## README
Closed-loop formulation–process optimization under unknown feasibility for extended-release pellets: experimental dataset
Authors | Bannigan P., Saputra N., Craig M., Allen C., Hickman R. J.
Affiliation | Intrepid Labs Inc., 140 - 101 College St, Toronto, ON M5G 1L7, Canada
Correspondence | Pauric Bannigan (pauric@intrepidlabs.ai) and Riley J. Hickman (riley@intrepidlabs.ai)
Citation | Bannigan P., Saputra N., Craig M., Allen C., Hickman R. J. Closed-loop formulation–process optimization under unknown feasibility for extended-release pellets. Please cite the article and this dataset.
Dataset DOI | https://doi.org/10.5281/zenodo.23651361
Photographs | The pellet photographs are deposited as a separate archive (https://doi.org/10.5281/zenodo.23651222); the photographs sheet lists every analysed photograph by its path in that archive, with its MD5 digest (file_digest).
Code | Processing and analysis code that reproduces every figure, table and number in the article: https://github.com/intrepid-pbannigan/xtend-pellet-reproducibility.
Licence | Creative Commons Attribution 4.0 International (CC BY 4.0), https://creativecommons.org/licenses/by/4.0/. Copyright (c) 2026 Intrepid Labs Inc.
Sheet | One row per
experiments | experiment: formulation and process settings, feasibility, mean release profile, release deviation and morphology (51 rows)
release_capsules | dissolution capsule and time point, every run including the 2026 repeats
release_profiles | experiment and time point (mean profile)
granules | segmented or hand-measured granule
morphology | experiment, pooled over every preparation (the morphology used in the analysis)
morphology_by_series | experiment and imaging series
photographs | photograph in the image archive, with path, checksum, series and pixel scale
image_quality | photograph, with the segmentation confidence
calibration | photograph, with how its pixel scale was obtained
repeated_failures | 2026 repeat of a formulation the campaign recorded as failing
excipients | control excipient: supplier, chemistry and the descriptors of Table S1
fluids | granulating fluid and its descriptors
data_dictionary | column of the experiments sheet
Notes for reuse
Filler | The filler is microcrystalline cellulose only. The campaign workbook records a cellulose:lactose split, but no lactose was used; cellulose_mass is the whole filler and lactose_mass is 0 for every experiment.
Release objective | Use release_deviation (fraction-hours, recomputed from the pooled profile). release_area_diff is the campaign's original objective and is not comparable across 2024 and 2026.
Materials | Carbopol 71G NF and 971P NF are merged as one material (carbopol_71); the recorded grade is kept in cntrl_polymer_{0,1}_grade.
Particle size | size_recorded in the raw workbook is a factor of ten too small (ImageJ unit was centimetres); size_um is corrected.
Units | Masses are mg per 500 mg batch; fluid volume is mL; release fractions are normalised to each capsule's maximum over 15-240 min.
Not included | The ANDROMEDA experiment-planning model that selected the experiments. The data are the experiments that were run and their measured outcomes.

## experiments
experiment_num | batch | status | feasible | drug_ww_frac | total_cntrl_polymer_ww_frac | cntrl_polymer_0_type | cntrl_polymer_0_name | cntrl_polymer_0_relative_ww_frac | cntrl_polymer_1_type | cntrl_polymer_1_name | mg_stearate_ww_frac | cntrl_polymer_0_grade | cntrl_polymer_1_grade | grade_blend | filler_ww_frac | gran_time | gran_rpm | spheronization_time | spheronization_rpm | fluid_type | fluid_vol | drug_mass | cntrl_release_polymer_0_mass | cntrl_release_polymer_1_mass | cellulose_mass | lactose_mass | mg_stearate_mass | total_mass_mg | particle_shape_score | pellet_quality | granule_aspect_ratio | size_recorded | size_um | size_objective_recorded | frac_release_0m | frac_release_15m | frac_release_30m | frac_release_45m | frac_release_60m | frac_release_120m | frac_release_180m | frac_release_240m | release_area_diff | release_deviation | n_release_capsules | n_release_capsules_2026
1 | 1 | failed | FALSE | 0.1 | 0.2 | hpmc | HPMC | 0.8 | koliphor_p188 | Kolliphor P 188 | 0.01 | hpmc | koliphor_p188 | FALSE | 0.69 | 14.68746534 | 179.3577741 | 48.11633423 | 3389.700513 | water_ethanol | 1.206826799 | 50 | 80 | 20 | 345 | 0 | 5 | 500 |  | 0
2 | 1 | failed | FALSE | 0.1 | 0.3 | carbopol_71 | Carbopol 71G NF | 1 | carbopol_71 | Carbopol 71G NF | 0.01 | carbopol_71g | carbopol_971p | TRUE | 0.59 | 11.06025953 | 235.5605247 | 42.76144215 | 2845.757829 | water_pvp | 2.932708816 | 50 | 150 | 0 | 295 | 0 | 5 | 500 |  | 0
3 | 1 | failed | FALSE | 0.3 | 0.2 | kolidon_sr | Kollidon SR | 0.7 | carbopol_71 | Carbopol 71G NF | 0.005 | kolidon_sr | carbopol_71g | FALSE | 0.495 | 11.27223517 | 104.0271118 | 40.72127631 | 1894.600392 | water_ethanol | 1.628392216 | 150 | 70 | 30 | 247.5 | 0 | 2.5 | 500 |  | 0
4 | 1 | complete | TRUE | 0.25 | 0.2 | pvp_30k | PVP K30 | 1 | pvp_30k | PVP K30 | 0.0075 | pvp_30k | pvp_40k | TRUE | 0.5425 | 6.396322739 | 154.7936965 | 33.62961533 | 3702.967487 | water | 5.153775153 | 125 | 100 | 0 | 271.25 | 0 | 3.75 | 500 | 5 | 3 | 1.1737 | 100 | 1000 | 150 | 0 | 0.465482 | 0.7463321 | 0.9592165 | 0.9432634 | 0.9726511 | 0.9799624 | 0.9138235 | 1.375913 | 1.627999 | 4 | 2
5 | 2 | complete | TRUE | 0.2 | 0.4 | pvp_30k | PVP K30 | 0.3 | koliphor_p188 | Kolliphor P 188 | 0.0075 | pvp_30k | koliphor_p188 | FALSE | 0.3925 | 11.97757585 | 220.5776714 | 47.90361031 | 3948.498099 | water_pvp | 1.707617979 | 100 | 60 | 140 | 196.25 | 0 | 3.75 | 500 | 5 | 3 | 1.1871 | 120 | 1200 | 120 | 0 | 0.69964 | 0.9708544 | 0.9838196 | 0.9728596 | 0.9730363 | 0.9468375 | 0.8724583 | 1.644617 | 1.75526 | 4 | 2
6 | 2 | failed | FALSE | 0.15 | 0.3 | pvp_30k | PVP K30 | 0.5 | carbopol_71 | Carbopol 71G NF | 0.01 | pvp_40k | carbopol_71g | FALSE | 0.54 | 6.313111982 | 231.8590055 | 48.62343808 | 4338.13086 | water_pvp | 7.381111023 | 75 | 75 | 75 | 270 | 0 | 5 | 500 |  | 0
7 | 2 | failed | FALSE | 0.4 | 0.3 | cmc | Sodium CMC | 0.4 | carbopol_71 | Carbopol 71G NF | 0.015 | cmc | carbopol_71g | FALSE | 0.285 | 9.312755095 | 114.9512747 | 17.41040248 | 2477.18213 | water | 7.070909498 | 200 | 60 | 90 | 142.5 | 0 | 7.5 | 500 |  | 0
8 | 2 | failed | FALSE | 0.35 | 0.35 | pvp_30k | PVP K30 | 0.5 | cmc | Sodium CMC | 0.005 | pvp_30k | cmc | FALSE | 0.295 | 12.63630856 | 200.6576495 | 52.91589231 | 4190.817549 | water | 4.038596964 | 175 | 87.5 | 87.5 | 147.5 | 0 | 2.5 | 500 |  | 0
9 | 3 | complete | TRUE | 0.25 | 0.25 | carbopol_71 | Carbopol 71G NF | 0.2 | compritol_hd5 | Compritol HD5 ATO | 0.005 | carbopol_71g | compritol_hd5 | FALSE | 0.495 | 10.90097223 | 119.3352147 | 52.71911633 | 4465.687636 | water | 4.759721575 | 125 | 25 | 100 | 247.5 | 0 | 2.5 | 500 | 5 | 3 | 1.1059 | 122 | 1220 | 122 | 0 | 0.2328334 | 0.6061642 | 0.8110523 | 0.9095111 | 0.9891811 | 0.9568798 | 0.9777074 | 1.169185 | 1.438164 | 2 | 0
10 | 3 | failed | FALSE | 0.25 | 0.35 | pvp_30k | PVP K30 | 1 | pvp_30k | PVP K30 | 0.01 | pvp_30k | pvp_40k | TRUE | 0.39 | 9.01209177 | 232.0378293 | 24.87815199 | 1623.742481 | water_ethanol | 7.415326649 | 125 | 175 | 0 | 195 | 0 | 5 | 500 |  | 0
11 | 3 | complete | TRUE | 0.35 | 0.2 | koliphor_p188 | Kolliphor P 188 | 0.3 | carbopol_940nf | Carbopol 940 NF | 0.0075 | koliphor_p188 | carbopol_940nf | FALSE | 0.4425 | 13.64827918 | 85.62289873 | 17.70363553 | 1715.075114 | water | 5.929387199 | 175 | 30 | 70 | 221.25 | 0 | 3.75 | 500 | 3 | 2 | 1.4631 | 83 | 830 | 83 | 0 | 0.6120865 | 0.8673783 | 0.9348574 | 1 | 0.9605583 | 0.9480072 | 0.9855355 | 1.491942 | 1.644378 | 2 | 0
12 | 3 | failed | FALSE | 0.15 | 0.3 | pvp_30k | PVP K30 | 1 | pvp_30k | PVP K30 | 0.005 | pvp_30k | pvp_40k | TRUE | 0.545 | 6.340890509 | 61.41238763 | 42.95693546 | 2319.251769 | water_pvp | 2.219000974 | 75 | 150 | 0 | 272.5 | 0 | 2.5 | 500 |  | 0
13 | 4 | failed | FALSE | 0.4 | 0.2 | koliphor_p188 | Kolliphor P 188 | 0.6 | carbopol_71 | Carbopol 71G NF | 0.01 | koliphor_p188 | carbopol_971p | FALSE | 0.39 | 9.797669163 | 94.0552284 | 23.99766565 | 2949.337641 | water | 5.202949781 | 200 | 60 | 40 | 195 | 0 | 5 | 500 |  | 0
14 | 4 | failed | FALSE | 0.4 | 0.35 | carbopol_71 | Carbopol 71G NF | 1 | carbopol_71 | Carbopol 71G NF | 0.0125 | carbopol_71g | carbopol_971p | FALSE | 0.2375 | 7.70125138 | 163.8525622 | 39.02659424 | 1917.561492 | water_pvp | 6.225973713 | 200 | 175 | 0 | 118.75 | 0 | 6.25 | 500 |  | 0
15 | 4 | complete | TRUE | 0.35 | 0.3 | kolidon_sr | Kollidon SR | 0.6 | compritol_hd5 | Compritol HD5 ATO | 0.0075 | kolidon_sr | compritol_hd5 | FALSE | 0.3425 | 7.158088218 | 168.4141596 | 38.68729147 | 4756.246862 | water | 4.687005264 | 175 | 90 | 60 | 171.25 | 0 | 3.75 | 500 | 5 | 3 | 1.0931 | 112 | 1120 | 112 | 0 | 0.2055211 | 0.6731439 | 0.8919313 | 0.9330173 | 1 | 0.9703941 | 0.9678733 | 1.258228 | 1.512242 | 2 | 0
16 | 4 | complete | TRUE | 0.3 | 0.4 | koliphor_p188 | Kolliphor P 188 | 0.3 | compritol_hd5 | Compritol HD5 ATO | 0.005 | koliphor_p188 | compritol_hd5 | FALSE | 0.295 | 6.191510826 | 237.9155687 | 41.49807284 | 3542.896234 | water | 2.784499786 | 150 | 60 | 140 | 147.5 | 0 | 2.5 | 500 | 5 | 3 | 1.0745 | 130 | 1300 | 130 | 0 | 0.1596819 | 0.8934024 | 0.9949237 | 0.9917388 | 0.9369034 | 0.9501668 | 0.9326021 | 1.427377 | 1.552608 | 2 | 0
17 | 5 | complete | TRUE | 0.4 | 0.25 | kolidon_sr | Kollidon SR | 0 | compritol_hd5 | Compritol HD5 ATO | 0.0125 | kolidon_sr | compritol_hd5 | FALSE | 0.3375 | 12.7227687 | 203.6706693 | 18.98973541 | 2590.516268 | water | 5.5 | 200 | 0 | 125 | 168.75 | 0 | 6.25 | 500 | 5 | 3 | 1.1823 | 136 | 1360 | 136 | 0 | 0.4133596 | 0.6956406 | 0.8429108 | 0.8655176 | 1 | 0.9853044 | 0.9435491 | 1.251269 | 1.542456 | 2 | 0
18 | 5 | failed | FALSE | 0.15 | 0.3 | kolidon_sr | Kollidon SR | 1 | compritol_hd5 | Compritol HD5 ATO | 0.0125 | kolidon_sr | compritol_hd5 | FALSE | 0.5375 | 13.67855771 | 171.8990849 | 13.90455075 | 3013.19355 | water | 2 | 75 | 150 | 0 | 268.75 | 0 | 6.25 | 500 |  | 0
19 | 5 | failed | FALSE | 0.15 | 0.3 | eudragit_sr | Eudragit RS PO | 1 | compritol_hd5 | Compritol HD5 ATO | 0.0125 | eudragit_sr | compritol_hd5 | FALSE | 0.5375 | 11.29919765 | 171.8990849 | 13.90455075 | 3051.65098 | water | 3 | 75 | 150 | 0 | 268.75 | 0 | 6.25 | 500 |  | 0
20 | 5 | failed | FALSE | 0.2 | 0.2 | carbopol_940nf | Carbopol 940 NF | 0.5 | compritol_hd5 | Compritol HD5 ATO | 0.015 | carbopol_940nf | compritol_hd5 | FALSE | 0.585 | 11.24462754 | 168.7398209 | 14.76909171 | 4632.952559 | water | 4 | 100 | 50 | 50 | 292.5 | 0 | 7.5 | 500 |  | 0
21 | 6 | complete | TRUE | 0.35 | 0.15 | hpmc | HPMC | 0.3 | compritol_hd5 | Compritol HD5 ATO | 0.005 | hpmc | compritol_hd5 | FALSE | 0.495 | 13.60277127 | 66.61023934 | 19.55416789 | 2939.857332 | water | 5.190188616 | 175 | 22.5 | 52.5 | 247.5 | 0 | 2.5 | 500 | 3 | 2 | 1.3419 | 164 | 1640 | 164 | 0 | 0.3682465 | 0.6799881 | 0.8782629 | 0.9846411 | 0.9953392 | 0.9622991 | 0.9334762 | 1.308868 | 1.587925 | 2 | 0
22 | 6 | failed | FALSE | 0.2 | 0.4 | pvp_30k | PVP K30 | 0.6 | carbopol_974p | Carbopol 974P NF | 0.005 | pvp_30k | carbopol_974p | FALSE | 0.395 | 9.099083817 | 71.25009792 | 18.94455947 | 3782.329684 | water | 5.5 | 100 | 120 | 80 | 197.5 | 0 | 2.5 | 500 |  | 0
23 | 6 | complete | TRUE | 0.1 | 0.35 | koliphor_p188 | Kolliphor P 188 | 0.5 | eudragit_sr | Eudragit RS PO | 0.0075 | koliphor_p188 | eudragit_sr | FALSE | 0.5425 | 6.935057463 | 96.11449129 | 16.54749083 | 2129.249911 | water | 1.5 | 50 | 87.5 | 87.5 | 271.25 | 0 | 3.75 | 500 | 3 | 2 | 1.3503 | 147 | 1470 | 147 | 0 | 0.9449559 | 0.9917734 | 0.9915566 | 0.9115119 | 0.9205825 | 0.8901213 | 0.8731776 | 1.681344 | 1.675881 | 2 | 0
24 | 6 | complete | TRUE | 0.3 | 0.3 | pvp_30k | PVP K30 | 0.5 | eudragit_sr | Eudragit RS PO | 0.0125 | pvp_40k | eudragit_sr | FALSE | 0.3875 | 6.18596213 | 132.481024 | 18.43545105 | 4265.391928 | water | 1.5 | 150 | 75 | 75 | 193.75 | 0 | 6.25 | 500 | 2 | 1 | 1.5228 | 187 | 1870 | 187 | 0 | 0.8040837 | 0.9921113 | 0.9838803 | 0.9614778 | 0.9334446 | 0.9101914 | 0.8838858 | 1.633798 | 1.697636 | 2 | 0
25 | 7 | failed | FALSE | 0.15 | 0.4 | pvp_30k | PVP K30 | 0.8 | carbopol_71 | Carbopol 71G NF | 0.0125 | pvp_30k | carbopol_971p | FALSE | 0.4375 | 11.97003328 | 166.3430365 | 18.4439223 | 2919.083291 | water | 4.674378262 | 75 | 160 | 40 | 218.75 | 0 | 6.25 | 500 |  | 0
26 | 7 | complete | TRUE | 0.25 | 0.35 | kolidon_sr | Kollidon SR | 0.9 | compritol_hd5 | Compritol HD5 ATO | 0.005 | kolidon_sr | compritol_hd5 | FALSE | 0.395 | 13.25929009 | 97.64851348 | 17.90732137 | 2089.221555 | water_pvp | 4.475282495 | 125 | 157.5 | 17.5 | 197.5 | 0 | 2.5 | 500 | 5 | 3 | 1.2233 | 146 | 1460 | 146 | 0 | 0.5181148 | 0.7655551 | 0.8308019 | 0.9152904 | 0.8912576 | 0.9214959 | 0.8966315 | 1.242191 | 1.465112 | 2 | 0
27 | 7 | complete | TRUE | 0.4 | 0.35 | kolidon_sr | Kollidon SR | 0.4 | compritol_hd5 | Compritol HD5 ATO | 0.005 | kolidon_sr | compritol_hd5 | FALSE | 0.245 | 5.264725203 | 117.1968172 | 13.68490887 | 3763.469043 | water | 4.410288139 | 200 | 70 | 105 | 122.5 | 0 | 2.5 | 500 | 5 | 3 | 1.1549 | 118 | 1180 | 118 | 0 | 0.3595839 | 0.635243 | 0.7881916 | 0.8526329 | 0.9766444 | 0.9687536 | 0.942353 | 1.452872 | 1.452872 | 4 | 4
28 | 7 | failed | FALSE | 0.15 | 0.4 | carbopol_71 | Carbopol 71G NF | 0.5 | compritol_hd5 | Compritol HD5 ATO | 0.0075 | carbopol_71g | compritol_hd5 | FALSE | 0.4425 | 14.72071436 | 66.76843779 | 14.64472155 | 3677.581745 | water_pvp | 4.474717868 | 75 | 100 | 100 | 221.25 | 0 | 3.75 | 500 |  | 0
29 | 8 | failed | FALSE | 0.35 | 0.35 | eudragit_sr | Eudragit RS PO | 0.4 | compritol_hd5 | Compritol HD5 ATO | 0.015 | eudragit_sr | compritol_hd5 | FALSE | 0.285 | 6.067922171 | 93.5628341 | 12.31270967 | 2240.618945 | water | 2.646032186 | 175 | 70 | 105 | 142.5 | 0 | 7.5 | 500 |  | 0
30 | 8 | complete | TRUE | 0.25 | 0.3 | carbopol_71 | Carbopol 71G NF | 0.2 | compritol_hd5 | Compritol HD5 ATO | 0.0125 | carbopol_71g | compritol_hd5 | FALSE | 0.4375 | 5.560774716 | 78.48416687 | 21.40080277 | 3536.983724 | water | 4.765370221 | 125 | 30 | 120 | 218.75 | 0 | 6.25 | 500 | 5 | 3 | 1.0982 | 161 | 1610 | 161 | 0 | 0.1750689 | 0.5366975 | 0.7746865 | 0.9041721 | 0.9949558 | 0.99293 | 0.9358066 | 1.123879 | 1.456703 | 2 | 0
31 | 8 | complete | TRUE | 0.25 | 0.25 | kolidon_sr | Kollidon SR | 0.5 | compritol_hd5 | Compritol HD5 ATO | 0.0125 | kolidon_sr | compritol_hd5 | FALSE | 0.4875 | 7.787878244 | 155.8709715 | 51.78519387 | 4398.815023 | water | 4.428480214 | 125 | 62.5 | 62.5 | 243.75 | 0 | 6.25 | 500 | 5 | 3 | 1.1425 | 128 | 1280 | 128 | 0 | 0.2694218 | 0.7048172 | 0.8725276 | 0.9538453 | 1 | 0.9742471 | 0.9556062 | 1.282876 | 1.554289 | 2 | 0
32 | 8 | failed | FALSE | 0.1 | 0.4 | hpmc | HPMC | 0.4 | compritol_hd5 | Compritol HD5 ATO | 0.005 | hpmc | compritol_hd5 | FALSE | 0.495 | 5.678679063 | 208.1584877 | 10.71737416 | 1891.669151 | water | 4.134879184 | 50 | 80 | 120 | 247.5 | 0 | 2.5 | 500 |  | 0
33 | 9 | complete | TRUE | 0.35 | 0.3 | kolidon_sr | Kollidon SR | 0.8 | compritol_hd5 | Compritol HD5 ATO | 0.0075 | kolidon_sr | compritol_hd5 | FALSE | 0.3425 | 10.97497749 | 224.0699128 | 28.21422628 | 3147.572886 | water | 3.384949872 | 175 | 120 | 30 | 171.25 | 0 | 3.75 | 500 | 4 | 3 | 1.1987 | 128 | 1280 | 128 | 0 | 0.5306742 | 0.8737938 | 0.93272 | 0.983096 | 0.9450884 | 0.9337499 | 0.93755 | 1.452042 | 1.608795 | 2 | 0
34 | 9 | failed | FALSE | 0.15 | 0.2 | kolidon_sr | Kollidon SR | 0 | compritol_hd5 | Compritol HD5 ATO | 0.005 | kolidon_sr | compritol_hd5 | FALSE | 0.645 | 9.230520687 | 175.3040318 | 23.57668968 | 3629.724861 | water | 1.697465328 | 75 | 0 | 100 | 322.5 | 0 | 2.5 | 500 |  | 0
35 | 9 | complete | TRUE | 0.4 | 0.35 | carbopol_71 | Carbopol 71G NF | 0.1 | compritol_hd5 | Compritol HD5 ATO | 0.0075 | carbopol_71g | compritol_hd5 | FALSE | 0.2425 | 14.08502043 | 146.0529567 | 36.02537702 | 3778.509325 | water | 2.466377742 | 200 | 17.5 | 157.5 | 121.25 | 0 | 3.75 | 500 | 3 | 2 | 1.4506 | 157 | 1570 | 157 | 0 | 0.0756062 | 0.2775433 | 0.494839 | 0.7132644 | 0.9782745 | 0.9673595 | 0.9298763 | 0.808395 | 1.138483 | 4 | 0
36 | 9 | complete | TRUE | 0.25 | 0.25 | kolidon_sr | Kollidon SR | 0.1 | compritol_hd5 | Compritol HD5 ATO | 0.0125 | kolidon_sr | compritol_hd5 | FALSE | 0.4875 | 8.057046586 | 92.5638614 | 14.14897686 | 4707.579378 | water | 4.775279648 | 125 | 12.5 | 112.5 | 243.75 | 0 | 6.25 | 500 | 5 | 3 | 1.0736 | 111 | 1110 | 111 | 0 | 0.1704909 | 0.586756 | 0.8018379 | 0.8935551 | 1 | 0.9726087 | 0.9664498 | 1.147688 | 1.437627 | 2 | 0
38 | 10 | complete | TRUE | 0.35 | 0.4 | carbopol_71 | Carbopol 71G NF | 0.2 | compritol_hd5 | Compritol HD5 ATO | 0.0075 | carbopol_71g | compritol_hd5 | FALSE | 0.2425 | 14.08502043 | 146.0529567 | 36.02537702 | 3778.509325 | water | 2.466377742 | 175 | 40 | 160 | 121.25 | 0 | 3.75 | 500 | 3 | 2 | 1.4717 | 161 | 1610 | 161 | 0 | 0.1297254 | 0.1608736 | 0.2986543 | 0.4396943 | 0.943877 | 0.9184215 | 0.9600047 | 0.530247 | 0.8044185 | 2 | 0
39 | 10 | complete | TRUE | 0.3 | 0.45 | carbopol_71 | Carbopol 71G NF | 0.1 | compritol_hd5 | Compritol HD5 ATO | 0.0075 | carbopol_71g | compritol_hd5 | FALSE | 0.2425 | 14.08502043 | 146.0529567 | 36.02537702 | 3778.509325 | water | 2.466377742 | 150 | 22.5 | 202.5 | 121.25 | 0 | 3.75 | 500 | 3 | 2 | 1.2987 | 142 | 1420 | 142 | 0 | 0.2121337 | 0.2791849 | 0.3757011 | 0.4705173 | 0.7639386 | 0.9445288 | 1 | 0.487137 | 0.7192957 | 2 | 0
40 | 10 | failed | FALSE | 0.4 | 0.4 | carbopol_71 | Carbopol 71G NF | 0.3 | compritol_hd5 | Compritol HD5 ATO | 0.0075 | carbopol_71g | compritol_hd5 | FALSE | 0.1925 | 14.08502043 | 146.0529567 | 36.02537702 | 3778.509325 | water | 2.466377742 | 200 | 60 | 140 | 96.25 | 0 | 3.75 | 500 |  | 0
41 | 11 | failed | FALSE | 0.25 | 0.45 | carbopol_71 | Carbopol 71G NF | 0.1 | compritol_hd5 | Compritol HD5 ATO | 0.0075 | carbopol_71g | compritol_hd5 | FALSE | 0.2925 | 14.08502043 | 146.0529567 | 36.02537702 | 3778.509325 | water | 2.466377742 | 125 | 22.5 | 202.5 | 146.25 | 0 | 3.75 | 500 |  | 0
42 | 11 | failed | FALSE | 0.15 | 0.45 | carbopol_71 | Carbopol 71G NF | 0.1 | compritol_hd5 | Compritol HD5 ATO | 0.0075 | carbopol_71g | compritol_hd5 | FALSE | 0.3925 | 14.08502043 | 146.0529567 | 36.02537702 | 3778.509325 | water | 2.466377742 | 75 | 22.5 | 202.5 | 196.25 | 0 | 3.75 | 500 |  | 0
43 | 11 | complete | TRUE | 0.3 | 0.5 | carbopol_71 | Carbopol 71G NF | 0.1 | compritol_hd5 | Compritol HD5 ATO | 0.0075 | carbopol_71g | compritol_hd5 | FALSE | 0.1925 | 14.08502043 | 146.0529567 | 36.02537702 | 3778.509325 | water | 2.466377742 | 150 | 25 | 225 | 96.25 | 0 | 3.75 | 500 | 3 | 2 | 1.4634 | 172 | 1720 | 172 | 0 | 0.1625379 | 0.2221366 | 0.3175097 | 0.378507 | 0.6108723 | 0.8231961 | 1 | 0.3103 | 0.3461813 | 6 | 2
44 | 11 | complete | TRUE | 0.2 | 0.5 | carbopol_71 | Carbopol 71G NF | 0.1 | compritol_hd5 | Compritol HD5 ATO | 0.0075 | carbopol_71g | compritol_hd5 | FALSE | 0.2925 | 14.08502043 | 146.0529567 | 36.02537702 | 3778.509325 | water | 2.466377742 | 100 | 25 | 225 | 146.25 | 0 | 3.75 | 500 | 3 | 2 | 1.4504 | 182 | 1820 | 182 | 0 | 0.1524933 | 0.1977597 | 0.3201603 | 0.4531736 | 0.8239853 | 0.9287892 | 0.9839189 | 0.454 | 0.7116518 | 6 | 2
45 | 12 | complete | TRUE | 0.3 | 0.5 | carbopol_71 | Carbopol 71G NF | 0.1 | compritol_hd5 | Compritol HD5 ATO | 0.0075 | carbopol_71g | compritol_hd5 | FALSE | 0.1925 | 10 | 146.053 | 36.0254 | 3778.5093 | water | 2.4664 | 150 | 25 | 225 | 96.25 | 0 | 3.75 | 500 |  |  | 1.5649 | 181.5216 | 1815.216 | 181.5216 | 0 | 0.0832751 | 0.187656 | 0.3186562 | 0.4597165 | 0.8686007 | 1 | 0.9046821 | 0.8509793 | 0.8509793 | 2 | 2
46 | 12 | complete | TRUE | 0.35 | 0.5 | carbopol_71 | Carbopol 71G NF | 0.1 | compritol_hd5 | Compritol HD5 ATO | 0.0075 | carbopol_71g | compritol_hd5 | FALSE | 0.1425 | 6 | 146.053 | 36.0254 | 3778.5093 | water | 2.4664 | 175 | 25 | 225 | 71.25 | 0 | 3.75 | 500 |  |  | 1.3905 | 169.9162 | 1699.162 | 169.9162 | 0 | 0.06435491 | 0.1456072 | 0.3059456 | 0.5250201 | 0.9382971 | 0.9621254 | 0.944648 | 0.8852129 | 0.8852129 | 2 | 2
47 | 12 | complete | TRUE | 0.35 | 0.4 | carbopol_71 | Carbopol 71G NF | 0.2 | compritol_hd5 | Compritol HD5 ATO | 0.0075 | carbopol_71g | compritol_hd5 | FALSE | 0.2425 | 10 | 146.053 | 36.0254 | 3778.5093 | water | 2.4664 | 175 | 40 | 160 | 121.25 | 0 | 3.75 | 500 |  |  | 1.3805 | 174.3396 | 1743.396 | 174.3396 | 0 | 0.06112586 | 0.135868 | 0.29506 | 0.4904438 | 0.9560821 | 0.9464264 | 1 | 0.8327365 | 0.8327365 | 2 | 2
48 | 12 | complete | TRUE | 0.4 | 0.4 | carbopol_71 | Carbopol 71G NF | 0.2 | compritol_hd5 | Compritol HD5 ATO | 0.0075 | carbopol_71g | compritol_hd5 | FALSE | 0.1925 | 6 | 146.053 | 36.0254 | 3778.5093 | water | 2.4664 | 200 | 40 | 160 | 96.25 | 0 | 3.75 | 500 |  |  | 1.2609 | 170.9189 | 1709.189 | 170.9189 | 0 | 0.05970661 | 0.1126962 | 0.231487 | 0.358932 | 0.7929535 | 0.9588802 | 1 | 0.5846872 | 0.5846872 | 2 | 2
49 | 13 | complete | TRUE | 0.3 | 0.45 | carbopol_71 | Carbopol 71G NF | 0.1 | compritol_hd5 | Compritol HD5 ATO | 0.0075 | carbopol_71g | compritol_hd5 | FALSE | 0.2425 | 10 | 146.052957 | 36.025377 | 3778.509325 | water | 2.466378 | 150 | 22.5 | 202.5 | 121.25 | 0 | 3.75 | 500 |  |  | 1.4312 | 176.9374 | 1769.374 | 176.9374 | 0 | 0.06552411 | 0.1044105 | 0.1495248 | 0.2006331 | 0.5204965 | 0.8535383 | 1 | 0.1702864 | 0.1702864 | 4 | 4
50 | 13 | complete | TRUE | 0.3 | 0.45 | carbopol_71 | Carbopol 71G NF | 0.15 | compritol_hd5 | Compritol HD5 ATO | 0.0075 | carbopol_71g | compritol_hd5 | FALSE | 0.2425 | 10 | 146.052957 | 36.025377 | 3778.509325 | water | 2.466378 | 150 | 33.75 | 191.25 | 121.25 | 0 | 3.75 | 500 |  |  | 1.426 | 162.5768 | 1625.768 | 162.5768 | 0 | 0.0573819 | 0.09674064 | 0.1539609 | 0.2334608 | 0.5834761 | 0.9213024 | 1 | 0.2818447 | 0.2818447 | 6 | 6
51 | 13 | complete | TRUE | 0.3 | 0.45 | carbopol_71 | Carbopol 71G NF | 0.2 | compritol_hd5 | Compritol HD5 ATO | 0.0075 | carbopol_71g | compritol_hd5 | FALSE | 0.2425 | 14 | 146.052957 | 36.025377 | 3778.509325 | water | 2.466378 | 150 | 45 | 180 | 121.25 | 0 | 3.75 | 500 |  |  | 1.5877 | 201.7634 | 2017.634 | 201.7634 | 0 | 0.08203876 | 0.1524384 | 0.2142124 | 0.2983088 | 0.6310558 | 0.8998467 | 0.9873922 | 0.3358217 | 0.3358217 | 4 | 4
52 | 13 | complete | TRUE | 0.3 | 0.5 | carbopol_71 | Carbopol 71G NF | 0.2 | compritol_hd5 | Compritol HD5 ATO | 0.0075 | carbopol_71g | compritol_hd5 | FALSE | 0.1925 | 8 | 146.052957 | 36.025377 | 3778.509325 | water | 2.466378 | 150 | 50 | 200 | 96.25 | 0 | 3.75 | 500 |  |  | 1.3952 | 204.6744 | 2046.744 | 204.6744 | 0 | 0.2347934 | 0.4381424 | 0.5826433 | 0.7135622 | 0.969101 | 0.9906764 | 0.9109669 | 1.264165 | 1.264165 | 4 | 4

## release_capsules
experiment_num | recorded_experiment_num | series | preparation | replicate | time_min | frac_release | released_mg | drug_mass_mg | frac_release_raw
4 | 4 | campaign | 1 | 1 | 15 | 0.289399 | 27.30673 | 87.67745
4 | 4 | campaign | 1 | 1 | 30 | 0.7801817 | 73.61537 | 87.67745
4 | 4 | campaign | 1 | 1 | 45 | 0.9608164 | 90.65946 | 87.67745
4 | 4 | campaign | 1 | 1 | 60 | 0.9887661 | 93.2967 | 87.67745
4 | 4 | campaign | 1 | 1 | 120 | 0.9997163 | 94.32993 | 87.67745
4 | 4 | campaign | 1 | 1 | 180 | 1 | 94.35669 | 87.67745
4 | 4 | campaign | 1 | 1 | 240 | 0.9481891 | 89.46798 | 87.67745
4 | 4 | campaign | 1 | 2 | 15 | 0.3492488 | 36.88181 | 87.66549
4 | 4 | campaign | 1 | 2 | 30 | 0.7395201 | 78.09572 | 87.66549
4 | 4 | campaign | 1 | 2 | 45 | 0.9496188 | 100.2828 | 87.66549
4 | 4 | campaign | 1 | 2 | 60 | 0.9720347 | 102.65 | 87.66549
4 | 4 | campaign | 1 | 2 | 120 | 1 | 105.6032 | 87.66549
4 | 4 | campaign | 1 | 2 | 180 | 0.9226053 | 97.43011 | 87.66549
4 | 4 | campaign | 1 | 2 | 240 | 0.9122298 | 96.33443 | 87.66549
4 | 4 | repeat_2026 | 3 | 1 | 15 | 0.5815047 | 71.08025 |  | 0.5672889
4 | 4 | repeat_2026 | 3 | 1 | 30 | 0.7750798 | 94.74191 |  | 0.7561318
4 | 4 | repeat_2026 | 3 | 1 | 45 | 1 | 122.235 |  | 0.9755535
4 | 4 | repeat_2026 | 3 | 1 | 60 | 0.828737 | 101.3007 |  | 0.8084773
4 | 4 | repeat_2026 | 3 | 1 | 120 | 0.9543881 | 116.6597 |  | 0.9310567
4 | 4 | repeat_2026 | 3 | 1 | 180 | 0.9972445 | 121.8982 |  | 0.9728653
4 | 4 | repeat_2026 | 3 | 1 | 240 | 0.9012737 | 110.1672 |  | 0.8792407
4 | 4 | repeat_2026 | 3 | 2 | 15 | 0.6417756 | 81.82708 |  | 0.6556645
4 | 4 | repeat_2026 | 3 | 2 | 30 | 0.6905466 | 88.04545 |  | 0.705491
4 | 4 | repeat_2026 | 3 | 2 | 45 | 0.9264309 | 118.1209 |  | 0.9464801
4 | 4 | repeat_2026 | 3 | 2 | 60 | 0.9835159 | 125.3994 |  | 1.004801
4 | 4 | repeat_2026 | 3 | 2 | 120 | 0.9365001 | 119.4048 |  | 0.9567672
4 | 4 | repeat_2026 | 3 | 2 | 180 | 1 | 127.5011 |  | 1.021641
4 | 4 | repeat_2026 | 3 | 2 | 240 | 0.8936016 | 113.9352 |  | 0.9129404
5 | 5 | campaign | 1 | 1 | 15 | 0.784381 | 67.25306 | 86.42003
5 | 5 | campaign | 1 | 1 | 30 | 1 | 85.7403 | 86.42003
5 | 5 | campaign | 1 | 1 | 45 | 0.9787209 | 83.91583 | 86.42003
5 | 5 | campaign | 1 | 1 | 60 | 0.9498601 | 81.44129 | 86.42003
5 | 5 | campaign | 1 | 1 | 120 | 0.9620454 | 82.48606 | 86.42003
5 | 5 | campaign | 1 | 1 | 180 | 0.913038 | 78.28415 | 86.42003
5 | 5 | campaign | 1 | 1 | 240 | 0.8524238 | 73.08708 | 86.42003
5 | 5 | campaign | 1 | 2 | 15 | 0.8775265 | 80.72484 | 86.42003
5 | 5 | campaign | 1 | 2 | 30 | 1 | 91.99133 | 86.42003
5 | 5 | campaign | 1 | 2 | 45 | 0.9677512 | 89.02472 | 86.42003
5 | 5 | campaign | 1 | 2 | 60 | 0.9525626 | 87.6275 | 86.42003
5 | 5 | campaign | 1 | 2 | 120 | 0.9328664 | 85.81562 | 86.42003
5 | 5 | campaign | 1 | 2 | 180 | 0.8840111 | 81.32136 | 86.42003
5 | 5 | campaign | 1 | 2 | 240 | 0.8736552 | 80.36871 | 86.42003
5 | 5 | repeat_2026 | 3 | 1 | 15 | 0.5315463 | 55.52523 |  | 0.5462783
5 | 5 | repeat_2026 | 3 | 1 | 30 | 0.890326 | 93.00327 |  | 0.9150016
5 | 5 | repeat_2026 | 3 | 1 | 45 | 0.9901278 | 103.4286 |  | 1.017569
5 | 5 | repeat_2026 | 3 | 1 | 60 | 0.9890155 | 103.3124 |  | 1.016426
5 | 5 | repeat_2026 | 3 | 1 | 120 | 1 | 104.4598 |  | 1.027715
5 | 5 | repeat_2026 | 3 | 1 | 180 | 0.9970117 | 104.1476 |  | 1.024644
5 | 5 | repeat_2026 | 3 | 1 | 240 | 0.9271578 | 96.85072 |  | 0.9528542
5 | 5 | repeat_2026 | 3 | 2 | 15 | 0.6051061 | 62.5795 |  | 0.6156809
5 | 5 | repeat_2026 | 3 | 2 | 30 | 0.9930916 | 102.7046 |  | 1.010447
5 | 5 | repeat_2026 | 3 | 2 | 45 | 0.9986783 | 103.2824 |  | 1.016131
5 | 5 | repeat_2026 | 3 | 2 | 60 | 1 | 103.4191 |  | 1.017476
5 | 5 | repeat_2026 | 3 | 2 | 120 | 0.9972335 | 103.133 |  | 1.014661
5 | 5 | repeat_2026 | 3 | 2 | 180 | 0.9932893 | 102.725 |  | 1.010648
5 | 5 | repeat_2026 | 3 | 2 | 240 | 0.8365965 | 86.52003 |  | 0.8512169
9 | 9 | campaign | 1 | 1 | 15 | 0.3222799 | 33.97189 | 100.6665
9 | 9 | campaign | 1 | 1 | 30 | 0.6427898 | 67.75721 | 100.6665
9 | 9 | campaign | 1 | 1 | 45 | 0.8308893 | 87.58499 | 100.6665
9 | 9 | campaign | 1 | 1 | 60 | 0.9098591 | 95.90928 | 100.6665
9 | 9 | campaign | 1 | 1 | 120 | 0.9783623 | 103.1303 | 100.6665
9 | 9 | campaign | 1 | 1 | 180 | 0.9514067 | 100.2889 | 100.6665
9 | 9 | campaign | 1 | 1 | 240 | 1 | 105.4111 | 100.6665
9 | 9 | campaign | 1 | 2 | 15 | 0.143387 | 15.06134 | 102.1574
9 | 9 | campaign | 1 | 2 | 30 | 0.5695386 | 59.82421 | 102.1574
9 | 9 | campaign | 1 | 2 | 45 | 0.7912153 | 83.10909 | 102.1574
9 | 9 | campaign | 1 | 2 | 60 | 0.9091631 | 95.4983 | 102.1574
9 | 9 | campaign | 1 | 2 | 120 | 1 | 105.0398 | 102.1574
9 | 9 | campaign | 1 | 2 | 180 | 0.962353 | 101.0854 | 102.1574
9 | 9 | campaign | 1 | 2 | 240 | 0.9554148 | 100.3566 | 102.1574
11 | 11 | campaign | 1 | 1 | 15 | 0.5868162 | 91.61395 | 168.9072
11 | 11 | campaign | 1 | 1 | 30 | 0.86223 | 134.6117 | 168.9072
11 | 11 | campaign | 1 | 1 | 45 | 0.963455 | 150.4149 | 168.9072
11 | 11 | campaign | 1 | 1 | 60 | 1 | 156.1204 | 168.9072
11 | 11 | campaign | 1 | 1 | 120 | 0.9746185 | 152.1578 | 168.9072
11 | 11 | campaign | 1 | 1 | 180 | 0.9474653 | 147.9186 | 168.9072
11 | 11 | campaign | 1 | 1 | 240 | 0.9946662 | 155.2876 | 168.9072
11 | 11 | campaign | 1 | 2 | 15 | 0.6373568 | 100.2316 | 168.3604
11 | 11 | campaign | 1 | 2 | 30 | 0.8725266 | 137.2148 | 168.3604
11 | 11 | campaign | 1 | 2 | 45 | 0.9062598 | 142.5197 | 168.3604
11 | 11 | campaign | 1 | 2 | 60 | 1 | 157.2614 | 168.3604
11 | 11 | campaign | 1 | 2 | 120 | 0.9464981 | 148.8476 | 168.3604
11 | 11 | campaign | 1 | 2 | 180 | 0.948549 | 149.1702 | 168.3604
11 | 11 | campaign | 1 | 2 | 240 | 0.9764048 | 153.5508 | 168.3604
15 | 15 | campaign | 1 | 1 | 15 | 0.2425757 | 32.41956 | 137.4099
15 | 15 | campaign | 1 | 1 | 30 | 0.6824669 | 91.20979 | 137.4099
15 | 15 | campaign | 1 | 1 | 45 | 0.870339 | 116.3184 | 137.4099
15 | 15 | campaign | 1 | 1 | 60 | 0.8880591 | 118.6866 | 137.4099
15 | 15 | campaign | 1 | 1 | 120 | 1 | 133.6472 | 137.4099
15 | 15 | campaign | 1 | 1 | 180 | 0.9500541 | 126.9721 | 137.4099
15 | 15 | campaign | 1 | 1 | 240 | 0.9455082 | 126.3645 | 137.4099
15 | 15 | campaign | 1 | 2 | 15 | 0.1684665 | 22.56919 | 137.4099
15 | 15 | campaign | 1 | 2 | 30 | 0.6638209 | 88.93103 | 137.4099
15 | 15 | campaign | 1 | 2 | 45 | 0.9135237 | 122.3833 | 137.4099
15 | 15 | campaign | 1 | 2 | 60 | 0.9779754 | 131.0178 | 137.4099
15 | 15 | campaign | 1 | 2 | 120 | 1 | 133.9684 | 137.4099
15 | 15 | campaign | 1 | 2 | 180 | 0.9907341 | 132.7271 | 137.4099
15 | 15 | campaign | 1 | 2 | 240 | 0.9902385 | 132.6607 | 137.4099
16 | 16 | campaign | 1 | 1 | 15 | 0.07965276 | 11.61945 | 142.2126
16 | 16 | campaign | 1 | 1 | 30 | 0.9639344 | 140.6152 | 142.2126
16 | 16 | campaign | 1 | 1 | 45 | 1 | 145.8763 | 142.2126
16 | 16 | campaign | 1 | 1 | 60 | 0.9834775 | 143.4661 | 142.2126
16 | 16 | campaign | 1 | 1 | 120 | 0.8929025 | 130.2533 | 142.2126
16 | 16 | campaign | 1 | 1 | 180 | 0.9313518 | 135.8622 | 142.2126
16 | 16 | campaign | 1 | 1 | 240 | 0.927563 | 135.3095 | 142.2126
16 | 16 | campaign | 1 | 2 | 15 | 0.239711 | 32.77281 | 142.2126
16 | 16 | campaign | 1 | 2 | 30 | 0.8228704 | 112.5012 | 142.2126
16 | 16 | campaign | 1 | 2 | 45 | 0.9898474 | 135.33 | 142.2126
16 | 16 | campaign | 1 | 2 | 60 | 1 | 136.718 | 142.2126
16 | 16 | campaign | 1 | 2 | 120 | 0.9809042 | 134.1072 | 142.2126
16 | 16 | campaign | 1 | 2 | 180 | 0.9689818 | 132.4772 | 142.2126
16 | 16 | campaign | 1 | 2 | 240 | 0.9376411 | 128.1924 | 142.2126
17 | 17 | campaign | 1 | 1 | 15 | 0.4596155 | 86.52211 | 144.4783
17 | 17 | campaign | 1 | 1 | 30 | 0.7321282 | 137.8223 | 144.4783
17 | 17 | campaign | 1 | 1 | 45 | 0.8747062 | 164.6625 | 144.4783
17 | 17 | campaign | 1 | 1 | 60 | 0.8590769 | 161.7203 | 144.4783
17 | 17 | campaign | 1 | 1 | 120 | 1 | 188.2489 | 144.4783
17 | 17 | campaign | 1 | 1 | 180 | 0.9736751 | 183.2933 | 144.4783
17 | 17 | campaign | 1 | 1 | 240 | 0.9426493 | 177.4527 | 144.4783
17 | 17 | campaign | 1 | 2 | 15 | 0.3671038 | 65.97971 | 144.4783
17 | 17 | campaign | 1 | 2 | 30 | 0.659153 | 118.4698 | 144.4783
17 | 17 | campaign | 1 | 2 | 45 | 0.8111154 | 145.7821 | 144.4783
17 | 17 | campaign | 1 | 2 | 60 | 0.8719582 | 156.7174 | 144.4783
17 | 17 | campaign | 1 | 2 | 120 | 1 | 179.7304 | 144.4783
17 | 17 | campaign | 1 | 2 | 180 | 0.9969336 | 179.1793 | 144.4783
17 | 17 | campaign | 1 | 2 | 240 | 0.9444489 | 169.7462 | 144.4783
21 | 21 | campaign | 1 | 1 | 15 | 0.3398107 | 47.64994 | 126.1627
21 | 21 | campaign | 1 | 1 | 30 | 0.6502194 | 91.17699 | 126.1627
21 | 21 | campaign | 1 | 1 | 45 | 0.8534142 | 119.67 | 126.1627
21 | 21 | campaign | 1 | 1 | 60 | 0.9692822 | 135.9176 | 126.1627
21 | 21 | campaign | 1 | 1 | 120 | 1 | 140.225 | 126.1627
21 | 21 | campaign | 1 | 1 | 180 | 0.9644255 | 135.2365 | 126.1627
21 | 21 | campaign | 1 | 1 | 240 | 0.9434435 | 132.2943 | 126.1627
21 | 21 | campaign | 1 | 2 | 15 | 0.3966824 | 62.19534 | 126.1627
21 | 21 | campaign | 1 | 2 | 30 | 0.7097567 | 111.2819 | 126.1627
21 | 21 | campaign | 1 | 2 | 45 | 0.9031116 | 141.5978 | 126.1627
21 | 21 | campaign | 1 | 2 | 60 | 1 | 156.7888 | 126.1627
21 | 21 | campaign | 1 | 2 | 120 | 0.9906784 | 155.3273 | 126.1627
21 | 21 | campaign | 1 | 2 | 180 | 0.9601727 | 150.5443 | 126.1627
21 | 21 | campaign | 1 | 2 | 240 | 0.923509 | 144.7959 | 126.1627
23 | 23 | campaign | 1 | 1 | 15 | 0.9131701 | 46.62485 | 46.92154
23 | 23 | campaign | 1 | 1 | 30 | 0.9835469 | 50.21816 | 46.92154
23 | 23 | campaign | 1 | 1 | 45 | 1 | 51.05823 | 46.92154
23 | 23 | campaign | 1 | 1 | 60 | 0.9351487 | 47.74704 | 46.92154
23 | 23 | campaign | 1 | 1 | 120 | 0.9146916 | 46.70253 | 46.92154
23 | 23 | campaign | 1 | 1 | 180 | 0.8759309 | 44.72348 | 46.92154
23 | 23 | campaign | 1 | 1 | 240 | 0.8579204 | 43.8039 | 46.92154
23 | 23 | campaign | 1 | 2 | 15 | 0.9767416 | 44.41538 | 46.92154
23 | 23 | campaign | 1 | 2 | 30 | 1 | 45.47301 | 46.92154
23 | 23 | campaign | 1 | 2 | 45 | 0.9831131 | 44.70511 | 46.92154
23 | 23 | campaign | 1 | 2 | 60 | 0.887875 | 40.37435 | 46.92154
23 | 23 | campaign | 1 | 2 | 120 | 0.9264735 | 42.12954 | 46.92154
23 | 23 | campaign | 1 | 2 | 180 | 0.9043117 | 41.12177 | 46.92154
23 | 23 | campaign | 1 | 2 | 240 | 0.8884348 | 40.3998 | 46.92154
24 | 24 | campaign | 1 | 1 | 15 | 0.7854572 | 113.5108 | 133.7555
24 | 24 | campaign | 1 | 1 | 30 | 0.9842227 | 142.2355 | 133.7555
24 | 24 | campaign | 1 | 1 | 45 | 1 | 144.5156 | 133.7555
24 | 24 | campaign | 1 | 1 | 60 | 0.952501 | 137.6512 | 133.7555
24 | 24 | campaign | 1 | 1 | 120 | 0.9193828 | 132.8651 | 133.7555
24 | 24 | campaign | 1 | 1 | 180 | 0.9160087 | 132.3775 | 133.7555
24 | 24 | campaign | 1 | 1 | 240 | 0.8912531 | 128.7999 | 133.7555
24 | 24 | campaign | 1 | 2 | 15 | 0.8227103 | 120.3741 | 133.7555
24 | 24 | campaign | 1 | 2 | 30 | 1 | 146.3141 | 133.7555
24 | 24 | campaign | 1 | 2 | 45 | 0.9677606 | 141.597 | 133.7555
24 | 24 | campaign | 1 | 2 | 60 | 0.9704547 | 141.9912 | 133.7555
24 | 24 | campaign | 1 | 2 | 120 | 0.9475065 | 138.6335 | 133.7555
24 | 24 | campaign | 1 | 2 | 180 | 0.9043742 | 132.3227 | 133.7555
24 | 24 | campaign | 1 | 2 | 240 | 0.8765185 | 128.247 | 133.7555
26 | 26 | campaign | 1 | 1 | 15 | 0.510842 | 66.95756 | 64.25799
26 | 26 | campaign | 1 | 1 | 30 | 0.7519872 | 98.56516 | 64.25799
26 | 26 | campaign | 1 | 1 | 45 | 0.8832016 | 115.7638 | 64.25799
26 | 26 | campaign | 1 | 1 | 60 | 0.8305809 | 108.8667 | 64.25799
26 | 26 | campaign | 1 | 1 | 120 | 0.9416409 | 123.4236 | 64.25799
26 | 26 | campaign | 1 | 1 | 180 | 1 | 131.0729 | 64.25799
26 | 26 | campaign | 1 | 1 | 240 | 0.8760176 | 114.8222 | 64.25799
26 | 26 | campaign | 1 | 2 | 15 | 0.5253877 | 61.79434 | 64.25799
26 | 26 | campaign | 1 | 2 | 30 | 0.779123 | 91.63783 | 64.25799
26 | 26 | campaign | 1 | 2 | 45 | 0.7784022 | 91.55306 | 64.25799
26 | 26 | campaign | 1 | 2 | 60 | 1 | 117.6166 | 64.25799
26 | 26 | campaign | 1 | 2 | 120 | 0.8408744 | 98.90082 | 64.25799
26 | 26 | campaign | 1 | 2 | 180 | 0.8429919 | 99.14988 | 64.25799
26 | 26 | campaign | 1 | 2 | 240 | 0.9172453 | 107.8833 | 64.25799
27 | 27 | campaign | 1 | 1 | 15 | 0.05024236 | 13.15551 | 120
27 | 27 | campaign | 1 | 1 | 30 | 0.3704288 | 96.99342 | 120
27 | 27 | campaign | 1 | 1 | 45 | 0.5565077 | 145.7165 | 120
27 | 27 | campaign | 1 | 1 | 60 | 0.7035978 | 184.2307 | 120
27 | 27 | campaign | 1 | 1 | 120 | 0.729167 | 190.9258 | 120
27 | 27 | campaign | 1 | 1 | 180 | 1 | 261.8409 | 120
27 | 27 | campaign | 1 | 1 | 240 | 0.6544237 | 171.3549 | 120
27 | 27 | campaign | 1 | 2 | 15 | 0.06688391 | 16.0174 | 120
27 | 27 | campaign | 1 | 2 | 30 | 0.3609202 | 86.4334 | 120
27 | 27 | campaign | 1 | 2 | 45 | 0.5916012 | 141.677 | 120
27 | 27 | campaign | 1 | 2 | 60 | 0.8612271 | 206.2472 | 120
27 | 27 | campaign | 1 | 2 | 120 | 1 | 239.4806 | 120
27 | 27 | campaign | 1 | 2 | 180 | 0.6722877 | 160.9999 | 120
27 | 27 | campaign | 1 | 2 | 240 | 0.6372934 | 152.6194 | 120
27 | 27 | repeat_2026 | 1 | 1 | 15 | 0.2786708 | 91.556
27 | 27 | repeat_2026 | 1 | 1 | 30 | 0.5893249 | 193.62
27 | 27 | repeat_2026 | 1 | 1 | 45 | 0.7412017 | 243.5184
27 | 27 | repeat_2026 | 1 | 1 | 60 | 0.7831478 | 257.2996
27 | 27 | repeat_2026 | 1 | 1 | 120 | 1 | 328.5454
27 | 27 | repeat_2026 | 1 | 1 | 180 | 0.9460093 | 310.807
27 | 27 | repeat_2026 | 1 | 1 | 240 | 0.879644 | 289.003
27 | 27 | repeat_2026 | 1 | 2 | 15 | 0.3892188 | 114.8034
27 | 27 | repeat_2026 | 1 | 2 | 30 | 0.6718542 | 198.1691
27 | 27 | repeat_2026 | 1 | 2 | 45 | 0.8048837 | 237.4073
27 | 27 | repeat_2026 | 1 | 2 | 60 | 0.8750387 | 258.1001
27 | 27 | repeat_2026 | 1 | 2 | 120 | 0.9818995 | 289.6196
27 | 27 | repeat_2026 | 1 | 2 | 180 | 1 | 294.9585
27 | 27 | repeat_2026 | 1 | 2 | 240 | 0.9484426 | 279.7512
27 | 27 | repeat_2026 | 1 | 3 | 15 | 0.4095801 | 122.5262
27 | 27 | repeat_2026 | 1 | 3 | 30 | 0.6514029 | 194.8677
27 | 27 | repeat_2026 | 1 | 3 | 45 | 0.8274121 | 247.521
27 | 27 | repeat_2026 | 1 | 3 | 60 | 0.8849991 | 264.7482
27 | 27 | repeat_2026 | 1 | 3 | 120 | 0.9764239 | 292.098
27 | 27 | repeat_2026 | 1 | 3 | 180 | 1 | 299.1508
27 | 27 | repeat_2026 | 1 | 3 | 240 | 0.9413256 | 281.5983
27 | 27 | repeat_2026 | 1 | 4 | 15 | 0.3608658 | 117.8955
27 | 27 | repeat_2026 | 1 | 4 | 30 | 0.6283899 | 205.2961
27 | 27 | repeat_2026 | 1 | 4 | 45 | 0.7792687 | 254.5885
27 | 27 | repeat_2026 | 1 | 4 | 60 | 0.867346 | 283.3635
27 | 27 | repeat_2026 | 1 | 4 | 120 | 0.948254 | 309.7963
27 | 27 | repeat_2026 | 1 | 4 | 180 | 0.9290053 | 303.5077
27 | 27 | repeat_2026 | 1 | 4 | 240 | 1 | 326.7018
30 | 30 | campaign | 1 | 1 | 15 | 0.2640913 | 27.94026 | 85
30 | 30 | campaign | 1 | 1 | 30 | 0.5889941 | 62.31423 | 85
30 | 30 | campaign | 1 | 1 | 45 | 0.8156266 | 86.29142 | 85
30 | 30 | campaign | 1 | 1 | 60 | 0.927932 | 98.17308 | 85
30 | 30 | campaign | 1 | 1 | 120 | 0.9899115 | 104.7304 | 85
30 | 30 | campaign | 1 | 1 | 180 | 1 | 105.7977 | 85
30 | 30 | campaign | 1 | 1 | 240 | 0.9636745 | 101.9546 | 85
30 | 30 | campaign | 1 | 2 | 15 | 0.08604643 | 9.618881 | 85
30 | 30 | campaign | 1 | 2 | 30 | 0.4844008 | 54.14976 | 85
30 | 30 | campaign | 1 | 2 | 45 | 0.7337465 | 82.02338 | 85
30 | 30 | campaign | 1 | 2 | 60 | 0.8804122 | 98.41872 | 85
30 | 30 | campaign | 1 | 2 | 120 | 1 | 111.7871 | 85
30 | 30 | campaign | 1 | 2 | 180 | 0.98586 | 110.2064 | 85
30 | 30 | campaign | 1 | 2 | 240 | 0.9079386 | 101.4958 | 85
31 | 31 | campaign | 1 | 1 | 15 | 0.2387712 | 23.00615 | 70
31 | 31 | campaign | 1 | 1 | 30 | 0.6771739 | 65.24725 | 70
31 | 31 | campaign | 1 | 1 | 45 | 0.8662098 | 83.46128 | 70
31 | 31 | campaign | 1 | 1 | 60 | 0.9784852 | 94.27927 | 70
31 | 31 | campaign | 1 | 1 | 120 | 1 | 96.35228 | 70
31 | 31 | campaign | 1 | 1 | 180 | 0.9701205 | 93.47332 | 70
31 | 31 | campaign | 1 | 1 | 240 | 0.9734544 | 93.79455 | 70
31 | 31 | campaign | 1 | 2 | 15 | 0.3000725 | 29.80515 | 70
31 | 31 | campaign | 1 | 2 | 30 | 0.7324605 | 72.75273 | 70
31 | 31 | campaign | 1 | 2 | 45 | 0.8788453 | 87.29263 | 70
31 | 31 | campaign | 1 | 2 | 60 | 0.9292053 | 92.29471 | 70
31 | 31 | campaign | 1 | 2 | 120 | 1 | 99.3265 | 70
31 | 31 | campaign | 1 | 2 | 180 | 0.9783737 | 97.17844 | 70
31 | 31 | campaign | 1 | 2 | 240 | 0.9377581 | 93.14423 | 70
33 | 33 | campaign | 1 | 1 | 15 | 0.5605197 | 102.1855 | 133.0732
33 | 33 | campaign | 1 | 1 | 30 | 0.852507 | 155.4162 | 133.0732
33 | 33 | campaign | 1 | 1 | 45 | 1 | 182.3049 | 133.0732
33 | 33 | campaign | 1 | 1 | 60 | 0.9661919 | 176.1415 | 133.0732
33 | 33 | campaign | 1 | 1 | 120 | 0.9446936 | 172.2223 | 133.0732
33 | 33 | campaign | 1 | 1 | 180 | 0.892534 | 162.7133 | 133.0732
33 | 33 | campaign | 1 | 1 | 240 | 0.9555392 | 174.1995 | 133.0732
33 | 33 | campaign | 1 | 2 | 15 | 0.5008287 | 89.68003 | 131.8694
33 | 33 | campaign | 1 | 2 | 30 | 0.8950806 | 160.2761 | 131.8694
33 | 33 | campaign | 1 | 2 | 45 | 0.8654399 | 154.9685 | 131.8694
33 | 33 | campaign | 1 | 2 | 60 | 1 | 179.0633 | 131.8694
33 | 33 | campaign | 1 | 2 | 120 | 0.9454833 | 169.3013 | 131.8694
33 | 33 | campaign | 1 | 2 | 180 | 0.9749657 | 174.5806 | 131.8694
33 | 33 | campaign | 1 | 2 | 240 | 0.9195609 | 164.6596 | 131.8694
35 | 35 | campaign | 1 | 1 | 15 | 0.04990194 | 10.73687 | 175.098
35 | 35 | campaign | 1 | 1 | 30 | 0.118721 | 25.54393 | 175.098
35 | 35 | campaign | 1 | 1 | 45 | 0.350778 | 75.47317 | 175.098
35 | 35 | campaign | 1 | 1 | 60 | 0.6277374 | 135.0636 | 175.098
35 | 35 | campaign | 1 | 1 | 120 | 0.9488831 | 204.1611 | 175.098
35 | 35 | campaign | 1 | 1 | 180 | 1 | 215.1594 | 175.098
35 | 35 | campaign | 1 | 1 | 240 | 0.9406242 | 202.3841 | 175.098
35 | 35 | campaign | 1 | 2 | 15 | 0.05729169 | 11.36882 | 178.8549
35 | 35 | campaign | 1 | 2 | 30 | 0.1160105 | 23.02084 | 178.8549
35 | 35 | campaign | 1 | 2 | 45 | 0.3270393 | 64.89689 | 178.8549
35 | 35 | campaign | 1 | 2 | 60 | 0.546978 | 108.541 | 178.8549
35 | 35 | campaign | 1 | 2 | 120 | 0.9642151 | 191.3365 | 178.8549
35 | 35 | campaign | 1 | 2 | 180 | 1 | 198.4376 | 178.8549
35 | 35 | campaign | 1 | 2 | 240 | 0.9371523 | 185.9662 | 178.8549
35 | 37 | campaign | 1 | 3 | 15 | 0.05813554 | 12.48734 | 172.5908
35 | 37 | campaign | 1 | 3 | 30 | 0.4374835 | 93.97012 | 172.5908
35 | 37 | campaign | 1 | 3 | 45 | 0.625235 | 134.2986 | 172.5908
35 | 37 | campaign | 1 | 3 | 60 | 0.8483906 | 182.2317 | 172.5908
35 | 37 | campaign | 1 | 3 | 120 | 1 | 214.7969 | 172.5908
35 | 37 | campaign | 1 | 3 | 180 | 0.9338542 | 200.589 | 172.5908
35 | 37 | campaign | 1 | 3 | 240 | 0.9204486 | 197.7096 | 172.5908
35 | 37 | campaign | 1 | 4 | 15 | 0.1370956 | 27.85838 | 172.7574
35 | 37 | campaign | 1 | 4 | 30 | 0.437958 | 88.99481 | 172.7574
35 | 37 | campaign | 1 | 4 | 45 | 0.6763038 | 137.4276 | 172.7574
35 | 37 | campaign | 1 | 4 | 60 | 0.8299515 | 168.6494 | 172.7574
35 | 37 | campaign | 1 | 4 | 120 | 1 | 203.204 | 172.7574
35 | 37 | campaign | 1 | 4 | 180 | 0.9355836 | 190.1143 | 172.7574
35 | 37 | campaign | 1 | 4 | 240 | 0.9212802 | 187.2078 | 172.7574
36 | 36 | campaign | 1 | 1 | 15 | 0.1587349 | 18.2644 | 105.1533
36 | 36 | campaign | 1 | 1 | 30 | 0.582125 | 66.98065 | 105.1533
36 | 36 | campaign | 1 | 1 | 45 | 0.7932874 | 91.2775 | 105.1533
36 | 36 | campaign | 1 | 1 | 60 | 0.8617377 | 99.15355 | 105.1533
36 | 36 | campaign | 1 | 1 | 120 | 1 | 115.0623 | 105.1533
36 | 36 | campaign | 1 | 1 | 180 | 0.9857402 | 113.4216 | 105.1533
36 | 36 | campaign | 1 | 1 | 240 | 0.9946218 | 114.4435 | 105.1533
36 | 36 | campaign | 1 | 2 | 15 | 0.1822469 | 22.13275 | 107.0958
36 | 36 | campaign | 1 | 2 | 30 | 0.5913871 | 71.82029 | 107.0958
36 | 36 | campaign | 1 | 2 | 45 | 0.8103883 | 98.41662 | 107.0958
36 | 36 | campaign | 1 | 2 | 60 | 0.9253724 | 112.3807 | 107.0958
36 | 36 | campaign | 1 | 2 | 120 | 1 | 121.4438 | 107.0958
36 | 36 | campaign | 1 | 2 | 180 | 0.9594771 | 116.5225 | 107.0958
36 | 36 | campaign | 1 | 2 | 240 | 0.9382778 | 113.948 | 107.0958
38 | 38 | campaign | 1 | 1 | 15 | 0.1571153 | 28.3578 | 143.0716
38 | 38 | campaign | 1 | 1 | 30 | 0.1671015 | 30.16023 | 143.0716
38 | 38 | campaign | 1 | 1 | 45 | 0.3623402 | 65.39893 | 143.0716
38 | 38 | campaign | 1 | 1 | 60 | 0.5072766 | 91.55857 | 143.0716
38 | 38 | campaign | 1 | 1 | 120 | 1 | 180.4904 | 143.0716
38 | 38 | campaign | 1 | 1 | 180 | 0.8368431 | 151.0422 | 143.0716
38 | 38 | campaign | 1 | 1 | 240 | 0.9349626 | 168.7518 | 143.0716
38 | 38 | campaign | 1 | 2 | 15 | 0.1023356 | 18.97535 | 142.912
38 | 38 | campaign | 1 | 2 | 30 | 0.1546457 | 28.67482 | 142.912
38 | 38 | campaign | 1 | 2 | 45 | 0.2349685 | 43.56849 | 142.912
38 | 38 | campaign | 1 | 2 | 60 | 0.3721121 | 68.99802 | 142.912
38 | 38 | campaign | 1 | 2 | 120 | 0.8877539 | 164.6097 | 142.912
38 | 38 | campaign | 1 | 2 | 180 | 1 | 185.4227 | 142.912
38 | 38 | campaign | 1 | 2 | 240 | 0.9850468 | 182.65 | 142.912
39 | 39 | campaign | 1 | 1 | 15 | 0.2750923 | 40.61894 | 115.8119
39 | 39 | campaign | 1 | 1 | 30 | 0.2754425 | 40.67064 | 115.8119
39 | 39 | campaign | 1 | 1 | 45 | 0.373356 | 55.12813 | 115.8119
39 | 39 | campaign | 1 | 1 | 60 | 0.4611599 | 68.09287 | 115.8119
39 | 39 | campaign | 1 | 1 | 120 | 0.7534361 | 111.2491 | 115.8119
39 | 39 | campaign | 1 | 1 | 180 | 0.9278423 | 137.0012 | 115.8119
39 | 39 | campaign | 1 | 1 | 240 | 1 | 147.6557 | 115.8119
39 | 39 | campaign | 1 | 2 | 15 | 0.1491751 | 21.98473 | 117.0907
39 | 39 | campaign | 1 | 2 | 30 | 0.2829273 | 41.69651 | 117.0907
39 | 39 | campaign | 1 | 2 | 45 | 0.3780461 | 55.71468 | 117.0907
39 | 39 | campaign | 1 | 2 | 60 | 0.4798748 | 70.72172 | 117.0907
39 | 39 | campaign | 1 | 2 | 120 | 0.7744412 | 114.1336 | 117.0907
39 | 39 | campaign | 1 | 2 | 180 | 0.9612152 | 141.6595 | 117.0907
39 | 39 | campaign | 1 | 2 | 240 | 1 | 147.3754 | 117.0907
43 | 43 | campaign | 1 | 1 | 15 | 0.2368111 | 26.38449 | 108.8493
43 | 43 | campaign | 1 | 1 | 30 | 0.1798133 | 20.03404 | 108.8493
43 | 43 | campaign | 1 | 1 | 45 | 0.2155633 | 24.01715 | 108.8493
43 | 43 | campaign | 1 | 1 | 60 | 0.2711092 | 30.20584 | 108.8493
43 | 43 | campaign | 1 | 1 | 120 | 0.5279208 | 58.8187 | 108.8493
43 | 43 | campaign | 1 | 1 | 180 | 0.7851793 | 87.48135 | 108.8493
43 | 43 | campaign | 1 | 1 | 240 | 1 | 111.4158 | 108.8493
43 | 43 | campaign | 1 | 2 | 15 | 0.1821885 | 19.66764 | 107.6901
43 | 43 | campaign | 1 | 2 | 30 | 0.2646148 | 28.56573 | 107.6901
43 | 43 | campaign | 1 | 2 | 45 | 0.3571207 | 38.55193 | 107.6901
43 | 43 | campaign | 1 | 2 | 60 | 0.4277169 | 46.17294 | 107.6901
43 | 43 | campaign | 1 | 2 | 120 | 0.7008785 | 75.66132 | 107.6901
43 | 43 | campaign | 1 | 2 | 180 | 0.9789374 | 105.6784 | 107.6901
43 | 43 | campaign | 1 | 2 | 240 | 1 | 107.9521 | 107.6901
43 | 43 | campaign | 1 | 3 | 15 | 0.1088438 | 10.98986 | 106.7577
43 | 43 | campaign | 1 | 3 | 30 | 0.1516474 | 15.3117 | 106.7577
43 | 43 | campaign | 1 | 3 | 45 | 0.1993037 | 20.12352 | 106.7577
43 | 43 | campaign | 1 | 3 | 60 | 0.2428741 | 24.52278 | 106.7577
43 | 43 | campaign | 1 | 3 | 120 | 0.4803655 | 48.50208 | 106.7577
43 | 43 | campaign | 1 | 3 | 180 | 0.8201484 | 82.80965 | 106.7577
43 | 43 | campaign | 1 | 3 | 240 | 1 | 100.9691 | 106.7577
43 | 43 | campaign | 1 | 4 | 15 | 0.1254108 | 12.85344 | 106.0395
43 | 43 | campaign | 1 | 4 | 30 | 0.1544199 | 15.82661 | 106.0395
43 | 43 | campaign | 1 | 4 | 45 | 0.2181765 | 22.36107 | 106.0395
43 | 43 | campaign | 1 | 4 | 60 | 0.2736675 | 28.04838 | 106.0395
43 | 43 | campaign | 1 | 4 | 120 | 0.6108564 | 62.60711 | 106.0395
43 | 43 | campaign | 1 | 4 | 180 | 0.8754442 | 89.72491 | 106.0395
43 | 43 | campaign | 1 | 4 | 240 | 1 | 102.4907 | 106.0395
43 | 43 | repeat_2026 | 2 | 1 | 15 | 0.1777844 | 18.68922 |  | 0.1243903
43 | 43 | repeat_2026 | 2 | 1 | 30 | 0.2986238 | 31.39222 |  | 0.2089379
43 | 43 | repeat_2026 | 2 | 1 | 45 | 0.4679181 | 49.18894 |  | 0.3273879
43 | 43 | repeat_2026 | 2 | 1 | 60 | 0.5691016 | 59.82564 |  | 0.3981829
43 | 43 | repeat_2026 | 2 | 1 | 120 | 0.5862525 | 61.6286 |  | 0.4101829
43 | 43 | repeat_2026 | 2 | 1 | 180 | 0.7831079 | 82.32263 |  | 0.5479165
43 | 43 | repeat_2026 | 2 | 1 | 240 | 1 | 105.123 |  | 0.6996693
43 | 43 | repeat_2026 | 2 | 2 | 15 | 0.1441886 | 17.07291 |  | 0.1140859
43 | 43 | repeat_2026 | 2 | 2 | 30 | 0.2837002 | 33.59203 |  | 0.2244712
43 | 43 | repeat_2026 | 2 | 2 | 45 | 0.4469761 | 52.92499 |  | 0.3536594
43 | 43 | repeat_2026 | 2 | 2 | 60 | 0.4865727 | 57.6135 |  | 0.3849893
43 | 43 | repeat_2026 | 2 | 2 | 120 | 0.75896 | 89.866 |  | 0.6005095
43 | 43 | repeat_2026 | 2 | 2 | 180 | 0.6963592 | 82.45364 |  | 0.550978
43 | 43 | repeat_2026 | 2 | 2 | 240 | 1 | 118.4068 |  | 0.7912267
44 | 44 | campaign | 1 | 1 | 15 | 0.1042757 | 11.94251 | 66.3364
44 | 44 | campaign | 1 | 1 | 30 | 0.1460448 | 16.72625 | 66.3364
44 | 44 | campaign | 1 | 1 | 45 | 0.2081154 | 23.8351 | 66.3364
44 | 44 | campaign | 1 | 1 | 60 | 0.2757636 | 31.58272 | 66.3364
44 | 44 | campaign | 1 | 1 | 120 | 0.6471505 | 74.11702 | 66.3364
44 | 44 | campaign | 1 | 1 | 180 | 0.8713324 | 99.79219 | 66.3364
44 | 44 | campaign | 1 | 1 | 240 | 1 | 114.5283 | 66.3364
44 | 44 | campaign | 1 | 2 | 15 | 0.1092449 | 12.58286 | 66.7004
44 | 44 | campaign | 1 | 2 | 30 | 0.1583112 | 18.23433 | 66.7004
44 | 44 | campaign | 1 | 2 | 45 | 0.2216606 | 25.53094 | 66.7004
44 | 44 | campaign | 1 | 2 | 60 | 0.3558528 | 40.98723 | 66.7004
44 | 44 | campaign | 1 | 2 | 120 | 0.7259124 | 83.61081 | 66.7004
44 | 44 | campaign | 1 | 2 | 180 | 0.8657186 | 99.71373 | 66.7004
44 | 44 | campaign | 1 | 2 | 240 | 1 | 115.1803 | 66.7004
44 | 44 | campaign | 1 | 3 | 15 | 0.2453946 | 24.42565 | 66.261
44 | 44 | campaign | 1 | 3 | 30 | 0.1970987 | 19.61846 | 66.261
44 | 44 | campaign | 1 | 3 | 45 | 0.2634708 | 26.22489 | 66.261
44 | 44 | campaign | 1 | 3 | 60 | 0.4405916 | 43.85482 | 66.261
44 | 44 | campaign | 1 | 3 | 120 | 0.8024441 | 79.87225 | 66.261
44 | 44 | campaign | 1 | 3 | 180 | 0.9260334 | 92.17386 | 66.261
44 | 44 | campaign | 1 | 3 | 240 | 1 | 99.53622 | 66.261
44 | 44 | campaign | 1 | 4 | 15 | 0.2239616 | 21.22232 | 65.9282
44 | 44 | campaign | 1 | 4 | 30 | 0.2084064 | 19.74833 | 65.9282
44 | 44 | campaign | 1 | 4 | 45 | 0.2854169 | 27.04575 | 65.9282
44 | 44 | campaign | 1 | 4 | 60 | 0.3488767 | 33.05912 | 65.9282
44 | 44 | campaign | 1 | 4 | 120 | 0.9619687 | 91.15495 | 65.9282
44 | 44 | campaign | 1 | 4 | 180 | 1 | 94.75875 | 65.9282
44 | 44 | campaign | 1 | 4 | 240 | 0.9310183 | 88.22213 | 65.9282
44 | 44 | repeat_2026 | 2 | 1 | 15 | 0.1163724 | 10.14811 |  | 0.1010032
44 | 44 | repeat_2026 | 2 | 1 | 30 | 0.2197822 | 19.16583 |  | 0.1907557
44 | 44 | repeat_2026 | 2 | 1 | 45 | 0.4415035 | 38.50076 |  | 0.3831944
44 | 44 | repeat_2026 | 2 | 1 | 60 | 0.629219 | 54.87025 |  | 0.5461184
44 | 44 | repeat_2026 | 2 | 1 | 120 | 0.9019861 | 78.65656 |  | 0.7828613
44 | 44 | repeat_2026 | 2 | 1 | 180 | 0.9096506 | 79.32493 |  | 0.7895136
44 | 44 | repeat_2026 | 2 | 1 | 240 | 1 | 87.20374 |  | 0.8679306
44 | 44 | repeat_2026 | 2 | 2 | 15 | 0.1157107 | 10.36814 |  | 0.1037895
44 | 44 | repeat_2026 | 2 | 2 | 30 | 0.2569152 | 23.02062 |  | 0.2304462
44 | 44 | repeat_2026 | 2 | 2 | 45 | 0.5007947 | 44.8732 |  | 0.4491998
44 | 44 | repeat_2026 | 2 | 2 | 60 | 0.6687378 | 59.92157 |  | 0.5998404
44 | 44 | repeat_2026 | 2 | 2 | 120 | 0.9044501 | 81.04233 |  | 0.8112681
44 | 44 | repeat_2026 | 2 | 2 | 180 | 1 | 89.60398 |  | 0.896974
44 | 44 | repeat_2026 | 2 | 2 | 240 | 0.972495 | 87.13943 |  | 0.8723027
45 | 45 | batch12_2026 | 1 | 1 | 15 | 0.05451388 | 8.106309479 |  | 0.05395342877
45 | 45 | batch12_2026 | 1 | 1 | 30 | 0.1412199 | 20.99964135 |  | 0.1397679989
45 | 45 | batch12_2026 | 1 | 1 | 45 | 0.2760354 | 41.04694559 |  | 0.2731974964
45 | 45 | batch12_2026 | 1 | 1 | 60 | 0.4171179 | 62.02615077 |  | 0.4128294776
45 | 45 | batch12_2026 | 1 | 1 | 120 | 0.8678058 | 129.0442269 |  | 0.8588838761
45 | 45 | batch12_2026 | 1 | 1 | 180 | 1 | 148.7017387 |  | 0.9897190193
45 | 45 | batch12_2026 | 1 | 1 | 240 | 0.8568152 | 127.4099122 |  | 0.8480063144
45 | 45 | batch12_2026 | 1 | 2 | 15 | 0.1120363 | 16.27137874 |  | 0.1083520148
45 | 45 | batch12_2026 | 1 | 2 | 30 | 0.2340921 | 33.99791412 |  | 0.2263939985
45 | 45 | batch12_2026 | 1 | 2 | 45 | 0.361277 | 52.46937541 |  | 0.3493964853
45 | 45 | batch12_2026 | 1 | 2 | 60 | 0.5023152 | 72.95278637 |  | 0.4857966565
45 | 45 | batch12_2026 | 1 | 2 | 120 | 0.8693957 | 126.2650236 |  | 0.8408058051
45 | 45 | batch12_2026 | 1 | 2 | 180 | 1 | 145.2330896 |  | 0.9671152103
45 | 45 | batch12_2026 | 1 | 2 | 240 | 0.9525491 | 138.3416424 |  | 0.9212246808
46 | 46 | batch12_2026 | 1 | 1 | 15 | 0.06248634 | 10.45833757 |  | 0.05943590193
46 | 46 | batch12_2026 | 1 | 1 | 30 | 0.1404727 | 23.51091671 |  | 0.1336151688
46 | 46 | batch12_2026 | 1 | 1 | 45 | 0.3164577 | 52.965517 |  | 0.3010089562
46 | 46 | batch12_2026 | 1 | 1 | 60 | 0.5373498 | 89.93622815 |  | 0.511117642
46 | 46 | batch12_2026 | 1 | 1 | 120 | 0.8765942 | 146.7155514 |  | 0.8338008854
46 | 46 | batch12_2026 | 1 | 1 | 180 | 1 | 167.3699778 |  | 0.9511823003
46 | 46 | batch12_2026 | 1 | 1 | 240 | 0.9510317 | 159.1741471 |  | 0.9046044784
46 | 46 | batch12_2026 | 1 | 2 | 15 | 0.06622348 | 10.73892821 |  | 0.06103052995
46 | 46 | batch12_2026 | 1 | 2 | 30 | 0.1507416 | 24.44455444 |  | 0.1389211365
46 | 46 | batch12_2026 | 1 | 2 | 45 | 0.2954334 | 47.90805692 |  | 0.2722668449
46 | 46 | batch12_2026 | 1 | 2 | 60 | 0.5126903 | 83.13885683 |  | 0.4724874206
46 | 46 | batch12_2026 | 1 | 2 | 120 | 1 | 162.1619384 |  | 0.9215844303
46 | 46 | batch12_2026 | 1 | 2 | 180 | 0.9242508 | 149.8782948 |  | 0.8517751099
46 | 46 | batch12_2026 | 1 | 2 | 240 | 0.9382643 | 152.1507622 |  | 0.8646897963
47 | 47 | batch12_2026 | 1 | 1 | 15 | 0.05913166 | 8.499960488 |  | 0.04847928056
47 | 47 | batch12_2026 | 1 | 1 | 30 | 0.1233288 | 17.72805941 |  | 0.1011114778
47 | 47 | batch12_2026 | 1 | 1 | 45 | 0.2665647 | 38.31770372 |  | 0.2185439228
47 | 47 | batch12_2026 | 1 | 1 | 60 | 0.484112 | 69.5893285 |  | 0.3969007368
47 | 47 | batch12_2026 | 1 | 1 | 120 | 0.9593628 | 137.9048989 |  | 0.7865366306
47 | 47 | batch12_2026 | 1 | 1 | 180 | 0.9856869 | 141.6888903 |  | 0.8081185169
47 | 47 | batch12_2026 | 1 | 1 | 240 | 1 | 143.7463437 |  | 0.8198531435
47 | 47 | batch12_2026 | 1 | 2 | 15 | 0.06312005 | 9.375317506 |  | 0.05346651553
47 | 47 | batch12_2026 | 1 | 2 | 30 | 0.1484073 | 22.04315969 |  | 0.1257099761
47 | 47 | batch12_2026 | 1 | 2 | 45 | 0.3235554 | 48.05817304 |  | 0.2740710438
47 | 47 | batch12_2026 | 1 | 2 | 60 | 0.4967756 | 73.78684843 |  | 0.4207991542
47 | 47 | batch12_2026 | 1 | 2 | 120 | 0.9528014 | 141.521059 |  | 0.8070807086
47 | 47 | batch12_2026 | 1 | 2 | 180 | 0.9071658 | 134.7427344 |  | 0.7684245889
47 | 47 | batch12_2026 | 1 | 2 | 240 | 1 | 148.5315338 |  | 0.8470607585
48 | 48 | batch12_2026 | 1 | 1 | 15 | 0.05143261 | 9.263273162 |  | 0.04610036948
48 | 48 | batch12_2026 | 1 | 1 | 30 | 0.09260664 | 16.67892547 |  | 0.08300571661
48 | 48 | batch12_2026 | 1 | 1 | 45 | 0.1827096 | 32.90692366 |  | 0.1637673113
48 | 48 | batch12_2026 | 1 | 1 | 60 | 0.2908096 | 52.37628374 |  | 0.2606601349
48 | 48 | batch12_2026 | 1 | 1 | 120 | 0.7588196 | 136.6672659 |  | 0.680149591
48 | 48 | batch12_2026 | 1 | 1 | 180 | 0.9554701 | 172.0850017 |  | 0.8564124174
48 | 48 | batch12_2026 | 1 | 1 | 240 | 1 | 180.1050697 |  | 0.8963257494
48 | 48 | batch12_2026 | 1 | 2 | 15 | 0.06798061 | 11.47080074 |  | 0.05711097861
48 | 48 | batch12_2026 | 1 | 2 | 30 | 0.1327858 | 22.4058004 |  | 0.1115543036
48 | 48 | batch12_2026 | 1 | 2 | 45 | 0.2802644 | 47.29080352 |  | 0.2354520953
48 | 48 | batch12_2026 | 1 | 2 | 60 | 0.4270545 | 72.05961572 |  | 0.3587713942
48 | 48 | batch12_2026 | 1 | 2 | 120 | 0.8270873 | 139.5597076 |  | 0.6948417692
48 | 48 | batch12_2026 | 1 | 2 | 180 | 0.9622903 | 162.373363 |  | 0.8084267068
48 | 48 | batch12_2026 | 1 | 2 | 240 | 1 | 168.7363644 |  | 0.8401069046
49 | 49 | batch13_2026 | 1 | 1 | 15 | 0.06288073 | 7.267924273 |  | 0.04821993229
49 | 49 | batch13_2026 | 1 | 1 | 30 | 0.1047857 | 12.11141244 |  | 0.0803546468
49 | 49 | batch13_2026 | 1 | 1 | 45 | 0.1524407 | 17.61951035 |  | 0.1168987959
49 | 49 | batch13_2026 | 1 | 1 | 60 | 0.2028711 | 23.44839245 |  | 0.1555712269
49 | 49 | batch13_2026 | 1 | 1 | 120 | 0.4738446 | 54.76824196 |  | 0.3633665982
49 | 49 | batch13_2026 | 1 | 1 | 180 | 0.85225 | 98.50535176 |  | 0.6535458012
49 | 49 | batch13_2026 | 1 | 1 | 240 | 1 | 115.5826957 |  | 0.7668475278
49 | 49 | batch13_2026 | 1 | 2 | 15 | 0.07266185 | 7.571939807 |  | 0.05044867468
49 | 49 | batch13_2026 | 1 | 2 | 30 | 0.1195952 | 12.46276405 |  | 0.08303419538
49 | 49 | batch13_2026 | 1 | 2 | 45 | 0.1588588 | 16.5543401 |  | 0.1102946589
49 | 49 | batch13_2026 | 1 | 2 | 60 | 0.2312471 | 24.09777637 |  | 0.1605534264
49 | 49 | batch13_2026 | 1 | 2 | 120 | 0.5743894 | 59.8559221 |  | 0.3987950273
49 | 49 | batch13_2026 | 1 | 2 | 180 | 0.9540159 | 99.41600604 |  | 0.6623673556
49 | 49 | batch13_2026 | 1 | 2 | 240 | 1 | 104.2079117 |  | 0.694293823
49 | 49 | batch13_r2_2026 | 1 | 1 | 15 | 0.06941779 | 6.38432621 |  | 0.04229324267
49 | 49 | batch13_r2_2026 | 1 | 1 | 30 | 0.1018256 | 9.364860613 |  | 0.06203792059
49 | 49 | batch13_r2_2026 | 1 | 1 | 45 | 0.1543971 | 14.19983854 |  | 0.09406743912
49 | 49 | batch13_r2_2026 | 1 | 1 | 60 | 0.1986651 | 18.27115209 |  | 0.1210380303
49 | 49 | batch13_r2_2026 | 1 | 1 | 120 | 0.5004822 | 46.02914499 |  | 0.3049220442
49 | 49 | batch13_r2_2026 | 1 | 1 | 180 | 0.7779932 | 71.55172189 |  | 0.473997449
49 | 49 | batch13_r2_2026 | 1 | 1 | 240 | 1 | 91.96959816 |  | 0.6092565456
49 | 49 | batch13_r2_2026 | 1 | 2 | 15 | 0.05713609 | 6.037186304 |  | 0.04006680265
49 | 49 | batch13_r2_2026 | 1 | 2 | 30 | 0.09143562 | 9.661387709 |  | 0.06411942504
49 | 49 | batch13_r2_2026 | 1 | 2 | 45 | 0.1324026 | 13.9900928 |  | 0.09284760467
49 | 49 | batch13_r2_2026 | 1 | 2 | 60 | 0.1697491 | 17.93624204 |  | 0.1190368881
49 | 49 | batch13_r2_2026 | 1 | 2 | 120 | 0.5332698 | 56.34703744 |  | 0.3739565942
49 | 49 | batch13_r2_2026 | 1 | 2 | 180 | 0.8298943 | 87.68934937 |  | 0.5819651206
49 | 49 | batch13_r2_2026 | 1 | 2 | 240 | 1 | 105.6632796 |  | 0.701252133
50 | 50 | batch13_2026 | 1 | 1 | 15 | 0.0514218 | 7.229654215 |  | 0.04802146867
50 | 50 | batch13_2026 | 1 | 1 | 30 | 0.07965565 | 11.19919506 |  | 0.07438831493
50 | 50 | batch13_2026 | 1 | 1 | 45 | 0.111842 | 15.72444632 |  | 0.1044463516
50 | 50 | batch13_2026 | 1 | 1 | 60 | 0.1691262 | 23.77832371 |  | 0.1579425506
50 | 50 | batch13_2026 | 1 | 1 | 120 | 0.5650636 | 79.44517824 |  | 0.5276980093
50 | 50 | batch13_2026 | 1 | 1 | 180 | 0.9869107 | 138.7548236 |  | 0.9216499453
50 | 50 | batch13_2026 | 1 | 1 | 240 | 1 | 140.595121 |  | 0.9338737366
50 | 50 | batch13_2026 | 1 | 2 | 15 | 0.05345288 | 7.504826091 |  | 0.0498492404
50 | 50 | batch13_2026 | 1 | 2 | 30 | 0.08008465 | 11.24394622 |  | 0.07468556517
50 | 50 | batch13_2026 | 1 | 2 | 45 | 0.1232323 | 17.30191026 |  | 0.1149243265
50 | 50 | batch13_2026 | 1 | 2 | 60 | 0.1732483 | 24.32419524 |  | 0.1615683883
50 | 50 | batch13_2026 | 1 | 2 | 120 | 0.5027594 | 70.58780621 |  | 0.4688647649
50 | 50 | batch13_2026 | 1 | 2 | 180 | 0.8892595 | 124.8527279 |  | 0.8293081773
50 | 50 | batch13_2026 | 1 | 2 | 240 | 1 | 140.4007747 |  | 0.9325828323
50 | 50 | batch13_r2_2026 | 1 | 1 | 15 | 0.05044218 | 6.629299737 |  | 0.0438525979
50 | 50 | batch13_r2_2026 | 1 | 1 | 30 | 0.08801778 | 11.56762505 |  | 0.07651945609
50 | 50 | batch13_r2_2026 | 1 | 1 | 45 | 0.1213288 | 15.94548116 |  | 0.105478829
50 | 50 | batch13_r2_2026 | 1 | 1 | 60 | 0.1697998 | 22.31571915 |  | 0.1476177421
50 | 50 | batch13_r2_2026 | 1 | 1 | 120 | 0.4734545 | 62.22316009 |  | 0.4116041403
50 | 50 | batch13_r2_2026 | 1 | 1 | 180 | 0.8276026 | 108.766625 |  | 0.7194876172
50 | 50 | batch13_r2_2026 | 1 | 1 | 240 | 1 | 131.4237382 |  | 0.8693636695
50 | 50 | batch13_r2_2026 | 1 | 2 | 15 | 0.06438504 | 7.364333209 |  | 0.04882538115
50 | 50 | batch13_r2_2026 | 1 | 2 | 30 | 0.1120016 | 12.81069999 |  | 0.08493468339
50 | 50 | batch13_r2_2026 | 1 | 2 | 45 | 0.1862777 | 21.30635759 |  | 0.1412607225
50 | 50 | batch13_r2_2026 | 1 | 2 | 60 | 0.2902751 | 33.2015403 |  | 0.2201255448
50 | 50 | batch13_r2_2026 | 1 | 2 | 120 | 0.6722356 | 76.89002011 |  | 0.5097792878
50 | 50 | batch13_r2_2026 | 1 | 2 | 180 | 0.9476609 | 108.3930426 |  | 0.7186436933
50 | 50 | batch13_r2_2026 | 1 | 2 | 240 | 1 | 114.3795668 |  | 0.758334229
50 | 50 | batch13_r2_2026 | 1 | 3 | 15 | 0.06370121 | 7.382903783 |  | 0.04881003206
50 | 50 | batch13_r2_2026 | 1 | 3 | 30 | 0.1169685 | 13.55653337 |  | 0.08962528127
50 | 50 | batch13_r2_2026 | 1 | 3 | 45 | 0.2045264 | 23.70439456 |  | 0.1567150666
50 | 50 | batch13_r2_2026 | 1 | 3 | 60 | 0.3543752 | 41.07172372 |  | 0.2715343732
50 | 50 | batch13_r2_2026 | 1 | 3 | 120 | 0.7247463 | 83.99734967 |  | 0.5553253097
50 | 50 | batch13_r2_2026 | 1 | 3 | 180 | 0.9636356 | 111.684366 |  | 0.7383703814
50 | 50 | batch13_r2_2026 | 1 | 3 | 240 | 1 | 115.8989643 |  | 0.7662340358
50 | 50 | batch13_r2_2026 | 1 | 4 | 15 | 0.06088832 | 7.459839017 |  | 0.04947434203
50 | 50 | batch13_r2_2026 | 1 | 4 | 30 | 0.1037156 | 12.70689813 |  | 0.08427332319
50 | 50 | batch13_r2_2026 | 1 | 4 | 45 | 0.176558 | 21.63131007 |  | 0.1434608482
50 | 50 | batch13_r2_2026 | 1 | 4 | 60 | 0.2439403 | 29.8867703 |  | 0.1982118237
50 | 50 | batch13_r2_2026 | 1 | 4 | 120 | 0.5625975 | 68.92761341 |  | 0.4571343045
50 | 50 | batch13_r2_2026 | 1 | 4 | 180 | 0.912745 | 111.8265508 |  | 0.7416440231
50 | 50 | batch13_r2_2026 | 1 | 4 | 240 | 1 | 122.516752 |  | 0.8125424262
51 | 51 | batch13_2026 | 1 | 1 | 15 | 0.07157686 | 8.783486301 |  | 0.05826655734
51 | 51 | batch13_2026 | 1 | 1 | 30 | 0.1058681 | 12.99149931 |  | 0.08618103488
51 | 51 | batch13_2026 | 1 | 1 | 45 | 0.1486996 | 18.24753181 |  | 0.121047705
51 | 51 | batch13_2026 | 1 | 1 | 60 | 0.1904475 | 23.37058448 |  | 0.1550322337
51 | 51 | batch13_2026 | 1 | 1 | 120 | 0.4468777 | 54.8381765 |  | 0.3637771662
51 | 51 | batch13_2026 | 1 | 1 | 180 | 0.768257 | 94.27593288 |  | 0.6253933644
51 | 51 | batch13_2026 | 1 | 1 | 240 | 1 | 122.7140508 |  | 0.8140418317
51 | 51 | batch13_2026 | 1 | 2 | 15 | 0.06084444 | 7.201149231 |  | 0.04608744464
51 | 51 | batch13_2026 | 1 | 2 | 30 | 0.09657427 | 11.429898 |  | 0.07315148936
51 | 51 | batch13_2026 | 1 | 2 | 45 | 0.1470518 | 17.40409111 |  | 0.1113863996
51 | 51 | batch13_2026 | 1 | 2 | 60 | 0.1864354 | 22.06527475 |  | 0.1412180328
51 | 51 | batch13_2026 | 1 | 2 | 120 | 0.5689225 | 67.33393947 |  | 0.43093805
51 | 51 | batch13_2026 | 1 | 2 | 180 | 0.9185934 | 108.7186897 |  | 0.6958009665
51 | 51 | batch13_2026 | 1 | 2 | 240 | 1 | 118.3534468 |  | 0.7574635312
51 | 51 | batch13_r2_2026 | 1 | 1 | 15 | 0.1289503 | 15.15409625 |  | 0.1008209421
51 | 51 | batch13_r2_2026 | 1 | 1 | 30 | 0.2764055 | 32.48285866 |  | 0.2161100442
51 | 51 | batch13_r2_2026 | 1 | 1 | 45 | 0.3541665 | 41.6212425 |  | 0.276908158
51 | 51 | batch13_r2_2026 | 1 | 1 | 60 | 0.4624974 | 54.35216616 |  | 0.3616076145
51 | 51 | batch13_r2_2026 | 1 | 1 | 120 | 0.7582759 | 89.11171841 |  | 0.5928646123
51 | 51 | batch13_r2_2026 | 1 | 1 | 180 | 0.9125362 | 107.2402226 |  | 0.7134744353
51 | 51 | batch13_r2_2026 | 1 | 1 | 240 | 1 | 117.5188637 |  | 0.7818587363
51 | 51 | batch13_r2_2026 | 1 | 2 | 15 | 0.06678339 | 8.611214595 |  | 0.05734864621
51 | 51 | batch13_r2_2026 | 1 | 2 | 30 | 0.1309056 | 16.87929257 |  | 0.112412084
51 | 51 | batch13_r2_2026 | 1 | 2 | 45 | 0.2069317 | 26.68228615 |  | 0.1776976955
51 | 51 | batch13_r2_2026 | 1 | 2 | 60 | 0.3538548 | 45.62690558 |  | 0.3038643663
51 | 51 | batch13_r2_2026 | 1 | 2 | 120 | 0.7501469 | 96.72578393 |  | 0.644170773
51 | 51 | batch13_r2_2026 | 1 | 2 | 180 | 1 | 128.9424513 |  | 0.8587261346
51 | 51 | batch13_r2_2026 | 1 | 2 | 240 | 0.949569 | 122.4397545 |  | 0.8154197167
52 | 52 | batch13_2026 | 1 | 1 | 15 | 0.08786619 | 11.32438107 |  | 0.07518230146
52 | 52 | batch13_2026 | 1 | 1 | 30 | 0.2339006 | 30.14560916 |  | 0.2001359951
52 | 52 | batch13_2026 | 1 | 1 | 45 | 0.3932565 | 50.68372884 |  | 0.336488092
52 | 52 | batch13_2026 | 1 | 1 | 60 | 0.5571231 | 71.80320836 |  | 0.4766998232
52 | 52 | batch13_2026 | 1 | 1 | 120 | 0.9331791 | 120.2701048 |  | 0.7984704167
52 | 52 | batch13_2026 | 1 | 1 | 180 | 1 | 128.882127 |  | 0.8556454309
52 | 52 | batch13_2026 | 1 | 1 | 240 | 0.8662153 | 111.6396727 |  | 0.7411731794
52 | 52 | batch13_2026 | 1 | 2 | 15 | 0.1237844 | 13.66895835 |  | 0.09107510251
52 | 52 | batch13_2026 | 1 | 2 | 30 | 0.3694145 | 40.79279605 |  | 0.2717989173
52 | 52 | batch13_2026 | 1 | 2 | 45 | 0.5555991 | 61.35233608 |  | 0.4087853772
52 | 52 | batch13_2026 | 1 | 2 | 60 | 0.7296668 | 80.57385693 |  | 0.5368567296
52 | 52 | batch13_2026 | 1 | 2 | 120 | 0.9844271 | 108.7058954 |  | 0.7242981003
52 | 52 | batch13_2026 | 1 | 2 | 180 | 1 | 110.4255442 |  | 0.7357559731
52 | 52 | batch13_2026 | 1 | 2 | 240 | 0.9281802 | 102.4948048 |  | 0.682914134
52 | 52 | batch13_r2_2026 | 1 | 1 | 15 | 0.3583516 | 47.69154785 |  | 0.3164026506
52 | 52 | batch13_r2_2026 | 1 | 1 | 30 | 0.5356981 | 71.29386721 |  | 0.472988812
52 | 52 | batch13_r2_2026 | 1 | 1 | 45 | 0.6778325 | 90.20994547 |  | 0.5984847871
52 | 52 | batch13_r2_2026 | 1 | 1 | 60 | 0.7548538 | 100.4603928 |  | 0.6664898915
52 | 52 | batch13_r2_2026 | 1 | 1 | 120 | 0.9587978 | 127.6024638 |  | 0.8465600215
52 | 52 | batch13_r2_2026 | 1 | 1 | 180 | 1 | 133.0858994 |  | 0.8829390787
52 | 52 | batch13_r2_2026 | 1 | 1 | 240 | 0.927551 | 123.4439636 |  | 0.8189710559
52 | 52 | batch13_r2_2026 | 1 | 2 | 15 | 0.3691714 | 44.89783362 |  | 0.29800449
52 | 52 | batch13_r2_2026 | 1 | 2 | 30 | 0.6135564 | 74.61940527 |  | 0.495278191
52 | 52 | batch13_r2_2026 | 1 | 2 | 45 | 0.703885 | 85.60497577 |  | 0.568193721
52 | 52 | batch13_r2_2026 | 1 | 2 | 60 | 0.8126052 | 98.82729381 |  | 0.6559554196
52 | 52 | batch13_r2_2026 | 1 | 2 | 120 | 1 | 121.61785 |  | 0.8072252588
52 | 52 | batch13_r2_2026 | 1 | 2 | 180 | 0.9627055 | 117.082178 |  | 0.7771202291
52 | 52 | batch13_r2_2026 | 1 | 2 | 240 | 0.9219209 | 112.1220358 |  | 0.7441978242

## release_profiles
experiment_num | batch | feasible | pellet_quality | frac_release | time_min | is_measured
1 | 1 | FALSE | 0 |  | 0 | FALSE
1 | 1 | FALSE | 0 |  | 15 | FALSE
1 | 1 | FALSE | 0 |  | 30 | FALSE
1 | 1 | FALSE | 0 |  | 45 | FALSE
1 | 1 | FALSE | 0 |  | 60 | FALSE
1 | 1 | FALSE | 0 |  | 120 | FALSE
1 | 1 | FALSE | 0 |  | 180 | FALSE
1 | 1 | FALSE | 0 |  | 240 | FALSE
2 | 1 | FALSE | 0 |  | 0 | FALSE
2 | 1 | FALSE | 0 |  | 15 | FALSE
2 | 1 | FALSE | 0 |  | 30 | FALSE
2 | 1 | FALSE | 0 |  | 45 | FALSE
2 | 1 | FALSE | 0 |  | 60 | FALSE
2 | 1 | FALSE | 0 |  | 120 | FALSE
2 | 1 | FALSE | 0 |  | 180 | FALSE
2 | 1 | FALSE | 0 |  | 240 | FALSE
3 | 1 | FALSE | 0 |  | 0 | FALSE
3 | 1 | FALSE | 0 |  | 15 | FALSE
3 | 1 | FALSE | 0 |  | 30 | FALSE
3 | 1 | FALSE | 0 |  | 45 | FALSE
3 | 1 | FALSE | 0 |  | 60 | FALSE
3 | 1 | FALSE | 0 |  | 120 | FALSE
3 | 1 | FALSE | 0 |  | 180 | FALSE
3 | 1 | FALSE | 0 |  | 240 | FALSE
4 | 1 | TRUE | 3 | 0 | 0 | FALSE
4 | 1 | TRUE | 3 | 0.465482 | 15 | TRUE
4 | 1 | TRUE | 3 | 0.7463321 | 30 | TRUE
4 | 1 | TRUE | 3 | 0.9592165 | 45 | TRUE
4 | 1 | TRUE | 3 | 0.9432634 | 60 | TRUE
4 | 1 | TRUE | 3 | 0.9726511 | 120 | TRUE
4 | 1 | TRUE | 3 | 0.9799624 | 180 | TRUE
4 | 1 | TRUE | 3 | 0.9138235 | 240 | TRUE
5 | 2 | TRUE | 3 | 0 | 0 | FALSE
5 | 2 | TRUE | 3 | 0.69964 | 15 | TRUE
5 | 2 | TRUE | 3 | 0.9708544 | 30 | TRUE
5 | 2 | TRUE | 3 | 0.9838196 | 45 | TRUE
5 | 2 | TRUE | 3 | 0.9728596 | 60 | TRUE
5 | 2 | TRUE | 3 | 0.9730363 | 120 | TRUE
5 | 2 | TRUE | 3 | 0.9468375 | 180 | TRUE
5 | 2 | TRUE | 3 | 0.8724583 | 240 | TRUE
6 | 2 | FALSE | 0 |  | 0 | FALSE
6 | 2 | FALSE | 0 |  | 15 | FALSE
6 | 2 | FALSE | 0 |  | 30 | FALSE
6 | 2 | FALSE | 0 |  | 45 | FALSE
6 | 2 | FALSE | 0 |  | 60 | FALSE
6 | 2 | FALSE | 0 |  | 120 | FALSE
6 | 2 | FALSE | 0 |  | 180 | FALSE
6 | 2 | FALSE | 0 |  | 240 | FALSE
7 | 2 | FALSE | 0 |  | 0 | FALSE
7 | 2 | FALSE | 0 |  | 15 | FALSE
7 | 2 | FALSE | 0 |  | 30 | FALSE
7 | 2 | FALSE | 0 |  | 45 | FALSE
7 | 2 | FALSE | 0 |  | 60 | FALSE
7 | 2 | FALSE | 0 |  | 120 | FALSE
7 | 2 | FALSE | 0 |  | 180 | FALSE
7 | 2 | FALSE | 0 |  | 240 | FALSE
8 | 2 | FALSE | 0 |  | 0 | FALSE
8 | 2 | FALSE | 0 |  | 15 | FALSE
8 | 2 | FALSE | 0 |  | 30 | FALSE
8 | 2 | FALSE | 0 |  | 45 | FALSE
8 | 2 | FALSE | 0 |  | 60 | FALSE
8 | 2 | FALSE | 0 |  | 120 | FALSE
8 | 2 | FALSE | 0 |  | 180 | FALSE
8 | 2 | FALSE | 0 |  | 240 | FALSE
9 | 3 | TRUE | 3 | 0 | 0 | FALSE
9 | 3 | TRUE | 3 | 0.2328334 | 15 | TRUE
9 | 3 | TRUE | 3 | 0.6061642 | 30 | TRUE
9 | 3 | TRUE | 3 | 0.8110523 | 45 | TRUE
9 | 3 | TRUE | 3 | 0.9095111 | 60 | TRUE
9 | 3 | TRUE | 3 | 0.9891811 | 120 | TRUE
9 | 3 | TRUE | 3 | 0.9568798 | 180 | TRUE
9 | 3 | TRUE | 3 | 0.9777074 | 240 | TRUE
10 | 3 | FALSE | 0 |  | 0 | FALSE
10 | 3 | FALSE | 0 |  | 15 | FALSE
10 | 3 | FALSE | 0 |  | 30 | FALSE
10 | 3 | FALSE | 0 |  | 45 | FALSE
10 | 3 | FALSE | 0 |  | 60 | FALSE
10 | 3 | FALSE | 0 |  | 120 | FALSE
10 | 3 | FALSE | 0 |  | 180 | FALSE
10 | 3 | FALSE | 0 |  | 240 | FALSE
11 | 3 | TRUE | 2 | 0 | 0 | FALSE
11 | 3 | TRUE | 2 | 0.6120865 | 15 | TRUE
11 | 3 | TRUE | 2 | 0.8673783 | 30 | TRUE
11 | 3 | TRUE | 2 | 0.9348574 | 45 | TRUE
11 | 3 | TRUE | 2 | 1 | 60 | TRUE
11 | 3 | TRUE | 2 | 0.9605583 | 120 | TRUE
11 | 3 | TRUE | 2 | 0.9480072 | 180 | TRUE
11 | 3 | TRUE | 2 | 0.9855355 | 240 | TRUE
12 | 3 | FALSE | 0 |  | 0 | FALSE
12 | 3 | FALSE | 0 |  | 15 | FALSE
12 | 3 | FALSE | 0 |  | 30 | FALSE
12 | 3 | FALSE | 0 |  | 45 | FALSE
12 | 3 | FALSE | 0 |  | 60 | FALSE
12 | 3 | FALSE | 0 |  | 120 | FALSE
12 | 3 | FALSE | 0 |  | 180 | FALSE
12 | 3 | FALSE | 0 |  | 240 | FALSE
13 | 4 | FALSE | 0 |  | 0 | FALSE
13 | 4 | FALSE | 0 |  | 15 | FALSE
13 | 4 | FALSE | 0 |  | 30 | FALSE
13 | 4 | FALSE | 0 |  | 45 | FALSE
13 | 4 | FALSE | 0 |  | 60 | FALSE
13 | 4 | FALSE | 0 |  | 120 | FALSE
13 | 4 | FALSE | 0 |  | 180 | FALSE
13 | 4 | FALSE | 0 |  | 240 | FALSE
14 | 4 | FALSE | 0 |  | 0 | FALSE
14 | 4 | FALSE | 0 |  | 15 | FALSE
14 | 4 | FALSE | 0 |  | 30 | FALSE
14 | 4 | FALSE | 0 |  | 45 | FALSE
14 | 4 | FALSE | 0 |  | 60 | FALSE
14 | 4 | FALSE | 0 |  | 120 | FALSE
14 | 4 | FALSE | 0 |  | 180 | FALSE
14 | 4 | FALSE | 0 |  | 240 | FALSE
15 | 4 | TRUE | 3 | 0 | 0 | FALSE
15 | 4 | TRUE | 3 | 0.2055211 | 15 | TRUE
15 | 4 | TRUE | 3 | 0.6731439 | 30 | TRUE
15 | 4 | TRUE | 3 | 0.8919313 | 45 | TRUE
15 | 4 | TRUE | 3 | 0.9330173 | 60 | TRUE
15 | 4 | TRUE | 3 | 1 | 120 | TRUE
15 | 4 | TRUE | 3 | 0.9703941 | 180 | TRUE
15 | 4 | TRUE | 3 | 0.9678733 | 240 | TRUE
16 | 4 | TRUE | 3 | 0 | 0 | FALSE
16 | 4 | TRUE | 3 | 0.1596819 | 15 | TRUE
16 | 4 | TRUE | 3 | 0.8934024 | 30 | TRUE
16 | 4 | TRUE | 3 | 0.9949237 | 45 | TRUE
16 | 4 | TRUE | 3 | 0.9917388 | 60 | TRUE
16 | 4 | TRUE | 3 | 0.9369034 | 120 | TRUE
16 | 4 | TRUE | 3 | 0.9501668 | 180 | TRUE
16 | 4 | TRUE | 3 | 0.9326021 | 240 | TRUE
17 | 5 | TRUE | 3 | 0 | 0 | FALSE
17 | 5 | TRUE | 3 | 0.4133596 | 15 | TRUE
17 | 5 | TRUE | 3 | 0.6956406 | 30 | TRUE
17 | 5 | TRUE | 3 | 0.8429108 | 45 | TRUE
17 | 5 | TRUE | 3 | 0.8655176 | 60 | TRUE
17 | 5 | TRUE | 3 | 1 | 120 | TRUE
17 | 5 | TRUE | 3 | 0.9853044 | 180 | TRUE
17 | 5 | TRUE | 3 | 0.9435491 | 240 | TRUE
18 | 5 | FALSE | 0 |  | 0 | FALSE
18 | 5 | FALSE | 0 |  | 15 | FALSE
18 | 5 | FALSE | 0 |  | 30 | FALSE
18 | 5 | FALSE | 0 |  | 45 | FALSE
18 | 5 | FALSE | 0 |  | 60 | FALSE
18 | 5 | FALSE | 0 |  | 120 | FALSE
18 | 5 | FALSE | 0 |  | 180 | FALSE
18 | 5 | FALSE | 0 |  | 240 | FALSE
19 | 5 | FALSE | 0 |  | 0 | FALSE
19 | 5 | FALSE | 0 |  | 15 | FALSE
19 | 5 | FALSE | 0 |  | 30 | FALSE
19 | 5 | FALSE | 0 |  | 45 | FALSE
19 | 5 | FALSE | 0 |  | 60 | FALSE
19 | 5 | FALSE | 0 |  | 120 | FALSE
19 | 5 | FALSE | 0 |  | 180 | FALSE
19 | 5 | FALSE | 0 |  | 240 | FALSE
20 | 5 | FALSE | 0 |  | 0 | FALSE
20 | 5 | FALSE | 0 |  | 15 | FALSE
20 | 5 | FALSE | 0 |  | 30 | FALSE
20 | 5 | FALSE | 0 |  | 45 | FALSE
20 | 5 | FALSE | 0 |  | 60 | FALSE
20 | 5 | FALSE | 0 |  | 120 | FALSE
20 | 5 | FALSE | 0 |  | 180 | FALSE
20 | 5 | FALSE | 0 |  | 240 | FALSE
21 | 6 | TRUE | 2 | 0 | 0 | FALSE
21 | 6 | TRUE | 2 | 0.3682465 | 15 | TRUE
21 | 6 | TRUE | 2 | 0.6799881 | 30 | TRUE
21 | 6 | TRUE | 2 | 0.8782629 | 45 | TRUE
21 | 6 | TRUE | 2 | 0.9846411 | 60 | TRUE
21 | 6 | TRUE | 2 | 0.9953392 | 120 | TRUE
21 | 6 | TRUE | 2 | 0.9622991 | 180 | TRUE
21 | 6 | TRUE | 2 | 0.9334762 | 240 | TRUE
22 | 6 | FALSE | 0 |  | 0 | FALSE
22 | 6 | FALSE | 0 |  | 15 | FALSE
22 | 6 | FALSE | 0 |  | 30 | FALSE
22 | 6 | FALSE | 0 |  | 45 | FALSE
22 | 6 | FALSE | 0 |  | 60 | FALSE
22 | 6 | FALSE | 0 |  | 120 | FALSE
22 | 6 | FALSE | 0 |  | 180 | FALSE
22 | 6 | FALSE | 0 |  | 240 | FALSE
23 | 6 | TRUE | 2 | 0 | 0 | FALSE
23 | 6 | TRUE | 2 | 0.9449559 | 15 | TRUE
23 | 6 | TRUE | 2 | 0.9917734 | 30 | TRUE
23 | 6 | TRUE | 2 | 0.9915566 | 45 | TRUE
23 | 6 | TRUE | 2 | 0.9115119 | 60 | TRUE
23 | 6 | TRUE | 2 | 0.9205825 | 120 | TRUE
23 | 6 | TRUE | 2 | 0.8901213 | 180 | TRUE
23 | 6 | TRUE | 2 | 0.8731776 | 240 | TRUE
24 | 6 | TRUE | 1 | 0 | 0 | FALSE
24 | 6 | TRUE | 1 | 0.8040837 | 15 | TRUE
24 | 6 | TRUE | 1 | 0.9921113 | 30 | TRUE
24 | 6 | TRUE | 1 | 0.9838803 | 45 | TRUE
24 | 6 | TRUE | 1 | 0.9614778 | 60 | TRUE
24 | 6 | TRUE | 1 | 0.9334446 | 120 | TRUE
24 | 6 | TRUE | 1 | 0.9101914 | 180 | TRUE
24 | 6 | TRUE | 1 | 0.8838858 | 240 | TRUE
25 | 7 | FALSE | 0 |  | 0 | FALSE
25 | 7 | FALSE | 0 |  | 15 | FALSE
25 | 7 | FALSE | 0 |  | 30 | FALSE
25 | 7 | FALSE | 0 |  | 45 | FALSE
25 | 7 | FALSE | 0 |  | 60 | FALSE
25 | 7 | FALSE | 0 |  | 120 | FALSE
25 | 7 | FALSE | 0 |  | 180 | FALSE
25 | 7 | FALSE | 0 |  | 240 | FALSE
26 | 7 | TRUE | 3 | 0 | 0 | FALSE
26 | 7 | TRUE | 3 | 0.5181148 | 15 | TRUE
26 | 7 | TRUE | 3 | 0.7655551 | 30 | TRUE
26 | 7 | TRUE | 3 | 0.8308019 | 45 | TRUE
26 | 7 | TRUE | 3 | 0.9152904 | 60 | TRUE
26 | 7 | TRUE | 3 | 0.8912576 | 120 | TRUE
26 | 7 | TRUE | 3 | 0.9214959 | 180 | TRUE
26 | 7 | TRUE | 3 | 0.8966315 | 240 | TRUE
27 | 7 | TRUE | 3 | 0 | 0 | FALSE
27 | 7 | TRUE | 3 | 0.3595839 | 15 | TRUE
27 | 7 | TRUE | 3 | 0.635243 | 30 | TRUE
27 | 7 | TRUE | 3 | 0.7881916 | 45 | TRUE
27 | 7 | TRUE | 3 | 0.8526329 | 60 | TRUE
27 | 7 | TRUE | 3 | 0.9766444 | 120 | TRUE
27 | 7 | TRUE | 3 | 0.9687536 | 180 | TRUE
27 | 7 | TRUE | 3 | 0.942353 | 240 | TRUE
28 | 7 | FALSE | 0 |  | 0 | FALSE
28 | 7 | FALSE | 0 |  | 15 | FALSE
28 | 7 | FALSE | 0 |  | 30 | FALSE
28 | 7 | FALSE | 0 |  | 45 | FALSE
28 | 7 | FALSE | 0 |  | 60 | FALSE
28 | 7 | FALSE | 0 |  | 120 | FALSE
28 | 7 | FALSE | 0 |  | 180 | FALSE
28 | 7 | FALSE | 0 |  | 240 | FALSE
29 | 8 | FALSE | 0 |  | 0 | FALSE
29 | 8 | FALSE | 0 |  | 15 | FALSE
29 | 8 | FALSE | 0 |  | 30 | FALSE
29 | 8 | FALSE | 0 |  | 45 | FALSE
29 | 8 | FALSE | 0 |  | 60 | FALSE
29 | 8 | FALSE | 0 |  | 120 | FALSE
29 | 8 | FALSE | 0 |  | 180 | FALSE
29 | 8 | FALSE | 0 |  | 240 | FALSE
30 | 8 | TRUE | 3 | 0 | 0 | FALSE
30 | 8 | TRUE | 3 | 0.1750689 | 15 | TRUE
30 | 8 | TRUE | 3 | 0.5366975 | 30 | TRUE
30 | 8 | TRUE | 3 | 0.7746865 | 45 | TRUE
30 | 8 | TRUE | 3 | 0.9041721 | 60 | TRUE
30 | 8 | TRUE | 3 | 0.9949558 | 120 | TRUE
30 | 8 | TRUE | 3 | 0.99293 | 180 | TRUE
30 | 8 | TRUE | 3 | 0.9358066 | 240 | TRUE
31 | 8 | TRUE | 3 | 0 | 0 | FALSE
31 | 8 | TRUE | 3 | 0.2694218 | 15 | TRUE
31 | 8 | TRUE | 3 | 0.7048172 | 30 | TRUE
31 | 8 | TRUE | 3 | 0.8725276 | 45 | TRUE
31 | 8 | TRUE | 3 | 0.9538453 | 60 | TRUE
31 | 8 | TRUE | 3 | 1 | 120 | TRUE
31 | 8 | TRUE | 3 | 0.9742471 | 180 | TRUE
31 | 8 | TRUE | 3 | 0.9556062 | 240 | TRUE
32 | 8 | FALSE | 0 |  | 0 | FALSE
32 | 8 | FALSE | 0 |  | 15 | FALSE
32 | 8 | FALSE | 0 |  | 30 | FALSE
32 | 8 | FALSE | 0 |  | 45 | FALSE
32 | 8 | FALSE | 0 |  | 60 | FALSE
32 | 8 | FALSE | 0 |  | 120 | FALSE
32 | 8 | FALSE | 0 |  | 180 | FALSE
32 | 8 | FALSE | 0 |  | 240 | FALSE
33 | 9 | TRUE | 3 | 0 | 0 | FALSE
33 | 9 | TRUE | 3 | 0.5306742 | 15 | TRUE
33 | 9 | TRUE | 3 | 0.8737938 | 30 | TRUE
33 | 9 | TRUE | 3 | 0.93272 | 45 | TRUE
33 | 9 | TRUE | 3 | 0.983096 | 60 | TRUE
33 | 9 | TRUE | 3 | 0.9450884 | 120 | TRUE
33 | 9 | TRUE | 3 | 0.9337499 | 180 | TRUE
33 | 9 | TRUE | 3 | 0.93755 | 240 | TRUE
34 | 9 | FALSE | 0 |  | 0 | FALSE
34 | 9 | FALSE | 0 |  | 15 | FALSE
34 | 9 | FALSE | 0 |  | 30 | FALSE
34 | 9 | FALSE | 0 |  | 45 | FALSE
34 | 9 | FALSE | 0 |  | 60 | FALSE
34 | 9 | FALSE | 0 |  | 120 | FALSE
34 | 9 | FALSE | 0 |  | 180 | FALSE
34 | 9 | FALSE | 0 |  | 240 | FALSE
35 | 9 | TRUE | 2 | 0 | 0 | FALSE
35 | 9 | TRUE | 2 | 0.0756062 | 15 | TRUE
35 | 9 | TRUE | 2 | 0.2775433 | 30 | TRUE
35 | 9 | TRUE | 2 | 0.494839 | 45 | TRUE
35 | 9 | TRUE | 2 | 0.7132644 | 60 | TRUE
35 | 9 | TRUE | 2 | 0.9782745 | 120 | TRUE
35 | 9 | TRUE | 2 | 0.9673595 | 180 | TRUE
35 | 9 | TRUE | 2 | 0.9298763 | 240 | TRUE
36 | 9 | TRUE | 3 | 0 | 0 | FALSE
36 | 9 | TRUE | 3 | 0.1704909 | 15 | TRUE
36 | 9 | TRUE | 3 | 0.586756 | 30 | TRUE
36 | 9 | TRUE | 3 | 0.8018379 | 45 | TRUE
36 | 9 | TRUE | 3 | 0.8935551 | 60 | TRUE
36 | 9 | TRUE | 3 | 1 | 120 | TRUE
36 | 9 | TRUE | 3 | 0.9726087 | 180 | TRUE
36 | 9 | TRUE | 3 | 0.9664498 | 240 | TRUE
38 | 10 | TRUE | 2 | 0 | 0 | FALSE
38 | 10 | TRUE | 2 | 0.1297254 | 15 | TRUE
38 | 10 | TRUE | 2 | 0.1608736 | 30 | TRUE
38 | 10 | TRUE | 2 | 0.2986543 | 45 | TRUE
38 | 10 | TRUE | 2 | 0.4396943 | 60 | TRUE
38 | 10 | TRUE | 2 | 0.943877 | 120 | TRUE
38 | 10 | TRUE | 2 | 0.9184215 | 180 | TRUE
38 | 10 | TRUE | 2 | 0.9600047 | 240 | TRUE
39 | 10 | TRUE | 2 | 0 | 0 | FALSE
39 | 10 | TRUE | 2 | 0.2121337 | 15 | TRUE
39 | 10 | TRUE | 2 | 0.2791849 | 30 | TRUE
39 | 10 | TRUE | 2 | 0.3757011 | 45 | TRUE
39 | 10 | TRUE | 2 | 0.4705173 | 60 | TRUE
39 | 10 | TRUE | 2 | 0.7639386 | 120 | TRUE
39 | 10 | TRUE | 2 | 0.9445288 | 180 | TRUE
39 | 10 | TRUE | 2 | 1 | 240 | TRUE
40 | 10 | FALSE | 0 |  | 0 | FALSE
40 | 10 | FALSE | 0 |  | 15 | FALSE
40 | 10 | FALSE | 0 |  | 30 | FALSE
40 | 10 | FALSE | 0 |  | 45 | FALSE
40 | 10 | FALSE | 0 |  | 60 | FALSE
40 | 10 | FALSE | 0 |  | 120 | FALSE
40 | 10 | FALSE | 0 |  | 180 | FALSE
40 | 10 | FALSE | 0 |  | 240 | FALSE
41 | 11 | FALSE | 0 |  | 0 | FALSE
41 | 11 | FALSE | 0 |  | 15 | FALSE
41 | 11 | FALSE | 0 |  | 30 | FALSE
41 | 11 | FALSE | 0 |  | 45 | FALSE
41 | 11 | FALSE | 0 |  | 60 | FALSE
41 | 11 | FALSE | 0 |  | 120 | FALSE
41 | 11 | FALSE | 0 |  | 180 | FALSE
41 | 11 | FALSE | 0 |  | 240 | FALSE
42 | 11 | FALSE | 0 |  | 0 | FALSE
42 | 11 | FALSE | 0 |  | 15 | FALSE
42 | 11 | FALSE | 0 |  | 30 | FALSE
42 | 11 | FALSE | 0 |  | 45 | FALSE
42 | 11 | FALSE | 0 |  | 60 | FALSE
42 | 11 | FALSE | 0 |  | 120 | FALSE
42 | 11 | FALSE | 0 |  | 180 | FALSE
42 | 11 | FALSE | 0 |  | 240 | FALSE
43 | 11 | TRUE | 2 | 0 | 0 | FALSE
43 | 11 | TRUE | 2 | 0.1625379 | 15 | TRUE
43 | 11 | TRUE | 2 | 0.2221366 | 30 | TRUE
43 | 11 | TRUE | 2 | 0.3175097 | 45 | TRUE
43 | 11 | TRUE | 2 | 0.378507 | 60 | TRUE
43 | 11 | TRUE | 2 | 0.6108723 | 120 | TRUE
43 | 11 | TRUE | 2 | 0.8231961 | 180 | TRUE
43 | 11 | TRUE | 2 | 1 | 240 | TRUE
44 | 11 | TRUE | 2 | 0 | 0 | FALSE
44 | 11 | TRUE | 2 | 0.1524933 | 15 | TRUE
44 | 11 | TRUE | 2 | 0.1977597 | 30 | TRUE
44 | 11 | TRUE | 2 | 0.3201603 | 45 | TRUE
44 | 11 | TRUE | 2 | 0.4531736 | 60 | TRUE
44 | 11 | TRUE | 2 | 0.8239853 | 120 | TRUE
44 | 11 | TRUE | 2 | 0.9287892 | 180 | TRUE
44 | 11 | TRUE | 2 | 0.9839189 | 240 | TRUE
45 | 12 | TRUE |  | 0 | 0 | FALSE
45 | 12 | TRUE |  | 0.0832751 | 15 | TRUE
45 | 12 | TRUE |  | 0.187656 | 30 | TRUE
45 | 12 | TRUE |  | 0.3186562 | 45 | TRUE
45 | 12 | TRUE |  | 0.4597165 | 60 | TRUE
45 | 12 | TRUE |  | 0.8686007 | 120 | TRUE
45 | 12 | TRUE |  | 1 | 180 | TRUE
45 | 12 | TRUE |  | 0.9046821 | 240 | TRUE
46 | 12 | TRUE |  | 0 | 0 | FALSE
46 | 12 | TRUE |  | 0.06435491 | 15 | TRUE
46 | 12 | TRUE |  | 0.1456072 | 30 | TRUE
46 | 12 | TRUE |  | 0.3059456 | 45 | TRUE
46 | 12 | TRUE |  | 0.5250201 | 60 | TRUE
46 | 12 | TRUE |  | 0.9382971 | 120 | TRUE
46 | 12 | TRUE |  | 0.9621254 | 180 | TRUE
46 | 12 | TRUE |  | 0.944648 | 240 | TRUE
47 | 12 | TRUE |  | 0 | 0 | FALSE
47 | 12 | TRUE |  | 0.06112586 | 15 | TRUE
47 | 12 | TRUE |  | 0.135868 | 30 | TRUE
47 | 12 | TRUE |  | 0.29506 | 45 | TRUE
47 | 12 | TRUE |  | 0.4904438 | 60 | TRUE
47 | 12 | TRUE |  | 0.9560821 | 120 | TRUE
47 | 12 | TRUE |  | 0.9464264 | 180 | TRUE
47 | 12 | TRUE |  | 1 | 240 | TRUE
48 | 12 | TRUE |  | 0 | 0 | FALSE
48 | 12 | TRUE |  | 0.05970661 | 15 | TRUE
48 | 12 | TRUE |  | 0.1126962 | 30 | TRUE
48 | 12 | TRUE |  | 0.231487 | 45 | TRUE
48 | 12 | TRUE |  | 0.358932 | 60 | TRUE
48 | 12 | TRUE |  | 0.7929535 | 120 | TRUE
48 | 12 | TRUE |  | 0.9588802 | 180 | TRUE
48 | 12 | TRUE |  | 1 | 240 | TRUE
49 | 13 | TRUE |  | 0 | 0 | FALSE
49 | 13 | TRUE |  | 0.06552411 | 15 | TRUE
49 | 13 | TRUE |  | 0.1044105 | 30 | TRUE
49 | 13 | TRUE |  | 0.1495248 | 45 | TRUE
49 | 13 | TRUE |  | 0.2006331 | 60 | TRUE
49 | 13 | TRUE |  | 0.5204965 | 120 | TRUE
49 | 13 | TRUE |  | 0.8535383 | 180 | TRUE
49 | 13 | TRUE |  | 1 | 240 | TRUE
50 | 13 | TRUE |  | 0 | 0 | FALSE
50 | 13 | TRUE |  | 0.0573819 | 15 | TRUE
50 | 13 | TRUE |  | 0.09674064 | 30 | TRUE
50 | 13 | TRUE |  | 0.1539609 | 45 | TRUE
50 | 13 | TRUE |  | 0.2334608 | 60 | TRUE
50 | 13 | TRUE |  | 0.5834761 | 120 | TRUE
50 | 13 | TRUE |  | 0.9213024 | 180 | TRUE
50 | 13 | TRUE |  | 1 | 240 | TRUE
51 | 13 | TRUE |  | 0 | 0 | FALSE
51 | 13 | TRUE |  | 0.08203876 | 15 | TRUE
51 | 13 | TRUE |  | 0.1524384 | 30 | TRUE
51 | 13 | TRUE |  | 0.2142124 | 45 | TRUE
51 | 13 | TRUE |  | 0.2983088 | 60 | TRUE
51 | 13 | TRUE |  | 0.6310558 | 120 | TRUE
51 | 13 | TRUE |  | 0.8998467 | 180 | TRUE
51 | 13 | TRUE |  | 0.9873922 | 240 | TRUE
52 | 13 | TRUE |  | 0 | 0 | FALSE
52 | 13 | TRUE |  | 0.2347934 | 15 | TRUE
52 | 13 | TRUE |  | 0.4381424 | 30 | TRUE
52 | 13 | TRUE |  | 0.5826433 | 45 | TRUE
52 | 13 | TRUE |  | 0.7135622 | 60 | TRUE
52 | 13 | TRUE |  | 0.969101 | 120 | TRUE
52 | 13 | TRUE |  | 0.9906764 | 180 | TRUE
52 | 13 | TRUE |  | 0.9109669 | 240 | TRUE

## granules
experiment_num | series | sample | source | source_file | particle_id | size_um | provisional | size_um_display | minor_axis_um | equivalent_diameter_um | aspect_ratio | circularity | solidity | um_per_px | calibration_source | resolution_class | preparation | report_size | comparable_size | axis_major_px | axis_minor_px
21 | campaign |  | manual_imagej | 21 size.csv | 1 | 2450 | FALSE | [9 empty] | 1
21 | campaign |  | manual_imagej | 21 size.csv | 2 | 1500 | FALSE | [9 empty] | 1
21 | campaign |  | manual_imagej | 21 size.csv | 3 | 1430 | FALSE | [9 empty] | 1
21 | campaign |  | manual_imagej | 21 size.csv | 4 | 1800 | FALSE | [9 empty] | 1
21 | campaign |  | manual_imagej | 21 size.csv | 5 | 1250 | FALSE | [9 empty] | 1
21 | campaign |  | manual_imagej | 21 size.csv | 6 | 2120 | FALSE | [9 empty] | 1
21 | campaign |  | manual_imagej | 21 size.csv | 7 | 1140 | FALSE | [9 empty] | 1
21 | campaign |  | manual_imagej | 21 size.csv | 8 | 1220 | FALSE | [9 empty] | 1
21 | campaign |  | manual_imagej | 21 size.csv | 9 | 2210 | FALSE | [9 empty] | 1
21 | campaign |  | manual_imagej | 21 size.csv | 10 | 1420 | FALSE | [9 empty] | 1
21 | campaign |  | manual_imagej | 21 size.csv | 11 | 2020 | FALSE | [9 empty] | 1
21 | campaign |  | manual_imagej | 21 size.csv | 12 | 2000 | FALSE | [9 empty] | 1
21 | campaign |  | manual_imagej | 21 size.csv | 13 | 900 | FALSE | [9 empty] | 1
21 | campaign |  | manual_imagej | 21 size.csv | 14 | 930 | FALSE | [9 empty] | 1
21 | campaign |  | manual_imagej | 21 size.csv | 15 | 890 | FALSE | [9 empty] | 1
21 | campaign |  | manual_imagej | 21 size.csv | 16 | 1080 | FALSE | [9 empty] | 1
21 | campaign |  | manual_imagej | 21 size.csv | 17 | 1480 | FALSE | [9 empty] | 1
21 | campaign |  | manual_imagej | 21 size.csv | 18 | 1280 | FALSE | [9 empty] | 1
21 | campaign |  | manual_imagej | 21 size.csv | 19 | 1700 | FALSE | [9 empty] | 1
21 | campaign |  | manual_imagej | 21 size.csv | 20 | 2050 | FALSE | [9 empty] | 1
21 | campaign |  | manual_imagej | 21 size.csv | 21 | 1990 | FALSE | [9 empty] | 1
21 | campaign |  | manual_imagej | 21 size.csv | 22 | 2310 | FALSE | [9 empty] | 1
21 | campaign |  | manual_imagej | 21 size.csv | 23 | 2600 | FALSE | [9 empty] | 1
21 | campaign |  | manual_imagej | 21 size.csv | 24 | 1970 | FALSE | [9 empty] | 1
21 | campaign |  | manual_imagej | 21 size.csv | 25 | 1990 | FALSE | [9 empty] | 1
21 | campaign |  | manual_imagej | 21 size.csv | 26 | 1610 | FALSE | [9 empty] | 1
21 | campaign |  | manual_imagej | 21 size.csv | 27 | 1990 | FALSE | [9 empty] | 1
21 | campaign |  | manual_imagej | 21 size.csv | 28 | 2390 | FALSE | [9 empty] | 1
21 | campaign |  | manual_imagej | 21 size.csv | 29 | 2280 | FALSE | [9 empty] | 1
21 | campaign |  | manual_imagej | 21 size.csv | 30 | 1940 | FALSE | [9 empty] | 1
21 | campaign |  | manual_imagej | 21 size.csv | 31 | 1450 | FALSE | [9 empty] | 1
21 | campaign |  | manual_imagej | 21 size.csv | 32 | 1760 | FALSE | [9 empty] | 1
21 | campaign |  | manual_imagej | 21 size.csv | 33 | 1490 | FALSE | [9 empty] | 1
21 | campaign |  | manual_imagej | 21 size.csv | 34 | 900 | FALSE | [9 empty] | 1
21 | campaign |  | manual_imagej | 21 size.csv | 35 | 1280 | FALSE | [9 empty] | 1
21 | campaign |  | manual_imagej | 21 size.csv | 36 | 1390 | FALSE | [9 empty] | 1
21 | campaign |  | manual_imagej | 21 size.csv | 37 | 1220 | FALSE | [9 empty] | 1
21 | campaign |  | manual_imagej | 21 size.csv | 38 | 2080 | FALSE | [9 empty] | 1
21 | campaign |  | manual_imagej | 21 size.csv | 39 | 1320 | FALSE | [9 empty] | 1
21 | campaign |  | manual_imagej | 21 size.csv | 40 | 1130 | FALSE | [9 empty] | 1
21 | campaign |  | manual_imagej | 21 size.csv | 41 | 2190 | FALSE | [9 empty] | 1
21 | campaign |  | manual_imagej | 21 size.csv | 42 | 1250 | FALSE | [9 empty] | 1
21 | campaign |  | manual_imagej | 21 size.csv | 43 | 1530 | FALSE | [9 empty] | 1
21 | campaign |  | manual_imagej | 21 size.csv | 44 | 1380 | FALSE | [9 empty] | 1
21 | campaign |  | manual_imagej | 21 size.csv | 45 | 2350 | FALSE | [9 empty] | 1
21 | campaign |  | manual_imagej | 21 size.csv | 46 | 1490 | FALSE | [9 empty] | 1
21 | campaign |  | manual_imagej | 21 size.csv | 47 | 1310 | FALSE | [9 empty] | 1
21 | campaign |  | manual_imagej | 21 size.csv | 48 | 1360 | FALSE | [9 empty] | 1
21 | campaign |  | manual_imagej | 21 size.csv | 49 | 1520 | FALSE | [9 empty] | 1
21 | campaign |  | manual_imagej | 21 size.csv | 50 | 1620 | FALSE | [9 empty] | 1
21 | campaign |  | manual_imagej | 21 size.csv | 51 | 1600 | FALSE | [9 empty] | 1
23 | campaign |  | manual_imagej | 23 size.csv | 1 | 1750 | FALSE | [9 empty] | 1
23 | campaign |  | manual_imagej | 23 size.csv | 2 | 1370 | FALSE | [9 empty] | 1
23 | campaign |  | manual_imagej | 23 size.csv | 3 | 1720 | FALSE | [9 empty] | 1
23 | campaign |  | manual_imagej | 23 size.csv | 4 | 1100 | FALSE | [9 empty] | 1
23 | campaign |  | manual_imagej | 23 size.csv | 5 | 1430 | FALSE | [9 empty] | 1
23 | campaign |  | manual_imagej | 23 size.csv | 6 | 1490 | FALSE | [9 empty] | 1
23 | campaign |  | manual_imagej | 23 size.csv | 7 | 1510 | FALSE | [9 empty] | 1
23 | campaign |  | manual_imagej | 23 size.csv | 8 | 1430 | FALSE | [9 empty] | 1
23 | campaign |  | manual_imagej | 23 size.csv | 9 | 1290 | FALSE | [9 empty] | 1
23 | campaign |  | manual_imagej | 23 size.csv | 10 | 860 | FALSE | [9 empty] | 1
23 | campaign |  | manual_imagej | 23 size.csv | 11 | 1060 | FALSE | [9 empty] | 1
23 | campaign |  | manual_imagej | 23 size.csv | 12 | 800 | FALSE | [9 empty] | 1
23 | campaign |  | manual_imagej | 23 size.csv | 13 | 1470 | FALSE | [9 empty] | 1
23 | campaign |  | manual_imagej | 23 size.csv | 14 | 2120 | FALSE | [9 empty] | 1
23 | campaign |  | manual_imagej | 23 size.csv | 15 | 810 | FALSE | [9 empty] | 1
23 | campaign |  | manual_imagej | 23 size.csv | 16 | 820 | FALSE | [9 empty] | 1
23 | campaign |  | manual_imagej | 23 size.csv | 17 | 1420 | FALSE | [9 empty] | 1
23 | campaign |  | manual_imagej | 23 size.csv | 18 | 910 | FALSE | [9 empty] | 1
23 | campaign |  | manual_imagej | 23 size.csv | 19 | 1860 | FALSE | [9 empty] | 1
23 | campaign |  | manual_imagej | 23 size.csv | 20 | 1430 | FALSE | [9 empty] | 1
23 | campaign |  | manual_imagej | 23 size.csv | 21 | 1310 | FALSE | [9 empty] | 1
23 | campaign |  | manual_imagej | 23 size.csv | 22 | 1260 | FALSE | [9 empty] | 1
23 | campaign |  | manual_imagej | 23 size.csv | 23 | 1450 | FALSE | [9 empty] | 1
23 | campaign |  | manual_imagej | 23 size.csv | 24 | 2190 | FALSE | [9 empty] | 1
23 | campaign |  | manual_imagej | 23 size.csv | 25 | 2240 | FALSE | [9 empty] | 1
23 | campaign |  | manual_imagej | 23 size.csv | 26 | 2090 | FALSE | [9 empty] | 1
23 | campaign |  | manual_imagej | 23 size.csv | 27 | 1560 | FALSE | [9 empty] | 1
23 | campaign |  | manual_imagej | 23 size.csv | 28 | 1790 | FALSE | [9 empty] | 1
23 | campaign |  | manual_imagej | 23 size.csv | 29 | 1410 | FALSE | [9 empty] | 1
23 | campaign |  | manual_imagej | 23 size.csv | 30 | 2060 | FALSE | [9 empty] | 1
23 | campaign |  | manual_imagej | 23 size.csv | 31 | 2100 | FALSE | [9 empty] | 1
23 | campaign |  | manual_imagej | 23 size.csv | 32 | 2490 | FALSE | [9 empty] | 1
23 | campaign |  | manual_imagej | 23 size.csv | 33 | 1670 | FALSE | [9 empty] | 1
23 | campaign |  | manual_imagej | 23 size.csv | 34 | 990 | FALSE | [9 empty] | 1
23 | campaign |  | manual_imagej | 23 size.csv | 35 | 2480 | FALSE | [9 empty] | 1
23 | campaign |  | manual_imagej | 23 size.csv | 36 | 1480 | FALSE | [9 empty] | 1
23 | campaign |  | manual_imagej | 23 size.csv | 37 | 1560 | FALSE | [9 empty] | 1
23 | campaign |  | manual_imagej | 23 size.csv | 38 | 1440 | FALSE | [9 empty] | 1
23 | campaign |  | manual_imagej | 23 size.csv | 39 | 1250 | FALSE | [9 empty] | 1
23 | campaign |  | manual_imagej | 23 size.csv | 40 | 1080 | FALSE | [9 empty] | 1
23 | campaign |  | manual_imagej | 23 size.csv | 41 | 1140 | FALSE | [9 empty] | 1
23 | campaign |  | manual_imagej | 23 size.csv | 42 | 1060 | FALSE | [9 empty] | 1
23 | campaign |  | manual_imagej | 23 size.csv | 43 | 1160 | FALSE | [9 empty] | 1
23 | campaign |  | manual_imagej | 23 size.csv | 44 | 1640 | FALSE | [9 empty] | 1
23 | campaign |  | manual_imagej | 23 size.csv | 45 | 990 | FALSE | [9 empty] | 1
23 | campaign |  | manual_imagej | 23 size.csv | 46 | 1240 | FALSE | [9 empty] | 1
23 | campaign |  | manual_imagej | 23 size.csv | 47 | 1290 | FALSE | [9 empty] | 1
24 | campaign |  | manual_imagej | 24.csv | 1 | 2950 | FALSE | [9 empty] | 1
24 | campaign |  | manual_imagej | 24.csv | 2 | 2270 | FALSE | [9 empty] | 1
24 | campaign |  | manual_imagej | 24.csv | 3 | 1920 | FALSE | [9 empty] | 1
24 | campaign |  | manual_imagej | 24.csv | 4 | 2750 | FALSE | [9 empty] | 1
24 | campaign |  | manual_imagej | 24.csv | 5 | 1920 | FALSE | [9 empty] | 1
24 | campaign |  | manual_imagej | 24.csv | 6 | 2350 | FALSE | [9 empty] | 1
24 | campaign |  | manual_imagej | 24.csv | 7 | 1330 | FALSE | [9 empty] | 1
24 | campaign |  | manual_imagej | 24.csv | 8 | 2310 | FALSE | [9 empty] | 1
24 | campaign |  | manual_imagej | 24.csv | 9 | 1570 | FALSE | [9 empty] | 1
24 | campaign |  | manual_imagej | 24.csv | 10 | 1440 | FALSE | [9 empty] | 1
24 | campaign |  | manual_imagej | 24.csv | 11 | 1730 | FALSE | [9 empty] | 1
24 | campaign |  | manual_imagej | 24.csv | 12 | 1810 | FALSE | [9 empty] | 1
24 | campaign |  | manual_imagej | 24.csv | 13 | 1680 | FALSE | [9 empty] | 1
24 | campaign |  | manual_imagej | 24.csv | 14 | 1250 | FALSE | [9 empty] | 1
24 | campaign |  | manual_imagej | 24.csv | 15 | 1990 | FALSE | [9 empty] | 1
24 | campaign |  | manual_imagej | 24.csv | 16 | 1940 | FALSE | [9 empty] | 1
24 | campaign |  | manual_imagej | 24.csv | 17 | 1420 | FALSE | [9 empty] | 1
24 | campaign |  | manual_imagej | 24.csv | 18 | 1260 | FALSE | [9 empty] | 1
24 | campaign |  | manual_imagej | 24.csv | 19 | 1430 | FALSE | [9 empty] | 1
24 | campaign |  | manual_imagej | 24.csv | 20 | 1410 | FALSE | [9 empty] | 1
24 | campaign |  | manual_imagej | 24.csv | 21 | 1240 | FALSE | [9 empty] | 1
24 | campaign |  | manual_imagej | 24.csv | 22 | 1490 | FALSE | [9 empty] | 1
24 | campaign |  | manual_imagej | 24.csv | 23 | 3430 | FALSE | [9 empty] | 1
24 | campaign |  | manual_imagej | 24.csv | 24 | 2390 | FALSE | [9 empty] | 1
24 | campaign |  | manual_imagej | 24.csv | 25 | 1980 | FALSE | [9 empty] | 1
24 | campaign |  | manual_imagej | 24.csv | 26 | 2240 | FALSE | [9 empty] | 1
24 | campaign |  | manual_imagej | 24.csv | 27 | 3230 | FALSE | [9 empty] | 1
24 | campaign |  | manual_imagej | 24.csv | 28 | 1950 | FALSE | [9 empty] | 1
24 | campaign |  | manual_imagej | 24.csv | 29 | 1920 | FALSE | [9 empty] | 1
24 | campaign |  | manual_imagej | 24.csv | 30 | 1790 | FALSE | [9 empty] | 1
24 | campaign |  | manual_imagej | 24.csv | 31 | 2180 | FALSE | [9 empty] | 1
24 | campaign |  | manual_imagej | 24.csv | 32 | 1680 | FALSE | [9 empty] | 1
24 | campaign |  | manual_imagej | 24.csv | 33 | 1690 | FALSE | [9 empty] | 1
24 | campaign |  | manual_imagej | 24.csv | 34 | 1510 | FALSE | [9 empty] | 1
24 | campaign |  | manual_imagej | 24.csv | 35 | 1800 | FALSE | [9 empty] | 1
24 | campaign |  | manual_imagej | 24.csv | 36 | 1880 | FALSE | [9 empty] | 1
24 | campaign |  | manual_imagej | 24.csv | 37 | 2210 | FALSE | [9 empty] | 1
24 | campaign |  | manual_imagej | 24.csv | 38 | 1850 | FALSE | [9 empty] | 1
24 | campaign |  | manual_imagej | 24.csv | 39 | 1530 | FALSE | [9 empty] | 1
24 | campaign |  | manual_imagej | 24.csv | 40 | 1190 | FALSE | [9 empty] | 1
24 | campaign |  | manual_imagej | 24.csv | 41 | 1760 | FALSE | [9 empty] | 1
24 | campaign |  | manual_imagej | 24.csv | 42 | 2320 | FALSE | [9 empty] | 1
24 | campaign |  | manual_imagej | 24.csv | 43 | 1230 | FALSE | [9 empty] | 1
24 | campaign |  | manual_imagej | 24.csv | 44 | 1230 | FALSE | [9 empty] | 1
24 | campaign |  | manual_imagej | 24.csv | 45 | 1270 | FALSE | [9 empty] | 1
24 | campaign |  | manual_imagej | 24.csv | 46 | 1150 | FALSE | [9 empty] | 1
24 | campaign |  | manual_imagej | 24.csv | 47 | 2950 | FALSE | [9 empty] | 1
24 | campaign |  | manual_imagej | 24.csv | 48 | 2640 | FALSE | [9 empty] | 1
24 | campaign |  | manual_imagej | 24.csv | 49 | 2140 | FALSE | [9 empty] | 1
24 | campaign |  | manual_imagej | 24.csv | 50 | 2110 | FALSE | [9 empty] | 1
24 | campaign |  | manual_imagej | 24.csv | 51 | 1930 | FALSE | [9 empty] | 1
24 | campaign |  | manual_imagej | 24.csv | 52 | 2600 | FALSE | [9 empty] | 1
24 | campaign |  | manual_imagej | 24.csv | 53 | 1590 | FALSE | [9 empty] | 1
24 | campaign |  | manual_imagej | 24.csv | 54 | 1280 | FALSE | [9 empty] | 1
24 | campaign |  | manual_imagej | 24.csv | 55 | 2190 | FALSE | [9 empty] | 1
24 | campaign |  | manual_imagej | 24.csv | 56 | 1820 | FALSE | [9 empty] | 1
24 | campaign |  | manual_imagej | 24.csv | 57 | 1840 | FALSE | [9 empty] | 1
24 | campaign |  | manual_imagej | 24.csv | 58 | 2070 | FALSE | [9 empty] | 1
24 | campaign |  | manual_imagej | 24.csv | 59 | 980 | FALSE | [9 empty] | 1
24 | campaign |  | manual_imagej | 24.csv | 60 | 1810 | FALSE | [9 empty] | 1
24 | campaign |  | manual_imagej | 24.csv | 61 | 1300 | FALSE | [9 empty] | 1
26 | campaign |  | manual_imagej | 26.csv | 1 | 1500 | FALSE | [9 empty] | 1
26 | campaign |  | manual_imagej | 26.csv | 2 | 1630 | FALSE | [9 empty] | 1
26 | campaign |  | manual_imagej | 26.csv | 3 | 1150 | FALSE | [9 empty] | 1
26 | campaign |  | manual_imagej | 26.csv | 4 | 1270 | FALSE | [9 empty] | 1
26 | campaign |  | manual_imagej | 26.csv | 5 | 2350 | FALSE | [9 empty] | 1
26 | campaign |  | manual_imagej | 26.csv | 6 | 1260 | FALSE | [9 empty] | 1
26 | campaign |  | manual_imagej | 26.csv | 7 | 1440 | FALSE | [9 empty] | 1
26 | campaign |  | manual_imagej | 26.csv | 8 | 1370 | FALSE | [9 empty] | 1
26 | campaign |  | manual_imagej | 26.csv | 9 | 1160 | FALSE | [9 empty] | 1
26 | campaign |  | manual_imagej | 26.csv | 10 | 1620 | FALSE | [9 empty] | 1
26 | campaign |  | manual_imagej | 26.csv | 11 | 1620 | FALSE | [9 empty] | 1
26 | campaign |  | manual_imagej | 26.csv | 12 | 2070 | FALSE | [9 empty] | 1
26 | campaign |  | manual_imagej | 26.csv | 13 | 1440 | FALSE | [9 empty] | 1
26 | campaign |  | manual_imagej | 26.csv | 14 | 1270 | FALSE | [9 empty] | 1
26 | campaign |  | manual_imagej | 26.csv | 15 | 1260 | FALSE | [9 empty] | 1
26 | campaign |  | manual_imagej | 26.csv | 16 | 1460 | FALSE | [9 empty] | 1
26 | campaign |  | manual_imagej | 26.csv | 17 | 1230 | FALSE | [9 empty] | 1
26 | campaign |  | manual_imagej | 26.csv | 18 | 950 | FALSE | [9 empty] | 1
26 | campaign |  | manual_imagej | 26.csv | 19 | 1000 | FALSE | [9 empty] | 1
26 | campaign |  | manual_imagej | 26.csv | 20 | 1790 | FALSE | [9 empty] | 1
26 | campaign |  | manual_imagej | 26.csv | 21 | 1560 | FALSE | [9 empty] | 1
26 | campaign |  | manual_imagej | 26.csv | 22 | 1340 | FALSE | [9 empty] | 1
26 | campaign |  | manual_imagej | 26.csv | 23 | 1280 | FALSE | [9 empty] | 1
26 | campaign |  | manual_imagej | 26.csv | 24 | 1150 | FALSE | [9 empty] | 1
26 | campaign |  | manual_imagej | 26.csv | 25 | 1450 | FALSE | [9 empty] | 1
26 | campaign |  | manual_imagej | 26.csv | 26 | 1280 | FALSE | [9 empty] | 1
26 | campaign |  | manual_imagej | 26.csv | 27 | 1920 | FALSE | [9 empty] | 1
26 | campaign |  | manual_imagej | 26.csv | 28 | 1150 | FALSE | [9 empty] | 1
26 | campaign |  | manual_imagej | 26.csv | 29 | 1390 | FALSE | [9 empty] | 1
26 | campaign |  | manual_imagej | 26.csv | 30 | 1660 | FALSE | [9 empty] | 1
26 | campaign |  | manual_imagej | 26.csv | 31 | 1290 | FALSE | [9 empty] | 1
26 | campaign |  | manual_imagej | 26.csv | 32 | 1520 | FALSE | [9 empty] | 1
26 | campaign |  | manual_imagej | 26.csv | 33 | 1620 | FALSE | [9 empty] | 1
26 | campaign |  | manual_imagej | 26.csv | 34 | 990 | FALSE | [9 empty] | 1
26 | campaign |  | manual_imagej | 26.csv | 35 | 1740 | FALSE | [9 empty] | 1
26 | campaign |  | manual_imagej | 26.csv | 36 | 1590 | FALSE | [9 empty] | 1
26 | campaign |  | manual_imagej | 26.csv | 37 | 1330 | FALSE | [9 empty] | 1
26 | campaign |  | manual_imagej | 26.csv | 38 | 1300 | FALSE | [9 empty] | 1
26 | campaign |  | manual_imagej | 26.csv | 39 | 1380 | FALSE | [9 empty] | 1
26 | campaign |  | manual_imagej | 26.csv | 40 | 1150 | FALSE | [9 empty] | 1
26 | campaign |  | manual_imagej | 26.csv | 41 | 1210 | FALSE | [9 empty] | 1
26 | campaign |  | manual_imagej | 26.csv | 42 | 2280 | FALSE | [9 empty] | 1
26 | campaign |  | manual_imagej | 26.csv | 43 | 1270 | FALSE | [9 empty] | 1
26 | campaign |  | manual_imagej | 26.csv | 44 | 1220 | FALSE | [9 empty] | 1
26 | campaign |  | manual_imagej | 26.csv | 45 | 1190 | FALSE | [9 empty] | 1
26 | campaign |  | manual_imagej | 26.csv | 46 | 2110 | FALSE | [9 empty] | 1
26 | campaign |  | manual_imagej | 26.csv | 47 | 1410 | FALSE | [9 empty] | 1
26 | campaign |  | manual_imagej | 26.csv | 48 | 1430 | FALSE | [9 empty] | 1
26 | campaign |  | manual_imagej | 26.csv | 49 | 1720 | FALSE | [9 empty] | 1
26 | campaign |  | manual_imagej | 26.csv | 50 | 1260 | FALSE | [9 empty] | 1
26 | campaign |  | manual_imagej | 26.csv | 51 | 1260 | FALSE | [9 empty] | 1
26 | campaign |  | manual_imagej | 26.csv | 52 | 1710 | FALSE | [9 empty] | 1
26 | campaign |  | manual_imagej | 26.csv | 53 | 1570 | FALSE | [9 empty] | 1
26 | campaign |  | manual_imagej | 26.csv | 54 | 1610 | FALSE | [9 empty] | 1
26 | campaign |  | manual_imagej | 26.csv | 55 | 1490 | FALSE | [9 empty] | 1
26 | campaign |  | manual_imagej | 26.csv | 56 | 1170 | FALSE | [9 empty] | 1
26 | campaign |  | manual_imagej | 26.csv | 57 | 2160 | FALSE | [9 empty] | 1
26 | campaign |  | manual_imagej | 26.csv | 58 | 1750 | FALSE | [9 empty] | 1
26 | campaign |  | manual_imagej | 26.csv | 59 | 1310 | FALSE | [9 empty] | 1
27 | campaign |  | manual_imagej | 27.csv | 1 | 1480 | FALSE | [9 empty] | 1
27 | campaign |  | manual_imagej | 27.csv | 2 | 1320 | FALSE | [9 empty] | 1
27 | campaign |  | manual_imagej | 27.csv | 3 | 1100 | FALSE | [9 empty] | 1
27 | campaign |  | manual_imagej | 27.csv | 4 | 1140 | FALSE | [9 empty] | 1
27 | campaign |  | manual_imagej | 27.csv | 5 | 1100 | FALSE | [9 empty] | 1
27 | campaign |  | manual_imagej | 27.csv | 6 | 1170 | FALSE | [9 empty] | 1
27 | campaign |  | manual_imagej | 27.csv | 7 | 1170 | FALSE | [9 empty] | 1
27 | campaign |  | manual_imagej | 27.csv | 8 | 1380 | FALSE | [9 empty] | 1
27 | campaign |  | manual_imagej | 27.csv | 9 | 1320 | FALSE | [9 empty] | 1
27 | campaign |  | manual_imagej | 27.csv | 10 | 1210 | FALSE | [9 empty] | 1
27 | campaign |  | manual_imagej | 27.csv | 11 | 1020 | FALSE | [9 empty] | 1
27 | campaign |  | manual_imagej | 27.csv | 12 | 1370 | FALSE | [9 empty] | 1
27 | campaign |  | manual_imagej | 27.csv | 13 | 1010 | FALSE | [9 empty] | 1
27 | campaign |  | manual_imagej | 27.csv | 14 | 1110 | FALSE | [9 empty] | 1
27 | campaign |  | manual_imagej | 27.csv | 15 | 1150 | FALSE | [9 empty] | 1
27 | campaign |  | manual_imagej | 27.csv | 16 | 1290 | FALSE | [9 empty] | 1
27 | campaign |  | manual_imagej | 27.csv | 17 | 1040 | FALSE | [9 empty] | 1
27 | campaign |  | manual_imagej | 27.csv | 18 | 1140 | FALSE | [9 empty] | 1
27 | campaign |  | manual_imagej | 27.csv | 19 | 1220 | FALSE | [9 empty] | 1
27 | campaign |  | manual_imagej | 27.csv | 20 | 1210 | FALSE | [9 empty] | 1
27 | campaign |  | manual_imagej | 27.csv | 21 | 1140 | FALSE | [9 empty] | 1
27 | campaign |  | manual_imagej | 27.csv | 22 | 1440 | FALSE | [9 empty] | 1
27 | campaign |  | manual_imagej | 27.csv | 23 | 1020 | FALSE | [9 empty] | 1
27 | campaign |  | manual_imagej | 27.csv | 24 | 1450 | FALSE | [9 empty] | 1
27 | campaign |  | manual_imagej | 27.csv | 25 | 1090 | FALSE | [9 empty] | 1
27 | campaign |  | manual_imagej | 27.csv | 26 | 1630 | FALSE | [9 empty] | 1
27 | campaign |  | manual_imagej | 27.csv | 27 | 1190 | FALSE | [9 empty] | 1
27 | campaign |  | manual_imagej | 27.csv | 28 | 1120 | FALSE | [9 empty] | 1
27 | campaign |  | manual_imagej | 27.csv | 29 | 1160 | FALSE | [9 empty] | 1
27 | campaign |  | manual_imagej | 27.csv | 30 | 1280 | FALSE | [9 empty] | 1
27 | campaign |  | manual_imagej | 27.csv | 31 | 1290 | FALSE | [9 empty] | 1
27 | campaign |  | manual_imagej | 27.csv | 32 | 1080 | FALSE | [9 empty] | 1
27 | campaign |  | manual_imagej | 27.csv | 33 | 1240 | FALSE | [9 empty] | 1
27 | campaign |  | manual_imagej | 27.csv | 34 | 1170 | FALSE | [9 empty] | 1
27 | campaign |  | manual_imagej | 27.csv | 35 | 1000 | FALSE | [9 empty] | 1
27 | campaign |  | manual_imagej | 27.csv | 36 | 1060 | FALSE | [9 empty] | 1
27 | campaign |  | manual_imagej | 27.csv | 37 | 1040 | FALSE | [9 empty] | 1
27 | campaign |  | manual_imagej | 27.csv | 38 | 1450 | FALSE | [9 empty] | 1
27 | campaign |  | manual_imagej | 27.csv | 39 | 1270 | FALSE | [9 empty] | 1
27 | campaign |  | manual_imagej | 27.csv | 40 | 970 | FALSE | [9 empty] | 1
27 | campaign |  | manual_imagej | 27.csv | 41 | 790 | FALSE | [9 empty] | 1
27 | campaign |  | manual_imagej | 27.csv | 42 | 1050 | FALSE | [9 empty] | 1
27 | campaign |  | manual_imagej | 27.csv | 43 | 1050 | FALSE | [9 empty] | 1
27 | campaign |  | manual_imagej | 27.csv | 44 | 1260 | FALSE | [9 empty] | 1
27 | campaign |  | manual_imagej | 27.csv | 45 | 1160 | FALSE | [9 empty] | 1
27 | campaign |  | manual_imagej | 27.csv | 46 | 1360 | FALSE | [9 empty] | 1
27 | campaign |  | manual_imagej | 27.csv | 47 | 1420 | FALSE | [9 empty] | 1
27 | campaign |  | manual_imagej | 27.csv | 48 | 1280 | FALSE | [9 empty] | 1
27 | campaign |  | manual_imagej | 27.csv | 49 | 1300 | FALSE | [9 empty] | 1
27 | campaign |  | manual_imagej | 27.csv | 50 | 1260 | FALSE | [9 empty] | 1
27 | campaign |  | manual_imagej | 27.csv | 51 | 1340 | FALSE | [9 empty] | 1
27 | campaign |  | manual_imagej | 27.csv | 52 | 1270 | FALSE | [9 empty] | 1
27 | campaign |  | manual_imagej | 27.csv | 53 | 1120 | FALSE | [9 empty] | 1
27 | campaign |  | manual_imagej | 27.csv | 54 | 1120 | FALSE | [9 empty] | 1
27 | campaign |  | manual_imagej | 27.csv | 55 | 940 | FALSE | [9 empty] | 1
27 | campaign |  | manual_imagej | 27.csv | 56 | 1140 | FALSE | [9 empty] | 1
27 | campaign |  | manual_imagej | 27.csv | 57 | 1240 | FALSE | [9 empty] | 1
27 | campaign |  | manual_imagej | 27.csv | 58 | 1140 | FALSE | [9 empty] | 1
27 | campaign |  | manual_imagej | 27.csv | 59 | 980 | FALSE | [9 empty] | 1
27 | campaign |  | manual_imagej | 27.csv | 60 | 1340 | FALSE | [9 empty] | 1
27 | campaign |  | manual_imagej | 27.csv | 61 | 1010 | FALSE | [9 empty] | 1
27 | campaign |  | manual_imagej | 27.csv | 62 | 1050 | FALSE | [9 empty] | 1
27 | campaign |  | manual_imagej | 27.csv | 63 | 1070 | FALSE | [9 empty] | 1
27 | campaign |  | manual_imagej | 27.csv | 64 | 830 | FALSE | [9 empty] | 1
30 | campaign |  | manual_imagej | 30.csv | 1 | 1770 | FALSE | [9 empty] | 1
30 | campaign |  | manual_imagej | 30.csv | 2 | 1610 | FALSE | [9 empty] | 1
30 | campaign |  | manual_imagej | 30.csv | 3 | 1640 | FALSE | [9 empty] | 1
30 | campaign |  | manual_imagej | 30.csv | 4 | 1320 | FALSE | [9 empty] | 1
30 | campaign |  | manual_imagej | 30.csv | 5 | 1520 | FALSE | [9 empty] | 1
30 | campaign |  | manual_imagej | 30.csv | 6 | 1530 | FALSE | [9 empty] | 1
30 | campaign |  | manual_imagej | 30.csv | 7 | 1660 | FALSE | [9 empty] | 1
30 | campaign |  | manual_imagej | 30.csv | 8 | 1540 | FALSE | [9 empty] | 1
30 | campaign |  | manual_imagej | 30.csv | 9 | 1660 | FALSE | [9 empty] | 1
30 | campaign |  | manual_imagej | 30.csv | 10 | 1700 | FALSE | [9 empty] | 1
30 | campaign |  | manual_imagej | 30.csv | 11 | 1950 | FALSE | [9 empty] | 1
30 | campaign |  | manual_imagej | 30.csv | 12 | 1560 | FALSE | [9 empty] | 1
30 | campaign |  | manual_imagej | 30.csv | 13 | 1640 | FALSE | [9 empty] | 1
30 | campaign |  | manual_imagej | 30.csv | 14 | 1580 | FALSE | [9 empty] | 1
30 | campaign |  | manual_imagej | 30.csv | 15 | 1430 | FALSE | [9 empty] | 1
30 | campaign |  | manual_imagej | 30.csv | 16 | 1680 | FALSE | [9 empty] | 1
30 | campaign |  | manual_imagej | 30.csv | 17 | 1440 | FALSE | [9 empty] | 1
30 | campaign |  | manual_imagej | 30.csv | 18 | 1690 | FALSE | [9 empty] | 1
30 | campaign |  | manual_imagej | 30.csv | 19 | 1420 | FALSE | [9 empty] | 1
30 | campaign |  | manual_imagej | 30.csv | 20 | 1430 | FALSE | [9 empty] | 1
30 | campaign |  | manual_imagej | 30.csv | 21 | 1670 | FALSE | [9 empty] | 1
30 | campaign |  | manual_imagej | 30.csv | 22 | 1730 | FALSE | [9 empty] | 1
30 | campaign |  | manual_imagej | 30.csv | 23 | 1550 | FALSE | [9 empty] | 1
30 | campaign |  | manual_imagej | 30.csv | 24 | 1400 | FALSE | [9 empty] | 1
30 | campaign |  | manual_imagej | 30.csv | 25 | 1790 | FALSE | [9 empty] | 1
30 | campaign |  | manual_imagej | 30.csv | 26 | 1570 | FALSE | [9 empty] | 1
30 | campaign |  | manual_imagej | 30.csv | 27 | 1680 | FALSE | [9 empty] | 1
30 | campaign |  | manual_imagej | 30.csv | 28 | 1710 | FALSE | [9 empty] | 1
30 | campaign |  | manual_imagej | 30.csv | 29 | 1780 | FALSE | [9 empty] | 1
30 | campaign |  | manual_imagej | 30.csv | 30 | 1660 | FALSE | [9 empty] | 1
30 | campaign |  | manual_imagej | 30.csv | 31 | 1250 | FALSE | [9 empty] | 1
30 | campaign |  | manual_imagej | 30.csv | 32 | 1590 | FALSE | [9 empty] | 1
30 | campaign |  | manual_imagej | 30.csv | 33 | 1600 | FALSE | [9 empty] | 1
30 | campaign |  | manual_imagej | 30.csv | 34 | 1750 | FALSE | [9 empty] | 1
30 | campaign |  | manual_imagej | 30.csv | 35 | 1960 | FALSE | [9 empty] | 1
30 | campaign |  | manual_imagej | 30.csv | 36 | 1640 | FALSE | [9 empty] | 1
30 | campaign |  | manual_imagej | 30.csv | 37 | 1750 | FALSE | [9 empty] | 1
30 | campaign |  | manual_imagej | 30.csv | 38 | 1280 | FALSE | [9 empty] | 1
30 | campaign |  | manual_imagej | 30.csv | 39 | 1570 | FALSE | [9 empty] | 1
30 | campaign |  | manual_imagej | 30.csv | 40 | 1830 | FALSE | [9 empty] | 1
30 | campaign |  | manual_imagej | 30.csv | 41 | 1760 | FALSE | [9 empty] | 1
30 | campaign |  | manual_imagej | 30.csv | 42 | 1710 | FALSE | [9 empty] | 1
30 | campaign |  | manual_imagej | 30.csv | 43 | 1780 | FALSE | [9 empty] | 1
30 | campaign |  | manual_imagej | 30.csv | 44 | 1280 | FALSE | [9 empty] | 1
30 | campaign |  | manual_imagej | 30.csv | 45 | 1310 | FALSE | [9 empty] | 1
30 | campaign |  | manual_imagej | 30.csv | 46 | 1660 | FALSE | [9 empty] | 1
30 | campaign |  | manual_imagej | 30.csv | 47 | 1460 | FALSE | [9 empty] | 1
30 | campaign |  | manual_imagej | 30.csv | 48 | 1540 | FALSE | [9 empty] | 1
30 | campaign |  | manual_imagej | 30.csv | 49 | 1900 | FALSE | [9 empty] | 1
30 | campaign |  | manual_imagej | 30.csv | 50 | 1550 | FALSE | [9 empty] | 1
30 | campaign |  | manual_imagej | 30.csv | 51 | 1640 | FALSE | [9 empty] | 1
30 | campaign |  | manual_imagej | 30.csv | 52 | 1590 | FALSE | [9 empty] | 1
30 | campaign |  | manual_imagej | 30.csv | 53 | 1690 | FALSE | [9 empty] | 1
30 | campaign |  | manual_imagej | 30.csv | 54 | 1570 | FALSE | [9 empty] | 1
30 | campaign |  | manual_imagej | 30.csv | 55 | 1350 | FALSE | [9 empty] | 1
30 | campaign |  | manual_imagej | 30.csv | 56 | 1240 | FALSE | [9 empty] | 1
30 | campaign |  | manual_imagej | 30.csv | 57 | 1950 | FALSE | [9 empty] | 1
30 | campaign |  | manual_imagej | 30.csv | 58 | 1800 | FALSE | [9 empty] | 1
33 | campaign |  | manual_imagej | 33.csv | 1 | 1510 | FALSE | [9 empty] | 1
33 | campaign |  | manual_imagej | 33.csv | 2 | 1420 | FALSE | [9 empty] | 1
33 | campaign |  | manual_imagej | 33.csv | 3 | 1190 | FALSE | [9 empty] | 1
33 | campaign |  | manual_imagej | 33.csv | 4 | 1410 | FALSE | [9 empty] | 1
33 | campaign |  | manual_imagej | 33.csv | 5 | 1310 | FALSE | [9 empty] | 1
33 | campaign |  | manual_imagej | 33.csv | 6 | 1450 | FALSE | [9 empty] | 1
33 | campaign |  | manual_imagej | 33.csv | 7 | 1400 | FALSE | [9 empty] | 1
33 | campaign |  | manual_imagej | 33.csv | 8 | 1360 | FALSE | [9 empty] | 1
33 | campaign |  | manual_imagej | 33.csv | 9 | 1170 | FALSE | [9 empty] | 1
33 | campaign |  | manual_imagej | 33.csv | 10 | 1440 | FALSE | [9 empty] | 1
33 | campaign |  | manual_imagej | 33.csv | 11 | 1590 | FALSE | [9 empty] | 1
33 | campaign |  | manual_imagej | 33.csv | 12 | 1350 | FALSE | [9 empty] | 1
33 | campaign |  | manual_imagej | 33.csv | 13 | 940 | FALSE | [9 empty] | 1
33 | campaign |  | manual_imagej | 33.csv | 14 | 1090 | FALSE | [9 empty] | 1
33 | campaign |  | manual_imagej | 33.csv | 15 | 1520 | FALSE | [9 empty] | 1
33 | campaign |  | manual_imagej | 33.csv | 16 | 1110 | FALSE | [9 empty] | 1
33 | campaign |  | manual_imagej | 33.csv | 17 | 1500 | FALSE | [9 empty] | 1
33 | campaign |  | manual_imagej | 33.csv | 18 | 1470 | FALSE | [9 empty] | 1
33 | campaign |  | manual_imagej | 33.csv | 19 | 1490 | FALSE | [9 empty] | 1
33 | campaign |  | manual_imagej | 33.csv | 20 | 1440 | FALSE | [9 empty] | 1
33 | campaign |  | manual_imagej | 33.csv | 21 | 1400 | FALSE | [9 empty] | 1
33 | campaign |  | manual_imagej | 33.csv | 22 | 990 | FALSE | [9 empty] | 1
33 | campaign |  | manual_imagej | 33.csv | 23 | 1490 | FALSE | [9 empty] | 1
33 | campaign |  | manual_imagej | 33.csv | 24 | 1530 | FALSE | [9 empty] | 1
33 | campaign |  | manual_imagej | 33.csv | 25 | 1320 | FALSE | [9 empty] | 1
33 | campaign |  | manual_imagej | 33.csv | 26 | 1260 | FALSE | [9 empty] | 1
33 | campaign |  | manual_imagej | 33.csv | 27 | 1240 | FALSE | [9 empty] | 1
33 | campaign |  | manual_imagej | 33.csv | 28 | 1310 | FALSE | [9 empty] | 1
33 | campaign |  | manual_imagej | 33.csv | 29 | 1270 | FALSE | [9 empty] | 1
33 | campaign |  | manual_imagej | 33.csv | 30 | 1140 | FALSE | [9 empty] | 1
33 | campaign |  | manual_imagej | 33.csv | 31 | 1000 | FALSE | [9 empty] | 1
33 | campaign |  | manual_imagej | 33.csv | 32 | 1260 | FALSE | [9 empty] | 1
33 | campaign |  | manual_imagej | 33.csv | 33 | 1080 | FALSE | [9 empty] | 1
33 | campaign |  | manual_imagej | 33.csv | 34 | 1000 | FALSE | [9 empty] | 1
33 | campaign |  | manual_imagej | 33.csv | 35 | 920 | FALSE | [9 empty] | 1
33 | campaign |  | manual_imagej | 33.csv | 36 | 1000 | FALSE | [9 empty] | 1
33 | campaign |  | manual_imagej | 33.csv | 37 | 930 | FALSE | [9 empty] | 1
33 | campaign |  | manual_imagej | 33.csv | 38 | 1080 | FALSE | [9 empty] | 1
33 | campaign |  | manual_imagej | 33.csv | 39 | 850 | FALSE | [9 empty] | 1
33 | campaign |  | manual_imagej | 33.csv | 40 | 1140 | FALSE | [9 empty] | 1
33 | campaign |  | manual_imagej | 33.csv | 41 | 1340 | FALSE | [9 empty] | 1
33 | campaign |  | manual_imagej | 33.csv | 42 | 1250 | FALSE | [9 empty] | 1
33 | campaign |  | manual_imagej | 33.csv | 43 | 800 | FALSE | [9 empty] | 1
33 | campaign |  | manual_imagej | 33.csv | 44 | 1350 | FALSE | [9 empty] | 1
33 | campaign |  | manual_imagej | 33.csv | 45 | 1680 | FALSE | [9 empty] | 1
33 | campaign |  | manual_imagej | 33.csv | 46 | 1130 | FALSE | [9 empty] | 1
33 | campaign |  | manual_imagej | 33.csv | 47 | 1380 | FALSE | [9 empty] | 1
33 | campaign |  | manual_imagej | 33.csv | 48 | 1370 | FALSE | [9 empty] | 1
33 | campaign |  | manual_imagej | 33.csv | 49 | 1540 | FALSE | [9 empty] | 1
33 | campaign |  | manual_imagej | 33.csv | 50 | 1240 | FALSE | [9 empty] | 1
33 | campaign |  | manual_imagej | 33.csv | 51 | 1110 | FALSE | [9 empty] | 1
33 | campaign |  | manual_imagej | 33.csv | 52 | 1200 | FALSE | [9 empty] | 1
33 | campaign |  | manual_imagej | 33.csv | 53 | 1200 | FALSE | [9 empty] | 1
33 | campaign |  | manual_imagej | 33.csv | 54 | 1360 | FALSE | [9 empty] | 1
33 | campaign |  | manual_imagej | 33.csv | 55 | 1290 | FALSE | [9 empty] | 1
33 | campaign |  | manual_imagej | 33.csv | 56 | 1890 | FALSE | [9 empty] | 1
33 | campaign |  | manual_imagej | 33.csv | 57 | 1630 | FALSE | [9 empty] | 1
33 | campaign |  | manual_imagej | 33.csv | 58 | 1000 | FALSE | [9 empty] | 1
33 | campaign |  | manual_imagej | 33.csv | 59 | 1520 | FALSE | [9 empty] | 1
33 | campaign |  | manual_imagej | 33.csv | 60 | 1220 | FALSE | [9 empty] | 1
33 | campaign |  | manual_imagej | 33.csv | 61 | 1520 | FALSE | [9 empty] | 1
33 | campaign |  | manual_imagej | 33.csv | 62 | 1770 | FALSE | [9 empty] | 1
33 | campaign |  | manual_imagej | 33.csv | 63 | 1190 | FALSE | [9 empty] | 1
33 | campaign |  | manual_imagej | 33.csv | 64 | 1150 | FALSE | [9 empty] | 1
33 | campaign |  | manual_imagej | 33.csv | 65 | 760 | FALSE | [9 empty] | 1
33 | campaign |  | manual_imagej | 33.csv | 66 | 710 | FALSE | [9 empty] | 1
33 | campaign |  | manual_imagej | 33.csv | 67 | 1630 | FALSE | [9 empty] | 1
33 | campaign |  | manual_imagej | 33.csv | 68 | 1140 | FALSE | [9 empty] | 1
35 | campaign |  | manual_imagej | 35.csv | 1 | 2090 | FALSE | [9 empty] | 1
35 | campaign |  | manual_imagej | 35.csv | 2 | 1620 | FALSE | [9 empty] | 1
35 | campaign |  | manual_imagej | 35.csv | 3 | 2140 | FALSE | [9 empty] | 1
35 | campaign |  | manual_imagej | 35.csv | 4 | 1620 | FALSE | [9 empty] | 1
35 | campaign |  | manual_imagej | 35.csv | 5 | 1640 | FALSE | [9 empty] | 1
35 | campaign |  | manual_imagej | 35.csv | 6 | 1740 | FALSE | [9 empty] | 1
35 | campaign |  | manual_imagej | 35.csv | 7 | 1290 | FALSE | [9 empty] | 1
35 | campaign |  | manual_imagej | 35.csv | 8 | 1730 | FALSE | [9 empty] | 1
35 | campaign |  | manual_imagej | 35.csv | 9 | 1200 | FALSE | [9 empty] | 1
35 | campaign |  | manual_imagej | 35.csv | 10 | 1460 | FALSE | [9 empty] | 1
35 | campaign |  | manual_imagej | 35.csv | 11 | 1750 | FALSE | [9 empty] | 1
35 | campaign |  | manual_imagej | 35.csv | 12 | 1290 | FALSE | [9 empty] | 1
35 | campaign |  | manual_imagej | 35.csv | 13 | 970 | FALSE | [9 empty] | 1
35 | campaign |  | manual_imagej | 35.csv | 14 | 1530 | FALSE | [9 empty] | 1
35 | campaign |  | manual_imagej | 35.csv | 15 | 1580 | FALSE | [9 empty] | 1
35 | campaign |  | manual_imagej | 35.csv | 16 | 1320 | FALSE | [9 empty] | 1
35 | campaign |  | manual_imagej | 35.csv | 17 | 1550 | FALSE | [9 empty] | 1
35 | campaign |  | manual_imagej | 35.csv | 18 | 1520 | FALSE | [9 empty] | 1
35 | campaign |  | manual_imagej | 35.csv | 19 | 1270 | FALSE | [9 empty] | 1
35 | campaign |  | manual_imagej | 35.csv | 20 | 1490 | FALSE | [9 empty] | 1
35 | campaign |  | manual_imagej | 35.csv | 21 | 2080 | FALSE | [9 empty] | 1
35 | campaign |  | manual_imagej | 35.csv | 22 | 1890 | FALSE | [9 empty] | 1
35 | campaign |  | manual_imagej | 35.csv | 23 | 1380 | FALSE | [9 empty] | 1
35 | campaign |  | manual_imagej | 35.csv | 24 | 1700 | FALSE | [9 empty] | 1
35 | campaign |  | manual_imagej | 35.csv | 25 | 2160 | FALSE | [9 empty] | 1
35 | campaign |  | manual_imagej | 35.csv | 26 | 2050 | FALSE | [9 empty] | 1
35 | campaign |  | manual_imagej | 35.csv | 27 | 1550 | FALSE | [9 empty] | 1
35 | campaign |  | manual_imagej | 35.csv | 28 | 1760 | FALSE | [9 empty] | 1
35 | campaign |  | manual_imagej | 35.csv | 29 | 1350 | FALSE | [9 empty] | 1
35 | campaign |  | manual_imagej | 35.csv | 30 | 1110 | FALSE | [9 empty] | 1
35 | campaign |  | manual_imagej | 35.csv | 31 | 1590 | FALSE | [9 empty] | 1
35 | campaign |  | manual_imagej | 35.csv | 32 | 1230 | FALSE | [9 empty] | 1
35 | campaign |  | manual_imagej | 35.csv | 33 | 1320 | FALSE | [9 empty] | 1
35 | campaign |  | manual_imagej | 35.csv | 34 | 1500 | FALSE | [9 empty] | 1
35 | campaign |  | manual_imagej | 35.csv | 35 | 1280 | FALSE | [9 empty] | 1
35 | campaign |  | manual_imagej | 35.csv | 36 | 1220 | FALSE | [9 empty] | 1
35 | campaign |  | manual_imagej | 35.csv | 37 | 2000 | FALSE | [9 empty] | 1
35 | campaign |  | manual_imagej | 35.csv | 38 | 1830 | FALSE | [9 empty] | 1
35 | campaign |  | manual_imagej | 35.csv | 39 | 1820 | FALSE | [9 empty] | 1
35 | campaign |  | manual_imagej | 35.csv | 40 | 1390 | FALSE | [9 empty] | 1
35 | campaign |  | manual_imagej | 35.csv | 41 | 1650 | FALSE | [9 empty] | 1
35 | campaign |  | manual_imagej | 35.csv | 42 | 1330 | FALSE | [9 empty] | 1
35 | campaign |  | manual_imagej | 35.csv | 43 | 1270 | FALSE | [9 empty] | 1
35 | campaign |  | manual_imagej | 35.csv | 44 | 2550 | FALSE | [9 empty] | 1
35 | campaign |  | manual_imagej | 35.csv | 45 | 1300 | FALSE | [9 empty] | 1
35 | campaign |  | manual_imagej | 35.csv | 46 | 1650 | FALSE | [9 empty] | 1
35 | campaign |  | manual_imagej | 35.csv | 47 | 1740 | FALSE | [9 empty] | 1
35 | campaign |  | manual_imagej | 35.csv | 48 | 1640 | FALSE | [9 empty] | 1
35 | campaign |  | manual_imagej | 35.csv | 49 | 1420 | FALSE | [9 empty] | 1
35 | campaign |  | manual_imagej | 35.csv | 50 | 2230 | FALSE | [9 empty] | 1
35 | campaign |  | manual_imagej | 35.csv | 51 | 1350 | FALSE | [9 empty] | 1
35 | campaign |  | manual_imagej | 35.csv | 52 | 1630 | FALSE | [9 empty] | 1
35 | campaign |  | manual_imagej | 35.csv | 53 | 1190 | FALSE | [9 empty] | 1
35 | campaign |  | manual_imagej | 35.csv | 54 | 1630 | FALSE | [9 empty] | 1
35 | campaign |  | manual_imagej | 35.csv | 55 | 1820 | FALSE | [9 empty] | 1
35 | campaign |  | manual_imagej | 35.csv | 56 | 1270 | FALSE | [9 empty] | 1
35 | campaign |  | manual_imagej | 35.csv | 57 | 1280 | FALSE | [9 empty] | 1
35 | campaign |  | manual_imagej | 35.csv | 58 | 1320 | FALSE | [9 empty] | 1
36 | campaign |  | manual_imagej | 36.csv | 1 | 1380 | FALSE | [9 empty] | 1
36 | campaign |  | manual_imagej | 36.csv | 2 | 1340 | FALSE | [9 empty] | 1
36 | campaign |  | manual_imagej | 36.csv | 3 | 1120 | FALSE | [9 empty] | 1
36 | campaign |  | manual_imagej | 36.csv | 4 | 1170 | FALSE | [9 empty] | 1
36 | campaign |  | manual_imagej | 36.csv | 5 | 930 | FALSE | [9 empty] | 1
36 | campaign |  | manual_imagej | 36.csv | 6 | 800 | FALSE | [9 empty] | 1
36 | campaign |  | manual_imagej | 36.csv | 7 | 1090 | FALSE | [9 empty] | 1
36 | campaign |  | manual_imagej | 36.csv | 8 | 1270 | FALSE | [9 empty] | 1
36 | campaign |  | manual_imagej | 36.csv | 9 | 1180 | FALSE | [9 empty] | 1
36 | campaign |  | manual_imagej | 36.csv | 10 | 1170 | FALSE | [9 empty] | 1
36 | campaign |  | manual_imagej | 36.csv | 11 | 1450 | FALSE | [9 empty] | 1
36 | campaign |  | manual_imagej | 36.csv | 12 | 1020 | FALSE | [9 empty] | 1
36 | campaign |  | manual_imagej | 36.csv | 13 | 1280 | FALSE | [9 empty] | 1
36 | campaign |  | manual_imagej | 36.csv | 14 | 1090 | FALSE | [9 empty] | 1
36 | campaign |  | manual_imagej | 36.csv | 15 | 1050 | FALSE | [9 empty] | 1
36 | campaign |  | manual_imagej | 36.csv | 16 | 880 | FALSE | [9 empty] | 1
36 | campaign |  | manual_imagej | 36.csv | 17 | 800 | FALSE | [9 empty] | 1
36 | campaign |  | manual_imagej | 36.csv | 18 | 1130 | FALSE | [9 empty] | 1
36 | campaign |  | manual_imagej | 36.csv | 19 | 1020 | FALSE | [9 empty] | 1
36 | campaign |  | manual_imagej | 36.csv | 20 | 1030 | FALSE | [9 empty] | 1
36 | campaign |  | manual_imagej | 36.csv | 21 | 1090 | FALSE | [9 empty] | 1
36 | campaign |  | manual_imagej | 36.csv | 22 | 1160 | FALSE | [9 empty] | 1
36 | campaign |  | manual_imagej | 36.csv | 23 | 1270 | FALSE | [9 empty] | 1
36 | campaign |  | manual_imagej | 36.csv | 24 | 970 | FALSE | [9 empty] | 1
36 | campaign |  | manual_imagej | 36.csv | 25 | 1050 | FALSE | [9 empty] | 1
36 | campaign |  | manual_imagej | 36.csv | 26 | 720 | FALSE | [9 empty] | 1
36 | campaign |  | manual_imagej | 36.csv | 27 | 880 | FALSE | [9 empty] | 1
36 | campaign |  | manual_imagej | 36.csv | 28 | 910 | FALSE | [9 empty] | 1
36 | campaign |  | manual_imagej | 36.csv | 29 | 1040 | FALSE | [9 empty] | 1
36 | campaign |  | manual_imagej | 36.csv | 30 | 690 | FALSE | [9 empty] | 1
36 | campaign |  | manual_imagej | 36.csv | 31 | 1080 | FALSE | [9 empty] | 1
36 | campaign |  | manual_imagej | 36.csv | 32 | 860 | FALSE | [9 empty] | 1
36 | campaign |  | manual_imagej | 36.csv | 33 | 790 | FALSE | [9 empty] | 1
36 | campaign |  | manual_imagej | 36.csv | 34 | 1280 | FALSE | [9 empty] | 1
36 | campaign |  | manual_imagej | 36.csv | 35 | 1570 | FALSE | [9 empty] | 1
36 | campaign |  | manual_imagej | 36.csv | 36 | 1120 | FALSE | [9 empty] | 1
36 | campaign |  | manual_imagej | 36.csv | 37 | 1280 | FALSE | [9 empty] | 1
36 | campaign |  | manual_imagej | 36.csv | 38 | 1260 | FALSE | [9 empty] | 1
36 | campaign |  | manual_imagej | 36.csv | 39 | 1100 | FALSE | [9 empty] | 1
36 | campaign |  | manual_imagej | 36.csv | 40 | 1330 | FALSE | [9 empty] | 1
36 | campaign |  | manual_imagej | 36.csv | 41 | 1210 | FALSE | [9 empty] | 1
36 | campaign |  | manual_imagej | 36.csv | 42 | 1060 | FALSE | [9 empty] | 1
36 | campaign |  | manual_imagej | 36.csv | 43 | 1170 | FALSE | [9 empty] | 1
36 | campaign |  | manual_imagej | 36.csv | 44 | 1170 | FALSE | [9 empty] | 1
36 | campaign |  | manual_imagej | 36.csv | 45 | 1040 | FALSE | [9 empty] | 1
36 | campaign |  | manual_imagej | 36.csv | 46 | 1240 | FALSE | [9 empty] | 1
36 | campaign |  | manual_imagej | 36.csv | 47 | 1080 | FALSE | [9 empty] | 1
36 | campaign |  | manual_imagej | 36.csv | 48 | 970 | FALSE | [9 empty] | 1
36 | campaign |  | manual_imagej | 36.csv | 49 | 710 | FALSE | [9 empty] | 1
36 | campaign |  | manual_imagej | 36.csv | 50 | 1130 | FALSE | [9 empty] | 1
36 | campaign |  | manual_imagej | 36.csv | 51 | 930 | FALSE | [9 empty] | 1
36 | campaign |  | manual_imagej | 36.csv | 52 | 960 | FALSE | [9 empty] | 1
36 | campaign |  | manual_imagej | 36.csv | 53 | 930 | FALSE | [9 empty] | 1
36 | campaign |  | manual_imagej | 36.csv | 54 | 1260 | FALSE | [9 empty] | 1
36 | campaign |  | manual_imagej | 36.csv | 55 | 1010 | FALSE | [9 empty] | 1
36 | campaign |  | manual_imagej | 36.csv | 56 | 1080 | FALSE | [9 empty] | 1
36 | campaign |  | manual_imagej | 36.csv | 57 | 1310 | FALSE | [9 empty] | 1
36 | campaign |  | manual_imagej | 36.csv | 58 | 1160 | FALSE | [9 empty] | 1
36 | campaign |  | manual_imagej | 36.csv | 59 | 1250 | FALSE | [9 empty] | 1
36 | campaign |  | manual_imagej | 36.csv | 60 | 1080 | FALSE | [9 empty] | 1
36 | campaign |  | manual_imagej | 36.csv | 61 | 1150 | FALSE | [9 empty] | 1
36 | campaign |  | manual_imagej | 36.csv | 62 | 1100 | FALSE | [9 empty] | 1
36 | campaign |  | manual_imagej | 36.csv | 63 | 1130 | FALSE | [9 empty] | 1
36 | campaign |  | manual_imagej | 36.csv | 64 | 1410 | FALSE | [9 empty] | 1
36 | campaign |  | manual_imagej | 36.csv | 65 | 1160 | FALSE | [9 empty] | 1
36 | campaign |  | manual_imagej | 36.csv | 66 | 1180 | FALSE | [9 empty] | 1
36 | campaign |  | manual_imagej | 36.csv | 67 | 1250 | FALSE | [9 empty] | 1
36 | campaign |  | manual_imagej | 36.csv | 68 | 1010 | FALSE | [9 empty] | 1
36 | campaign |  | manual_imagej | 36.csv | 69 | 1200 | FALSE | [9 empty] | 1
36 | campaign |  | manual_imagej | 36.csv | 70 | 1290 | FALSE | [9 empty] | 1
36 | campaign |  | manual_imagej | 36.csv | 71 | 1300 | FALSE | [9 empty] | 1
36 | campaign |  | manual_imagej | 36.csv | 72 | 950 | FALSE | [9 empty] | 1
36 | campaign |  | manual_imagej | 36.csv | 73 | 830 | FALSE | [9 empty] | 1
36 | campaign |  | manual_imagej | 36.csv | 74 | 1220 | FALSE | [9 empty] | 1
36 | campaign |  | manual_imagej | 36.csv | 75 | 1020 | FALSE | [9 empty] | 1
36 | campaign |  | manual_imagej | 36.csv | 76 | 1230 | FALSE | [9 empty] | 1
36 | campaign |  | manual_imagej | 36.csv | 77 | 1020 | FALSE | [9 empty] | 1
36 | campaign |  | manual_imagej | 36.csv | 78 | 1140 | FALSE | [9 empty] | 1
36 | campaign |  | manual_imagej | 36.csv | 79 | 1420 | FALSE | [9 empty] | 1
36 | campaign |  | manual_imagej | 36.csv | 80 | 1290 | FALSE | [9 empty] | 1
36 | campaign |  | manual_imagej | 36.csv | 81 | 1170 | FALSE | [9 empty] | 1
36 | campaign |  | manual_imagej | 36.csv | 82 | 1170 | FALSE | [9 empty] | 1
36 | campaign |  | manual_imagej | 36.csv | 83 | 950 | FALSE | [9 empty] | 1
36 | campaign |  | manual_imagej | 36.csv | 84 | 1210 | FALSE | [9 empty] | 1
36 | campaign |  | manual_imagej | 36.csv | 85 | 1130 | FALSE | [9 empty] | 1
36 | campaign |  | manual_imagej | 36.csv | 86 | 1080 | FALSE | [9 empty] | 1
35 | campaign |  | manual_imagej | 37.csv | 1 | 2000 | FALSE | [9 empty] | 1
35 | campaign |  | manual_imagej | 37.csv | 2 | 1940 | FALSE | [9 empty] | 1
35 | campaign |  | manual_imagej | 37.csv | 3 | 1830 | FALSE | [9 empty] | 1
35 | campaign |  | manual_imagej | 37.csv | 4 | 1430 | FALSE | [9 empty] | 1
35 | campaign |  | manual_imagej | 37.csv | 5 | 2230 | FALSE | [9 empty] | 1
35 | campaign |  | manual_imagej | 37.csv | 6 | 1570 | FALSE | [9 empty] | 1
35 | campaign |  | manual_imagej | 37.csv | 7 | 2010 | FALSE | [9 empty] | 1
35 | campaign |  | manual_imagej | 37.csv | 8 | 1380 | FALSE | [9 empty] | 1
35 | campaign |  | manual_imagej | 37.csv | 9 | 1810 | FALSE | [9 empty] | 1
35 | campaign |  | manual_imagej | 37.csv | 10 | 1540 | FALSE | [9 empty] | 1
35 | campaign |  | manual_imagej | 37.csv | 11 | 1710 | FALSE | [9 empty] | 1
35 | campaign |  | manual_imagej | 37.csv | 12 | 1390 | FALSE | [9 empty] | 1
35 | campaign |  | manual_imagej | 37.csv | 13 | 1580 | FALSE | [9 empty] | 1
35 | campaign |  | manual_imagej | 37.csv | 14 | 1290 | FALSE | [9 empty] | 1
35 | campaign |  | manual_imagej | 37.csv | 15 | 1250 | FALSE | [9 empty] | 1
35 | campaign |  | manual_imagej | 37.csv | 16 | 1710 | FALSE | [9 empty] | 1
35 | campaign |  | manual_imagej | 37.csv | 17 | 1140 | FALSE | [9 empty] | 1
35 | campaign |  | manual_imagej | 37.csv | 18 | 1730 | FALSE | [9 empty] | 1
35 | campaign |  | manual_imagej | 37.csv | 19 | 1800 | FALSE | [9 empty] | 1
35 | campaign |  | manual_imagej | 37.csv | 20 | 1230 | FALSE | [9 empty] | 1
35 | campaign |  | manual_imagej | 37.csv | 21 | 1410 | FALSE | [9 empty] | 1
35 | campaign |  | manual_imagej | 37.csv | 22 | 1180 | FALSE | [9 empty] | 1
35 | campaign |  | manual_imagej | 37.csv | 23 | 1250 | FALSE | [9 empty] | 1
35 | campaign |  | manual_imagej | 37.csv | 24 | 2170 | FALSE | [9 empty] | 1
35 | campaign |  | manual_imagej | 37.csv | 25 | 1910 | FALSE | [9 empty] | 1
35 | campaign |  | manual_imagej | 37.csv | 26 | 2700 | FALSE | [9 empty] | 1
35 | campaign |  | manual_imagej | 37.csv | 27 | 2290 | FALSE | [9 empty] | 1
35 | campaign |  | manual_imagej | 37.csv | 28 | 1740 | FALSE | [9 empty] | 1
35 | campaign |  | manual_imagej | 37.csv | 29 | 1690 | FALSE | [9 empty] | 1
35 | campaign |  | manual_imagej | 37.csv | 30 | 1320 | FALSE | [9 empty] | 1
35 | campaign |  | manual_imagej | 37.csv | 31 | 1330 | FALSE | [9 empty] | 1
35 | campaign |  | manual_imagej | 37.csv | 32 | 1640 | FALSE | [9 empty] | 1
35 | campaign |  | manual_imagej | 37.csv | 33 | 1870 | FALSE | [9 empty] | 1
35 | campaign |  | manual_imagej | 37.csv | 34 | 1080 | FALSE | [9 empty] | 1
35 | campaign |  | manual_imagej | 37.csv | 35 | 1240 | FALSE | [9 empty] | 1
35 | campaign |  | manual_imagej | 37.csv | 36 | 1350 | FALSE | [9 empty] | 1
35 | campaign |  | manual_imagej | 37.csv | 37 | 1730 | FALSE | [9 empty] | 1
35 | campaign |  | manual_imagej | 37.csv | 38 | 1420 | FALSE | [9 empty] | 1
35 | campaign |  | manual_imagej | 37.csv | 39 | 1700 | FALSE | [9 empty] | 1
35 | campaign |  | manual_imagej | 37.csv | 40 | 1430 | FALSE | [9 empty] | 1
35 | campaign |  | manual_imagej | 37.csv | 41 | 1680 | FALSE | [9 empty] | 1
35 | campaign |  | manual_imagej | 37.csv | 42 | 1620 | FALSE | [9 empty] | 1
35 | campaign |  | manual_imagej | 37.csv | 43 | 1400 | FALSE | [9 empty] | 1
35 | campaign |  | manual_imagej | 37.csv | 44 | 1390 | FALSE | [9 empty] | 1
35 | campaign |  | manual_imagej | 37.csv | 45 | 1180 | FALSE | [9 empty] | 1
35 | campaign |  | manual_imagej | 37.csv | 46 | 1520 | FALSE | [9 empty] | 1
35 | campaign |  | manual_imagej | 37.csv | 47 | 1210 | FALSE | [9 empty] | 1
35 | campaign |  | manual_imagej | 37.csv | 48 | 1140 | FALSE | [9 empty] | 1
35 | campaign |  | manual_imagej | 37.csv | 49 | 1120 | FALSE | [9 empty] | 1
35 | campaign |  | manual_imagej | 37.csv | 50 | 1920 | FALSE | [9 empty] | 1
35 | campaign |  | manual_imagej | 37.csv | 51 | 2060 | FALSE | [9 empty] | 1
35 | campaign |  | manual_imagej | 37.csv | 52 | 1620 | FALSE | [9 empty] | 1
35 | campaign |  | manual_imagej | 37.csv | 53 | 1850 | FALSE | [9 empty] | 1
35 | campaign |  | manual_imagej | 37.csv | 54 | 1550 | FALSE | [9 empty] | 1
35 | campaign |  | manual_imagej | 37.csv | 55 | 1850 | FALSE | [9 empty] | 1
35 | campaign |  | manual_imagej | 37.csv | 56 | 1090 | FALSE | [9 empty] | 1
35 | campaign |  | manual_imagej | 37.csv | 57 | 1190 | FALSE | [9 empty] | 1
35 | campaign |  | manual_imagej | 37.csv | 58 | 1750 | FALSE | [9 empty] | 1
35 | campaign |  | manual_imagej | 37.csv | 59 | 1090 | FALSE | [9 empty] | 1
35 | campaign |  | manual_imagej | 37.csv | 60 | 1620 | FALSE | [9 empty] | 1
35 | campaign |  | manual_imagej | 37.csv | 61 | 1560 | FALSE | [9 empty] | 1
35 | campaign |  | manual_imagej | 37.csv | 62 | 1320 | FALSE | [9 empty] | 1
35 | campaign |  | manual_imagej | 37.csv | 63 | 1410 | FALSE | [9 empty] | 1
35 | campaign |  | manual_imagej | 37.csv | 64 | 1580 | FALSE | [9 empty] | 1
35 | campaign |  | manual_imagej | 37.csv | 65 | 1220 | FALSE | [9 empty] | 1
35 | campaign |  | manual_imagej | 37.csv | 66 | 1670 | FALSE | [9 empty] | 1
35 | campaign |  | manual_imagej | 37.csv | 67 | 1670 | FALSE | [9 empty] | 1
35 | campaign |  | manual_imagej | 37.csv | 68 | 1090 | FALSE | [9 empty] | 1
35 | campaign |  | manual_imagej | 37.csv | 69 | 2250 | FALSE | [9 empty] | 1
35 | campaign |  | manual_imagej | 37.csv | 70 | 1580 | FALSE | [9 empty] | 1
35 | campaign |  | manual_imagej | 37.csv | 71 | 1520 | FALSE | [9 empty] | 1
38 | campaign |  | manual_imagej | 38.csv | 1 | 2350 | FALSE | [9 empty] | 1
38 | campaign |  | manual_imagej | 38.csv | 2 | 1550 | FALSE | [9 empty] | 1
38 | campaign |  | manual_imagej | 38.csv | 3 | 1660 | FALSE | [9 empty] | 1
38 | campaign |  | manual_imagej | 38.csv | 4 | 1810 | FALSE | [9 empty] | 1
38 | campaign |  | manual_imagej | 38.csv | 5 | 1290 | FALSE | [9 empty] | 1
38 | campaign |  | manual_imagej | 38.csv | 6 | 1810 | FALSE | [9 empty] | 1
38 | campaign |  | manual_imagej | 38.csv | 7 | 1160 | FALSE | [9 empty] | 1
38 | campaign |  | manual_imagej | 38.csv | 8 | 1670 | FALSE | [9 empty] | 1
38 | campaign |  | manual_imagej | 38.csv | 9 | 1610 | FALSE | [9 empty] | 1
38 | campaign |  | manual_imagej | 38.csv | 10 | 1510 | FALSE | [9 empty] | 1
38 | campaign |  | manual_imagej | 38.csv | 11 | 1130 | FALSE | [9 empty] | 1
38 | campaign |  | manual_imagej | 38.csv | 12 | 1280 | FALSE | [9 empty] | 1
38 | campaign |  | manual_imagej | 38.csv | 13 | 2620 | FALSE | [9 empty] | 1
38 | campaign |  | manual_imagej | 38.csv | 14 | 1480 | FALSE | [9 empty] | 1
38 | campaign |  | manual_imagej | 38.csv | 15 | 2130 | FALSE | [9 empty] | 1
38 | campaign |  | manual_imagej | 38.csv | 16 | 1660 | FALSE | [9 empty] | 1
38 | campaign |  | manual_imagej | 38.csv | 17 | 980 | FALSE | [9 empty] | 1
38 | campaign |  | manual_imagej | 38.csv | 18 | 1460 | FALSE | [9 empty] | 1
38 | campaign |  | manual_imagej | 38.csv | 19 | 1270 | FALSE | [9 empty] | 1
38 | campaign |  | manual_imagej | 38.csv | 20 | 1400 | FALSE | [9 empty] | 1
38 | campaign |  | manual_imagej | 38.csv | 21 | 1360 | FALSE | [9 empty] | 1
38 | campaign |  | manual_imagej | 38.csv | 22 | 1400 | FALSE | [9 empty] | 1
38 | campaign |  | manual_imagej | 38.csv | 23 | 1410 | FALSE | [9 empty] | 1
38 | campaign |  | manual_imagej | 38.csv | 24 | 1600 | FALSE | [9 empty] | 1
38 | campaign |  | manual_imagej | 38.csv | 25 | 1350 | FALSE | [9 empty] | 1
38 | campaign |  | manual_imagej | 38.csv | 26 | 1180 | FALSE | [9 empty] | 1
38 | campaign |  | manual_imagej | 38.csv | 27 | 1850 | FALSE | [9 empty] | 1
38 | campaign |  | manual_imagej | 38.csv | 28 | 2480 | FALSE | [9 empty] | 1
38 | campaign |  | manual_imagej | 38.csv | 29 | 1900 | FALSE | [9 empty] | 1
38 | campaign |  | manual_imagej | 38.csv | 30 | 1620 | FALSE | [9 empty] | 1
38 | campaign |  | manual_imagej | 38.csv | 31 | 2020 | FALSE | [9 empty] | 1
38 | campaign |  | manual_imagej | 38.csv | 32 | 2170 | FALSE | [9 empty] | 1
38 | campaign |  | manual_imagej | 38.csv | 33 | 1820 | FALSE | [9 empty] | 1
38 | campaign |  | manual_imagej | 38.csv | 34 | 1790 | FALSE | [9 empty] | 1
38 | campaign |  | manual_imagej | 38.csv | 35 | 1650 | FALSE | [9 empty] | 1
38 | campaign |  | manual_imagej | 38.csv | 36 | 1440 | FALSE | [9 empty] | 1
38 | campaign |  | manual_imagej | 38.csv | 37 | 1840 | FALSE | [9 empty] | 1
38 | campaign |  | manual_imagej | 38.csv | 38 | 1650 | FALSE | [9 empty] | 1
38 | campaign |  | manual_imagej | 38.csv | 39 | 1590 | FALSE | [9 empty] | 1
38 | campaign |  | manual_imagej | 38.csv | 40 | 1290 | FALSE | [9 empty] | 1
38 | campaign |  | manual_imagej | 38.csv | 41 | 1740 | FALSE | [9 empty] | 1
38 | campaign |  | manual_imagej | 38.csv | 42 | 1650 | FALSE | [9 empty] | 1
38 | campaign |  | manual_imagej | 38.csv | 43 | 1540 | FALSE | [9 empty] | 1
38 | campaign |  | manual_imagej | 38.csv | 44 | 1600 | FALSE | [9 empty] | 1
38 | campaign |  | manual_imagej | 38.csv | 45 | 1870 | FALSE | [9 empty] | 1
38 | campaign |  | manual_imagej | 38.csv | 46 | 1320 | FALSE | [9 empty] | 1
38 | campaign |  | manual_imagej | 38.csv | 47 | 1850 | FALSE | [9 empty] | 1
38 | campaign |  | manual_imagej | 38.csv | 48 | 1650 | FALSE | [9 empty] | 1
38 | campaign |  | manual_imagej | 38.csv | 49 | 1480 | FALSE | [9 empty] | 1
38 | campaign |  | manual_imagej | 38.csv | 50 | 1890 | FALSE | [9 empty] | 1
38 | campaign |  | manual_imagej | 38.csv | 51 | 1620 | FALSE | [9 empty] | 1
38 | campaign |  | manual_imagej | 38.csv | 52 | 1430 | FALSE | [9 empty] | 1
38 | campaign |  | manual_imagej | 38.csv | 53 | 1980 | FALSE | [9 empty] | 1
38 | campaign |  | manual_imagej | 38.csv | 54 | 1520 | FALSE | [9 empty] | 1
38 | campaign |  | manual_imagej | 38.csv | 55 | 1610 | FALSE | [9 empty] | 1
38 | campaign |  | manual_imagej | 38.csv | 56 | 1210 | FALSE | [9 empty] | 1
38 | campaign |  | manual_imagej | 38.csv | 57 | 1940 | FALSE | [9 empty] | 1
38 | campaign |  | manual_imagej | 38.csv | 58 | 1350 | FALSE | [9 empty] | 1
38 | campaign |  | manual_imagej | 38.csv | 59 | 1650 | FALSE | [9 empty] | 1
38 | campaign |  | manual_imagej | 38.csv | 60 | 1440 | FALSE | [9 empty] | 1
38 | campaign |  | manual_imagej | 38.csv | 61 | 1400 | FALSE | [9 empty] | 1
38 | campaign |  | manual_imagej | 38.csv | 62 | 1820 | FALSE | [9 empty] | 1
38 | campaign |  | manual_imagej | 38.csv | 63 | 1230 | FALSE | [9 empty] | 1
38 | campaign |  | manual_imagej | 38.csv | 64 | 1780 | FALSE | [9 empty] | 1
38 | campaign |  | manual_imagej | 38.csv | 65 | 1640 | FALSE | [9 empty] | 1
38 | campaign |  | manual_imagej | 38.csv | 66 | 1450 | FALSE | [9 empty] | 1
38 | campaign |  | manual_imagej | 38.csv | 67 | 1310 | FALSE | [9 empty] | 1
38 | campaign |  | manual_imagej | 38.csv | 68 | 2530 | FALSE | [9 empty] | 1
38 | campaign |  | manual_imagej | 38.csv | 69 | 1410 | FALSE | [9 empty] | 1
38 | campaign |  | manual_imagej | 38.csv | 70 | 1050 | FALSE | [9 empty] | 1
38 | campaign |  | manual_imagej | 38.csv | 71 | 1140 | FALSE | [9 empty] | 1
38 | campaign |  | manual_imagej | 38.csv | 72 | 1410 | FALSE | [9 empty] | 1
43 | campaign |  | manual_imagej | 43.csv | 1 | 2190 | FALSE | [9 empty] | 1
43 | campaign |  | manual_imagej | 43.csv | 2 | 2330 | FALSE | [9 empty] | 1
43 | campaign |  | manual_imagej | 43.csv | 3 | 1790 | FALSE | [9 empty] | 1
43 | campaign |  | manual_imagej | 43.csv | 4 | 1670 | FALSE | [9 empty] | 1
43 | campaign |  | manual_imagej | 43.csv | 5 | 1770 | FALSE | [9 empty] | 1
43 | campaign |  | manual_imagej | 43.csv | 6 | 1850 | FALSE | [9 empty] | 1
43 | campaign |  | manual_imagej | 43.csv | 7 | 1440 | FALSE | [9 empty] | 1
43 | campaign |  | manual_imagej | 43.csv | 8 | 1790 | FALSE | [9 empty] | 1
43 | campaign |  | manual_imagej | 43.csv | 9 | 2470 | FALSE | [9 empty] | 1
43 | campaign |  | manual_imagej | 43.csv | 10 | 1640 | FALSE | [9 empty] | 1
43 | campaign |  | manual_imagej | 43.csv | 11 | 1410 | FALSE | [9 empty] | 1
43 | campaign |  | manual_imagej | 43.csv | 12 | 1520 | FALSE | [9 empty] | 1
43 | campaign |  | manual_imagej | 43.csv | 13 | 1500 | FALSE | [9 empty] | 1
43 | campaign |  | manual_imagej | 43.csv | 14 | 1380 | FALSE | [9 empty] | 1
43 | campaign |  | manual_imagej | 43.csv | 15 | 1030 | FALSE | [9 empty] | 1
43 | campaign |  | manual_imagej | 43.csv | 16 | 1920 | FALSE | [9 empty] | 1
43 | campaign |  | manual_imagej | 43.csv | 17 | 1990 | FALSE | [9 empty] | 1
43 | campaign |  | manual_imagej | 43.csv | 18 | 1560 | FALSE | [9 empty] | 1
43 | campaign |  | manual_imagej | 43.csv | 19 | 1990 | FALSE | [9 empty] | 1
43 | campaign |  | manual_imagej | 43.csv | 20 | 1560 | FALSE | [9 empty] | 1
43 | campaign |  | manual_imagej | 43.csv | 21 | 1890 | FALSE | [9 empty] | 1
43 | campaign |  | manual_imagej | 43.csv | 22 | 1650 | FALSE | [9 empty] | 1
43 | campaign |  | manual_imagej | 43.csv | 23 | 2000 | FALSE | [9 empty] | 1
43 | campaign |  | manual_imagej | 43.csv | 24 | 1700 | FALSE | [9 empty] | 1
43 | campaign |  | manual_imagej | 43.csv | 25 | 2120 | FALSE | [9 empty] | 1
43 | campaign |  | manual_imagej | 43.csv | 26 | 1380 | FALSE | [9 empty] | 1
43 | campaign |  | manual_imagej | 43.csv | 27 | 1400 | FALSE | [9 empty] | 1
43 | campaign |  | manual_imagej | 43.csv | 28 | 1520 | FALSE | [9 empty] | 1
43 | campaign |  | manual_imagej | 43.csv | 29 | 1190 | FALSE | [9 empty] | 1
43 | campaign |  | manual_imagej | 43.csv | 30 | 1810 | FALSE | [9 empty] | 1
43 | campaign |  | manual_imagej | 43.csv | 31 | 2300 | FALSE | [9 empty] | 1
43 | campaign |  | manual_imagej | 43.csv | 32 | 2080 | FALSE | [9 empty] | 1
43 | campaign |  | manual_imagej | 43.csv | 33 | 1900 | FALSE | [9 empty] | 1
43 | campaign |  | manual_imagej | 43.csv | 34 | 1300 | FALSE | [9 empty] | 1
43 | campaign |  | manual_imagej | 43.csv | 35 | 2310 | FALSE | [9 empty] | 1
43 | campaign |  | manual_imagej | 43.csv | 36 | 2160 | FALSE | [9 empty] | 1
43 | campaign |  | manual_imagej | 43.csv | 37 | 2050 | FALSE | [9 empty] | 1
43 | campaign |  | manual_imagej | 43.csv | 38 | 1670 | FALSE | [9 empty] | 1
43 | campaign |  | manual_imagej | 43.csv | 39 | 1270 | FALSE | [9 empty] | 1
43 | campaign |  | manual_imagej | 43.csv | 40 | 1650 | FALSE | [9 empty] | 1
43 | campaign |  | manual_imagej | 43.csv | 41 | 1330 | FALSE | [9 empty] | 1
43 | campaign |  | manual_imagej | 43.csv | 42 | 1580 | FALSE | [9 empty] | 1
43 | campaign |  | manual_imagej | 43.csv | 43 | 1080 | FALSE | [9 empty] | 1
43 | campaign |  | manual_imagej | 43.csv | 44 | 1840 | FALSE | [9 empty] | 1
43 | campaign |  | manual_imagej | 43.csv | 45 | 1510 | FALSE | [9 empty] | 1
11 | campaign |  | manual_imagej | Batch 11 pilot.csv | 1 | 2320 | TRUE | [9 empty] | 1
11 | campaign |  | manual_imagej | Batch 11 pilot.csv | 2 | 1510 | TRUE | [9 empty] | 1
11 | campaign |  | manual_imagej | Batch 11 pilot.csv | 3 | 2020 | TRUE | [9 empty] | 1
11 | campaign |  | manual_imagej | Batch 11 pilot.csv | 4 | 1860 | TRUE | [9 empty] | 1
11 | campaign |  | manual_imagej | Batch 11 pilot.csv | 5 | 1960 | TRUE | [9 empty] | 1
16 | campaign |  | manual_imagej | Batch 16(1) .csv | 1 | 1440 | FALSE | [9 empty] | 1
16 | campaign |  | manual_imagej | Batch 16(1) .csv | 2 | 1240 | FALSE | [9 empty] | 1
16 | campaign |  | manual_imagej | Batch 16(1) .csv | 3 | 1380 | FALSE | [9 empty] | 1
16 | campaign |  | manual_imagej | Batch 16(1) .csv | 4 | 1290 | FALSE | [9 empty] | 1
16 | campaign |  | manual_imagej | Batch 16(1) .csv | 5 | 1450 | FALSE | [9 empty] | 1
16 | campaign |  | manual_imagej | Batch 16(1) .csv | 6 | 1160 | FALSE | [9 empty] | 1
16 | campaign |  | manual_imagej | Batch 16(1) .csv | 7 | 1000 | FALSE | [9 empty] | 1
16 | campaign |  | manual_imagej | Batch 16(1) .csv | 8 | 1220 | FALSE | [9 empty] | 1
16 | campaign |  | manual_imagej | Batch 16(1) .csv | 9 | 980 | FALSE | [9 empty] | 1
16 | campaign |  | manual_imagej | Batch 16(1) .csv | 10 | 1310 | FALSE | [9 empty] | 1
16 | campaign |  | manual_imagej | Batch 16(1) .csv | 11 | 1220 | FALSE | [9 empty] | 1
16 | campaign |  | manual_imagej | Batch 16(1) .csv | 12 | 1080 | FALSE | [9 empty] | 1
16 | campaign |  | manual_imagej | Batch 16(1) .csv | 13 | 1160 | FALSE | [9 empty] | 1
16 | campaign |  | manual_imagej | Batch 16(1) .csv | 14 | 1070 | FALSE | [9 empty] | 1
16 | campaign |  | manual_imagej | Batch 16(1) .csv | 15 | 1110 | FALSE | [9 empty] | 1
9 | campaign |  | manual_imagej | Batch 9 estimate.csv | 1 | 1540 | TRUE | [9 empty] | 1
9 | campaign |  | manual_imagej | Batch 9 estimate.csv | 2 | 1500 | TRUE | [9 empty] | 1
9 | campaign |  | manual_imagej | Batch 9 estimate.csv | 3 | 1500 | TRUE | [9 empty] | 1
9 | campaign |  | manual_imagej | Batch 9 estimate.csv | 4 | 1150 | TRUE | [9 empty] | 1
9 | campaign |  | manual_imagej | Batch 9 estimate.csv | 5 | 1590 | TRUE | [9 empty] | 1
9 | campaign |  | manual_imagej | Batch 9 estimate.csv | 6 | 630 | TRUE | [9 empty] | 1
9 | campaign |  | manual_imagej | Batch 9 estimate.csv | 7 | 760 | TRUE | [9 empty] | 1
9 | campaign |  | manual_imagej | Batch 9 estimate.csv | 8 | 1090 | TRUE | [9 empty] | 1
17 | campaign |  | manual_imagej | size mesurement 17.csv | 1 | 1540 | FALSE | [9 empty] | 1
17 | campaign |  | manual_imagej | size mesurement 17.csv | 2 | 1320 | FALSE | [9 empty] | 1
17 | campaign |  | manual_imagej | size mesurement 17.csv | 3 | 1320 | FALSE | [9 empty] | 1
17 | campaign |  | manual_imagej | size mesurement 17.csv | 4 | 1130 | FALSE | [9 empty] | 1
17 | campaign |  | manual_imagej | size mesurement 17.csv | 5 | 1060 | FALSE | [9 empty] | 1
17 | campaign |  | manual_imagej | size mesurement 17.csv | 6 | 1100 | FALSE | [9 empty] | 1
17 | campaign |  | manual_imagej | size mesurement 17.csv | 7 | 800 | FALSE | [9 empty] | 1
17 | campaign |  | manual_imagej | size mesurement 17.csv | 8 | 1430 | FALSE | [9 empty] | 1
17 | campaign |  | manual_imagej | size mesurement 17.csv | 9 | 1460 | FALSE | [9 empty] | 1
17 | campaign |  | manual_imagej | size mesurement 17.csv | 10 | 1430 | FALSE | [9 empty] | 1
17 | campaign |  | manual_imagej | size mesurement 17.csv | 11 | 1230 | FALSE | [9 empty] | 1
17 | campaign |  | manual_imagej | size mesurement 17.csv | 12 | 1230 | FALSE | [9 empty] | 1
17 | campaign |  | manual_imagej | size mesurement 17.csv | 13 | 1250 | FALSE | [9 empty] | 1
17 | campaign |  | manual_imagej | size mesurement 17.csv | 14 | 1600 | FALSE | [9 empty] | 1
17 | campaign |  | manual_imagej | size mesurement 17.csv | 15 | 1380 | FALSE | [9 empty] | 1
17 | campaign |  | manual_imagej | 17(2).csv_ | 1 | 1540 | FALSE | [9 empty] | 1
17 | campaign |  | manual_imagej | 17(2).csv_ | 2 | 1820 | FALSE | [9 empty] | 1
17 | campaign |  | manual_imagej | 17(2).csv_ | 3 | 1620 | FALSE | [9 empty] | 1
17 | campaign |  | manual_imagej | 17(2).csv_ | 4 | 1580 | FALSE | [9 empty] | 1
17 | campaign |  | manual_imagej | 17(2).csv_ | 5 | 1320 | FALSE | [9 empty] | 1
17 | campaign |  | manual_imagej | 17(2).csv_ | 6 | 1620 | FALSE | [9 empty] | 1
17 | campaign |  | manual_imagej | 17(2).csv_ | 7 | 1440 | FALSE | [9 empty] | 1
17 | campaign |  | manual_imagej | 17(2).csv_ | 8 | 1200 | FALSE | [9 empty] | 1
17 | campaign |  | manual_imagej | 17(2).csv_ | 9 | 990 | FALSE | [9 empty] | 1
17 | campaign |  | manual_imagej | 17(2).csv_ | 10 | 1500 | FALSE | [9 empty] | 1
17 | campaign |  | manual_imagej | 17(2).csv_ | 11 | 1490 | FALSE | [9 empty] | 1
17 | campaign |  | manual_imagej | 17(2).csv_ | 12 | 1270 | FALSE | [9 empty] | 1
17 | campaign |  | manual_imagej | 17(2).csv_ | 13 | 1650 | FALSE | [9 empty] | 1
17 | campaign |  | manual_imagej | 17(2).csv_ | 14 | 1510 | FALSE | [9 empty] | 1
17 | campaign |  | manual_imagej | 17(2).csv_ | 15 | 1300 | FALSE | [9 empty] | 1
17 | campaign |  | manual_imagej | 17(2).csv_ | 16 | 1350 | FALSE | [9 empty] | 1
17 | campaign |  | manual_imagej | 17(5).csv_ | 1 | 1870 | FALSE | [9 empty] | 1
17 | campaign |  | manual_imagej | 17(5).csv_ | 2 | 1350 | FALSE | [9 empty] | 1
17 | campaign |  | manual_imagej | 17(5).csv_ | 3 | 1540 | FALSE | [9 empty] | 1
17 | campaign |  | manual_imagej | 17(5).csv_ | 4 | 1660 | FALSE | [9 empty] | 1
17 | campaign |  | manual_imagej | 17(5).csv_ | 5 | 1610 | FALSE | [9 empty] | 1
17 | campaign |  | manual_imagej | 17(5).csv_ | 6 | 880 | FALSE | [9 empty] | 1
17 | campaign |  | manual_imagej | 17(5).csv_ | 7 | 880 | FALSE | [9 empty] | 1
17 | campaign |  | manual_imagej | 17(5).csv_ | 8 | 1280 | FALSE | [9 empty] | 1
17 | campaign |  | manual_imagej | 17(5).csv_ | 9 | 1750 | FALSE | [9 empty] | 1
17 | campaign |  | manual_imagej | 17(5).csv_ | 10 | 980 | FALSE | [9 empty] | 1
17 | campaign |  | manual_imagej | 17(5).csv_ | 11 | 1100 | FALSE | [9 empty] | 1
17 | campaign |  | manual_imagej | 17(5).csv_ | 12 | 1380 | FALSE | [9 empty] | 1
4 | remake_2026 | F4 | manual_imagej | F4_n1.csv | 1 | 1481 | FALSE | [9 empty] | 2
4 | remake_2026 | F4 | manual_imagej | F4_n1.csv | 2 | 1219 | FALSE | [9 empty] | 2
4 | remake_2026 | F4 | manual_imagej | F4_n1.csv | 3 | 1039 | FALSE | [9 empty] | 2
4 | remake_2026 | F4 | manual_imagej | F4_n1.csv | 4 | 1865 | FALSE | [9 empty] | 2
4 | remake_2026 | F4 | manual_imagej | F4_n1.csv | 5 | 1119 | FALSE | [9 empty] | 2
4 | remake_2026 | F4 | manual_imagej | F4_n1.csv | 6 | 988 | FALSE | [9 empty] | 2
4 | remake_2026 | F4 | manual_imagej | F4_n1.csv | 7 | 1490 | FALSE | [9 empty] | 2
4 | remake_2026 | F4 | manual_imagej | F4_n1.csv | 8 | 1495 | FALSE | [9 empty] | 2
4 | remake_2026 | F4 | manual_imagej | F4_n1.csv | 9 | 1347 | FALSE | [9 empty] | 2
4 | remake_2026 | F4 | manual_imagej | F4_n1.csv | 10 | 1646 | FALSE | [9 empty] | 2
4 | remake_2026 | F4 | manual_imagej | F4_n1.csv | 11 | 1469 | FALSE | [9 empty] | 2
4 | remake_2026 | F4 | manual_imagej | F4_n1.csv | 12 | 1324 | FALSE | [9 empty] | 2
4 | remake_2026 | F4 | manual_imagej | F4_n1.csv | 13 | 1414 | FALSE | [9 empty] | 2
4 | remake_2026 | F4 | manual_imagej | F4_n1.csv | 14 | 1656 | FALSE | [9 empty] | 2
4 | remake_2026 | F4 | manual_imagej | F4_n1.csv | 15 | 1090 | FALSE | [9 empty] | 2
4 | remake_2026 | F4 | manual_imagej | F4_n1.csv | 16 | 1914 | FALSE | [9 empty] | 2
4 | remake_2026 | F4 | manual_imagej | F4_n1.csv | 17 | 1355 | FALSE | [9 empty] | 2
4 | remake_2026 | F4 | manual_imagej | F4_n1.csv | 18 | 1171 | FALSE | [9 empty] | 2
4 | remake_2026 | F4 | manual_imagej | F4_n1.csv | 19 | 1312 | FALSE | [9 empty] | 2
4 | remake_2026 | F4 | manual_imagej | F4_n1.csv | 20 | 1279 | FALSE | [9 empty] | 2
4 | remake_2026 | F4 | manual_imagej | F4_n1.csv | 21 | 1744 | FALSE | [9 empty] | 2
4 | remake_2026 | F4 | manual_imagej | F4_n1.csv | 22 | 999 | FALSE | [9 empty] | 2
4 | remake_2026 | F4 | manual_imagej | F4_n1.csv | 23 | 1159 | FALSE | [9 empty] | 2
4 | remake_2026 | F4 | manual_imagej | F4_n1.csv | 24 | 892 | FALSE | [9 empty] | 2
4 | remake_2026 | F4 | manual_imagej | F4_n1.csv | 25 | 1332 | FALSE | [9 empty] | 2
4 | remake_2026 | F4 | manual_imagej | F4_n1.csv | 26 | 1386 | FALSE | [9 empty] | 2
4 | remake_2026 | F4 | manual_imagej | F4_n1.csv | 27 | 1127 | FALSE | [9 empty] | 2
4 | remake_2026 | F4 | manual_imagej | F4_n1.csv | 28 | 1962 | FALSE | [9 empty] | 2
4 | remake_2026 | F4 | manual_imagej | F4_n1.csv | 29 | 1353 | FALSE | [9 empty] | 2
4 | remake_2026 | F4 | manual_imagej | F4_n1.csv | 30 | 1551 | FALSE | [9 empty] | 2
4 | remake_2026 | F4 | manual_imagej | F4_n1.csv | 31 | 1309 | FALSE | [9 empty] | 2
4 | remake_2026 | F4 | manual_imagej | F4_n1.csv | 32 | 1300 | FALSE | [9 empty] | 2
4 | remake_2026 | F4 | manual_imagej | F4_n1.csv | 33 | 976 | FALSE | [9 empty] | 2
4 | remake_2026 | F4 | manual_imagej | F4_n1.csv | 34 | 1290 | FALSE | [9 empty] | 2
4 | remake_2026 | F4 | manual_imagej | F4_n1.csv | 35 | 1682 | FALSE | [9 empty] | 2
4 | remake_2026 | F4 | manual_imagej | F4_n1.csv | 36 | 1171 | FALSE | [9 empty] | 2
4 | remake_2026 | F4 | manual_imagej | F4_n1.csv | 37 | 1234 | FALSE | [9 empty] | 2
4 | remake_2026 | F4 | manual_imagej | F4_n1.csv | 38 | 1695 | FALSE | [9 empty] | 2
4 | remake_2026 | F4 | manual_imagej | F4_n1.csv | 39 | 1106 | FALSE | [9 empty] | 2
4 | remake_2026 | F4 | manual_imagej | F4_n1.csv | 40 | 926 | FALSE | [9 empty] | 2
4 | remake_2026 | F4 | manual_imagej | F4_n1.csv | 41 | 1488 | FALSE | [9 empty] | 2
4 | remake_2026 | F4 | manual_imagej | F4_n1.csv | 42 | 1656 | FALSE | [9 empty] | 2
4 | remake_2026 | F4 | manual_imagej | F4_n1.csv | 43 | 1214 | FALSE | [9 empty] | 2
4 | remake_2026 | F4 | manual_imagej | F4_n1.csv | 44 | 1355 | FALSE | [9 empty] | 2
4 | remake_2026 | F4 | manual_imagej | F4_n1.csv | 45 | 1235 | FALSE | [9 empty] | 2
4 | remake_2026 | F4 | manual_imagej | F4_n1.csv | 46 | 1271 | FALSE | [9 empty] | 2
4 | remake_2026 | F4 | manual_imagej | F4_n1.csv | 47 | 729 | FALSE | [9 empty] | 2
4 | remake_2026 | F4 | manual_imagej | F4_n1.csv | 48 | 1480 | FALSE | [9 empty] | 2
4 | remake_2026 | F4 | manual_imagej | F4_n1.csv | 49 | 944 | FALSE | [9 empty] | 2
4 | remake_2026 | F4 | manual_imagej | F4_n1.csv | 50 | 1428 | FALSE | [9 empty] | 2
4 | remake_2026 | F4 | manual_imagej | F4_n1.csv | 51 | 1193 | FALSE | [9 empty] | 2
4 | remake_2026 | F4 | manual_imagej | F4_n1.csv | 52 | 1288 | FALSE | [9 empty] | 2
4 | remake_2026 | F4 | manual_imagej | F4_n1.csv | 53 | 1142 | FALSE | [9 empty] | 2
4 | remake_2026 | F4 | manual_imagej | F4_n1.csv | 54 | 1098 | FALSE | [9 empty] | 2
4 | remake_2026 | F4 | manual_imagej | F4_n1.csv | 55 | 1224 | FALSE | [9 empty] | 2
4 | remake_2026 | F4 | manual_imagej | F4_n1.csv | 56 | 1660 | FALSE | [9 empty] | 2
4 | remake_2026 | F4 | manual_imagej | F4_n1.csv | 57 | 1607 | FALSE | [9 empty] | 2
4 | remake_2026 | F4 | manual_imagej | F4_n1.csv | 58 | 1190 | FALSE | [9 empty] | 2
4 | remake_2026 | F4 | manual_imagej | F4_n1.csv | 59 | 1185 | FALSE | [9 empty] | 2
4 | remake_2026 | F4 | manual_imagej | F4_n1.csv | 60 | 1775 | FALSE | [9 empty] | 2
4 | remake_2026 | F4 | manual_imagej | F4_n1.csv | 61 | 1320 | FALSE | [9 empty] | 2
4 | remake_2026 | F4 | manual_imagej | F4_n1.csv | 62 | 983 | FALSE | [9 empty] | 2
4 | remake_2026 | F4 | manual_imagej | F4_n1.csv | 63 | 1180 | FALSE | [9 empty] | 2
4 | remake_2026 | F4 | manual_imagej | F4_n1.csv | 64 | 1221 | FALSE | [9 empty] | 2
4 | remake_2026 | F4 | manual_imagej | F4_n1.csv | 65 | 1363 | FALSE | [9 empty] | 2
4 | remake_2026 | F4 | manual_imagej | F4_n1.csv | 66 | 1416 | FALSE | [9 empty] | 2
4 | remake_2026 | F4 | manual_imagej | F4_n1.csv | 67 | 1286 | FALSE | [9 empty] | 2
4 | remake_2026 | F4 | manual_imagej | F4_n1.csv | 68 | 1320 | FALSE | [9 empty] | 2
4 | remake_2026 | F4 | manual_imagej | F4_n1.csv | 69 | 1211 | FALSE | [9 empty] | 2
4 | remake_2026 | F4 | manual_imagej | F4_n1.csv | 70 | 1532 | FALSE | [9 empty] | 2
4 | remake_2026 | F4 | manual_imagej | F4_n1.csv | 71 | 1255 | FALSE | [9 empty] | 2
4 | remake_2026 | F4 | manual_imagej | F4_n1.csv | 72 | 1283 | FALSE | [9 empty] | 2
4 | remake_2026 | F4 | manual_imagej | F4_n1.csv | 73 | 1504 | FALSE | [9 empty] | 2
4 | remake_2026 | F4 | manual_imagej | F4_n1.csv | 74 | 1130 | FALSE | [9 empty] | 2
4 | remake_2026 | F4 | manual_imagej | F4_n1.csv | 75 | 1498 | FALSE | [9 empty] | 2
4 | remake_2026 | F4 | manual_imagej | F4_n1.csv | 76 | 1297 | FALSE | [9 empty] | 2
4 | remake_2026 | F4 | manual_imagej | F4_n1.csv | 77 | 1931 | FALSE | [9 empty] | 2
4 | remake_2026 | F4 | manual_imagej | F4_n1.csv | 78 | 1627 | FALSE | [9 empty] | 2
4 | remake_2026 | F4 | manual_imagej | F4_n1.csv | 79 | 1334 | FALSE | [9 empty] | 2
4 | remake_2026 | F4 | manual_imagej | F4_n1.csv | 80 | 985 | FALSE | [9 empty] | 2
4 | remake_2026 | F4 | manual_imagej | F4_n1.csv | 81 | 1427 | FALSE | [9 empty] | 2
4 | remake_2026 | F4 | manual_imagej | F4_n1.csv | 82 | 1692 | FALSE | [9 empty] | 2
4 | remake_2026 | F4 | manual_imagej | F4_n1.csv | 83 | 1742 | FALSE | [9 empty] | 2
4 | remake_2026 | F4 | manual_imagej | F4_n1.csv | 84 | 1179 | FALSE | [9 empty] | 2
4 | remake_2026 | F4 | manual_imagej | F4_n1.csv | 85 | 1380 | FALSE | [9 empty] | 2
4 | remake_2026 | F4 | manual_imagej | F4_n1.csv | 86 | 1493 | FALSE | [9 empty] | 2
4 | remake_2026 | F4 | manual_imagej | F4_n1.csv | 87 | 1795 | FALSE | [9 empty] | 2
4 | remake_2026 | F4 | manual_imagej | F4_n1.csv | 88 | 1293 | FALSE | [9 empty] | 2
4 | remake_2026 | F4 | manual_imagej | F4_n1.csv | 89 | 1146 | FALSE | [9 empty] | 2
4 | remake_2026 | F4 | manual_imagej | F4_n1.csv | 90 | 1246 | FALSE | [9 empty] | 2
4 | remake_2026 | F4 | manual_imagej | F4_n1.csv | 91 | 906 | FALSE | [9 empty] | 2
4 | remake_2026 | F4 | manual_imagej | F4_n1.csv | 92 | 1134 | FALSE | [9 empty] | 2
4 | remake_2026 | F4 | manual_imagej | F4_n1.csv | 93 | 1302 | FALSE | [9 empty] | 2
4 | remake_2026 | F4 | manual_imagej | F4_n1.csv | 94 | 1497 | FALSE | [9 empty] | 2
4 | remake_2026 | F4 | manual_imagej | F4_n1.csv | 95 | 1507 | FALSE | [9 empty] | 2
4 | remake_2026 | F4 | manual_imagej | F4_n1.csv | 96 | 1538 | FALSE | [9 empty] | 2
4 | remake_2026 | F4 | manual_imagej | F4_n1.csv | 97 | 1629 | FALSE | [9 empty] | 2
4 | remake_2026 | F4 | manual_imagej | F4_n1.csv | 98 | 1726 | FALSE | [9 empty] | 2
4 | remake_2026 | F4 | manual_imagej | F4_n1.csv | 99 | 1498 | FALSE | [9 empty] | 2
4 | remake_2026 | F4 | manual_imagej | F4_n1.csv | 100 | 1445 | FALSE | [9 empty] | 2
4 | remake_2026 | F4 | manual_imagej | F4_n1.csv | 101 | 1456 | FALSE | [9 empty] | 2
4 | remake_2026 | F4 | manual_imagej | F4_n1.csv | 102 | 2071 | FALSE | [9 empty] | 2
4 | remake_2026 | F4 | manual_imagej | F4_n1.csv | 103 | 1538 | FALSE | [9 empty] | 2
4 | remake_2026 | F4 | manual_imagej | F4_n1.csv | 104 | 1768 | FALSE | [9 empty] | 2
4 | remake_2026 | F4 | manual_imagej | F4_n1.csv | 105 | 1147 | FALSE | [9 empty] | 2
4 | remake_2026 | F4 | manual_imagej | F4_n1.csv | 106 | 1525 | FALSE | [9 empty] | 2
4 | remake_2026 | F4 | manual_imagej | F4_n1.csv | 107 | 1023 | FALSE | [9 empty] | 2
4 | remake_2026 | F4 | manual_imagej | F4_n1.csv | 108 | 1591 | FALSE | [9 empty] | 2
4 | remake_2026 | F4 | manual_imagej | F4_n1.csv | 109 | 1777 | FALSE | [9 empty] | 2
4 | remake_2026 | F4 | manual_imagej | F4_n1.csv | 110 | 1298 | FALSE | [9 empty] | 2
4 | remake_2026 | F4 | manual_imagej | F4_n1.csv | 111 | 1514 | FALSE | [9 empty] | 2
4 | remake_2026 | F4 | manual_imagej | F4_n1.csv | 112 | 1196 | FALSE | [9 empty] | 2
4 | remake_2026 | F4 | manual_imagej | F4_n1.csv | 113 | 1271 | FALSE | [9 empty] | 2
4 | remake_2026 | F4 | manual_imagej | F4_n1.csv | 114 | 1082 | FALSE | [9 empty] | 2
4 | remake_2026 | F4 | manual_imagej | F4_n1.csv | 115 | 1032 | FALSE | [9 empty] | 2
4 | remake_2026 | F4 | manual_imagej | F4_n1.csv | 116 | 1224 | FALSE | [9 empty] | 2
4 | remake_2026 | F4 | manual_imagej | F4_n1.csv | 117 | 1414 | FALSE | [9 empty] | 2
4 | remake_2026 | F4 | manual_imagej | F4_n1.csv | 118 | 1432 | FALSE | [9 empty] | 2
4 | remake_2026 | F4 | manual_imagej | F4_n1.csv | 119 | 606 | FALSE | [9 empty] | 2
4 | remake_2026 | F4 | manual_imagej | F4_n1.csv | 120 | 1123 | FALSE | [9 empty] | 2
4 | remake_2026 | F4 | manual_imagej | F4_n1.csv | 121 | 1166 | FALSE | [9 empty] | 2
4 | remake_2026 | F4 | manual_imagej | F4_n1.csv | 122 | 1507 | FALSE | [9 empty] | 2
4 | remake_2026 | F4 | manual_imagej | F4_n1.csv | 123 | 1176 | FALSE | [9 empty] | 2
4 | remake_2026 | F4 | manual_imagej | F4_n1.csv | 124 | 1285 | FALSE | [9 empty] | 2
4 | remake_2026 | F4 | manual_imagej | F4_n1.csv | 125 | 1342 | FALSE | [9 empty] | 2
4 | remake_2026 | F4 | manual_imagej | F4_n1.csv | 126 | 1792 | FALSE | [9 empty] | 2
4 | remake_2026 | F4 | manual_imagej | F4_n1.csv | 127 | 1616 | FALSE | [9 empty] | 2
4 | remake_2026 | F4 | manual_imagej | F4_n1.csv | 128 | 1201 | FALSE | [9 empty] | 2
4 | remake_2026 | F4 | manual_imagej | F4_n1.csv | 129 | 1679 | FALSE | [9 empty] | 2
4 | remake_2026 | F4 | manual_imagej | F4_n1.csv | 130 | 1348 | FALSE | [9 empty] | 2
4 | remake_2026 | F4 | manual_imagej | F4_n1.csv | 131 | 1025 | FALSE | [9 empty] | 2
4 | remake_2026 | F4 | manual_imagej | F4_n1.csv | 132 | 973 | FALSE | [9 empty] | 2
4 | remake_2026 | F4 | manual_imagej | F4_n1.csv | 133 | 896 | FALSE | [9 empty] | 2
4 | remake_2026 | F4 | manual_imagej | F4_n1.csv | 134 | 1172 | FALSE | [9 empty] | 2
4 | remake_2026 | F4 | manual_imagej | F4_n1.csv | 135 | 1182 | FALSE | [9 empty] | 2
4 | remake_2026 | F4 | manual_imagej | F4_n1.csv | 136 | 1088 | FALSE | [9 empty] | 2
4 | remake_2026 | F4 | manual_imagej | F4_n1.csv | 137 | 1324 | FALSE | [9 empty] | 2
4 | remake_2026 | F4 | manual_imagej | F4_n1.csv | 138 | 1202 | FALSE | [9 empty] | 2
4 | remake_2026 | F4 | manual_imagej | F4_n1.csv | 139 | 1705 | FALSE | [9 empty] | 2
4 | remake_2026 | F4 | manual_imagej | F4_n2.csv | 1 | 1726 | FALSE | [9 empty] | 2
4 | remake_2026 | F4 | manual_imagej | F4_n2.csv | 2 | 1369 | FALSE | [9 empty] | 2
4 | remake_2026 | F4 | manual_imagej | F4_n2.csv | 3 | 1623 | FALSE | [9 empty] | 2
4 | remake_2026 | F4 | manual_imagej | F4_n2.csv | 4 | 2056 | FALSE | [9 empty] | 2
4 | remake_2026 | F4 | manual_imagej | F4_n2.csv | 5 | 1874 | FALSE | [9 empty] | 2
4 | remake_2026 | F4 | manual_imagej | F4_n2.csv | 6 | 1182 | FALSE | [9 empty] | 2
4 | remake_2026 | F4 | manual_imagej | F4_n2.csv | 7 | 1789 | FALSE | [9 empty] | 2
4 | remake_2026 | F4 | manual_imagej | F4_n2.csv | 8 | 2014 | FALSE | [9 empty] | 2
4 | remake_2026 | F4 | manual_imagej | F4_n2.csv | 9 | 2176 | FALSE | [9 empty] | 2
4 | remake_2026 | F4 | manual_imagej | F4_n2.csv | 10 | 2115 | FALSE | [9 empty] | 2
4 | remake_2026 | F4 | manual_imagej | F4_n2.csv | 11 | 1959 | FALSE | [9 empty] | 2
4 | remake_2026 | F4 | manual_imagej | F4_n2.csv | 12 | 1405 | FALSE | [9 empty] | 2
4 | remake_2026 | F4 | manual_imagej | F4_n2.csv | 13 | 1401 | FALSE | [9 empty] | 2
4 | remake_2026 | F4 | manual_imagej | F4_n2.csv | 14 | 2031 | FALSE | [9 empty] | 2
4 | remake_2026 | F4 | manual_imagej | F4_n2.csv | 15 | 1466 | FALSE | [9 empty] | 2
4 | remake_2026 | F4 | manual_imagej | F4_n2.csv | 16 | 1755 | FALSE | [9 empty] | 2
4 | remake_2026 | F4 | manual_imagej | F4_n2.csv | 17 | 1456 | FALSE | [9 empty] | 2
4 | remake_2026 | F4 | manual_imagej | F4_n2.csv | 18 | 1491 | FALSE | [9 empty] | 2
4 | remake_2026 | F4 | manual_imagej | F4_n2.csv | 19 | 1676 | FALSE | [9 empty] | 2
4 | remake_2026 | F4 | manual_imagej | F4_n2.csv | 20 | 1711 | FALSE | [9 empty] | 2
4 | remake_2026 | F4 | manual_imagej | F4_n2.csv | 21 | 1362 | FALSE | [9 empty] | 2
4 | remake_2026 | F4 | manual_imagej | F4_n2.csv | 22 | 1374 | FALSE | [9 empty] | 2
4 | remake_2026 | F4 | manual_imagej | F4_n2.csv | 23 | 1240 | FALSE | [9 empty] | 2
4 | remake_2026 | F4 | manual_imagej | F4_n2.csv | 24 | 1195 | FALSE | [9 empty] | 2
4 | remake_2026 | F4 | manual_imagej | F4_n2.csv | 25 | 1195 | FALSE | [9 empty] | 2
4 | remake_2026 | F4 | manual_imagej | F4_n2.csv | 26 | 1769 | FALSE | [9 empty] | 2
4 | remake_2026 | F4 | manual_imagej | F4_n2.csv | 27 | 1540 | FALSE | [9 empty] | 2
4 | remake_2026 | F4 | manual_imagej | F4_n2.csv | 28 | 1047 | FALSE | [9 empty] | 2
4 | remake_2026 | F4 | manual_imagej | F4_n2.csv | 29 | 962 | FALSE | [9 empty] | 2
4 | remake_2026 | F4 | manual_imagej | F4_n2.csv | 30 | 1161 | FALSE | [9 empty] | 2
4 | remake_2026 | F4 | manual_imagej | F4_n2.csv | 31 | 1366 | FALSE | [9 empty] | 2
4 | remake_2026 | F4 | manual_imagej | F4_n2.csv | 32 | 1076 | FALSE | [9 empty] | 2
4 | remake_2026 | F4 | manual_imagej | F4_n2.csv | 33 | 1053 | FALSE | [9 empty] | 2
4 | remake_2026 | F4 | manual_imagej | F4_n2.csv | 34 | 1358 | FALSE | [9 empty] | 2
4 | remake_2026 | F4 | manual_imagej | F4_n2.csv | 35 | 1077 | FALSE | [9 empty] | 2
4 | remake_2026 | F4 | manual_imagej | F4_n2.csv | 36 | 1285 | FALSE | [9 empty] | 2
4 | remake_2026 | F4 | manual_imagej | F4_n2.csv | 37 | 1671 | FALSE | [9 empty] | 2
4 | remake_2026 | F4 | manual_imagej | F4_n2.csv | 38 | 1435 | FALSE | [9 empty] | 2
4 | remake_2026 | F4 | manual_imagej | F4_n2.csv | 39 | 1162 | FALSE | [9 empty] | 2
4 | remake_2026 | F4 | manual_imagej | F4_n2.csv | 40 | 1320 | FALSE | [9 empty] | 2
4 | remake_2026 | F4 | manual_imagej | F4_n2.csv | 41 | 1471 | FALSE | [9 empty] | 2
4 | remake_2026 | F4 | manual_imagej | F4_n2.csv | 42 | 1566 | FALSE | [9 empty] | 2
4 | remake_2026 | F4 | manual_imagej | F4_n2.csv | 43 | 1271 | FALSE | [9 empty] | 2
4 | remake_2026 | F4 | manual_imagej | F4_n2.csv | 44 | 941 | FALSE | [9 empty] | 2
4 | remake_2026 | F4 | manual_imagej | F4_n2.csv | 45 | 1268 | FALSE | [9 empty] | 2
4 | remake_2026 | F4 | manual_imagej | F4_n2.csv | 46 | 969 | FALSE | [9 empty] | 2
4 | remake_2026 | F4 | manual_imagej | F4_n2.csv | 47 | 1212 | FALSE | [9 empty] | 2
4 | remake_2026 | F4 | manual_imagej | F4_n2.csv | 48 | 1521 | FALSE | [9 empty] | 2
4 | remake_2026 | F4 | manual_imagej | F4_n2.csv | 49 | 1517 | FALSE | [9 empty] | 2
4 | remake_2026 | F4 | manual_imagej | F4_n2.csv | 50 | 1345 | FALSE | [9 empty] | 2
4 | remake_2026 | F4 | manual_imagej | F4_n2.csv | 51 | 1268 | FALSE | [9 empty] | 2
4 | remake_2026 | F4 | manual_imagej | F4_n2.csv | 52 | 1018 | FALSE | [9 empty] | 2
4 | remake_2026 | F4 | manual_imagej | F4_n2.csv | 53 | 779 | FALSE | [9 empty] | 2
4 | remake_2026 | F4 | manual_imagej | F4_n2.csv | 54 | 1329 | FALSE | [9 empty] | 2
4 | remake_2026 | F4 | manual_imagej | F4_n2.csv | 55 | 1140 | FALSE | [9 empty] | 2
4 | remake_2026 | F4 | manual_imagej | F4_n2.csv | 56 | 1058 | FALSE | [9 empty] | 2
4 | remake_2026 | F4 | manual_imagej | F4_n2.csv | 57 | 765 | FALSE | [9 empty] | 2
4 | remake_2026 | F4 | manual_imagej | F4_n2.csv | 58 | 1540 | FALSE | [9 empty] | 2
4 | remake_2026 | F4 | manual_imagej | F4_n2.csv | 59 | 1388 | FALSE | [9 empty] | 2
4 | remake_2026 | F4 | manual_imagej | F4_n2.csv | 60 | 1387 | FALSE | [9 empty] | 2
4 | remake_2026 | F4 | manual_imagej | F4_n2.csv | 61 | 1369 | FALSE | [9 empty] | 2
4 | remake_2026 | F4 | manual_imagej | F4_n2.csv | 62 | 1176 | FALSE | [9 empty] | 2
4 | remake_2026 | F4 | manual_imagej | F4_n2.csv | 63 | 943 | FALSE | [9 empty] | 2
4 | remake_2026 | F4 | manual_imagej | F4_n2.csv | 64 | 1663 | FALSE | [9 empty] | 2
4 | remake_2026 | F4 | manual_imagej | F4_n2.csv | 65 | 1698 | FALSE | [9 empty] | 2
4 | remake_2026 | F4 | manual_imagej | F4_n2.csv | 66 | 1618 | FALSE | [9 empty] | 2
4 | remake_2026 | F4 | manual_imagej | F4_n2.csv | 67 | 1585 | FALSE | [9 empty] | 2
4 | remake_2026 | F4 | manual_imagej | F4_n2.csv | 68 | 1182 | FALSE | [9 empty] | 2
4 | remake_2026 | F4 | manual_imagej | F4_n2.csv | 69 | 1868 | FALSE | [9 empty] | 2
4 | remake_2026 | F4 | manual_imagej | F4_n2.csv | 70 | 1487 | FALSE | [9 empty] | 2
4 | remake_2026 | F4 | manual_imagej | F4_n2.csv | 71 | 1059 | FALSE | [9 empty] | 2
4 | remake_2026 | F4 | manual_imagej | F4_n2.csv | 72 | 979 | FALSE | [9 empty] | 2
4 | remake_2026 | F4 | manual_imagej | F4_n2.csv | 73 | 1693 | FALSE | [9 empty] | 2
4 | remake_2026 | F4 | manual_imagej | F4_n2.csv | 74 | 1380 | FALSE | [9 empty] | 2
4 | remake_2026 | F4 | manual_imagej | F4_n2.csv | 75 | 1591 | FALSE | [9 empty] | 2
4 | remake_2026 | F4 | manual_imagej | F4_n2.csv | 76 | 1163 | FALSE | [9 empty] | 2
4 | remake_2026 | F4 | manual_imagej | F4_n2.csv | 77 | 1176 | FALSE | [9 empty] | 2
4 | remake_2026 | F4 | manual_imagej | F4_n2.csv | 78 | 1268 | FALSE | [9 empty] | 2
4 | remake_2026 | F4 | manual_imagej | F4_n2.csv | 79 | 1341 | FALSE | [9 empty] | 2
4 | remake_2026 | F4 | manual_imagej | F4_n2.csv | 80 | 1294 | FALSE | [9 empty] | 2
4 | remake_2026 | F4 | manual_imagej | F4_n2.csv | 81 | 1276 | FALSE | [9 empty] | 2
4 | remake_2026 | F4 | manual_imagej | F4_n2.csv | 82 | 1276 | FALSE | [9 empty] | 2
4 | remake_2026 | F4 | manual_imagej | F4_n2.csv | 83 | 1413 | FALSE | [9 empty] | 2
4 | remake_2026 | F4 | manual_imagej | F4_n2.csv | 84 | 1956 | FALSE | [9 empty] | 2
4 | remake_2026 | F4 | manual_imagej | F4_n2.csv | 85 | 1236 | FALSE | [9 empty] | 2
4 | remake_2026 | F4 | manual_imagej | F4_n2.csv | 86 | 915 | FALSE | [9 empty] | 2
4 | remake_2026 | F4 | manual_imagej | F4_n2.csv | 87 | 1512 | FALSE | [9 empty] | 2
4 | remake_2026 | F4 | manual_imagej | F4_n2.csv | 88 | 2303 | FALSE | [9 empty] | 2
4 | remake_2026 | F4 | manual_imagej | F4_n2.csv | 89 | 1810 | FALSE | [9 empty] | 2
4 | remake_2026 | F4 | manual_imagej | F4_n2.csv | 90 | 1397 | FALSE | [9 empty] | 2
4 | remake_2026 | F4 | manual_imagej | F4_n2.csv | 91 | 1207 | FALSE | [9 empty] | 2
4 | remake_2026 | F4 | manual_imagej | F4_n2.csv | 92 | 1200 | FALSE | [9 empty] | 2
4 | remake_2026 | F4 | manual_imagej | F4_n2.csv | 93 | 1349 | FALSE | [9 empty] | 2
4 | remake_2026 | F4 | manual_imagej | F4_n2.csv | 94 | 1161 | FALSE | [9 empty] | 2
4 | remake_2026 | F4 | manual_imagej | F4_n2.csv | 95 | 2103 | FALSE | [9 empty] | 2
4 | remake_2026 | F4 | manual_imagej | F4_n2.csv | 96 | 1337 | FALSE | [9 empty] | 2
4 | remake_2026 | F4 | manual_imagej | F4_n2.csv | 97 | 1593 | FALSE | [9 empty] | 2
4 | remake_2026 | F4 | manual_imagej | F4_n2.csv | 98 | 789 | FALSE | [9 empty] | 2
4 | remake_2026 | F4 | manual_imagej | F4_n2.csv | 99 | 1027 | FALSE | [9 empty] | 2
4 | remake_2026 | F4 | manual_imagej | F4_n2.csv | 100 | 1396 | FALSE | [9 empty] | 2
4 | remake_2026 | F4 | manual_imagej | F4_n2.csv | 101 | 2382 | FALSE | [9 empty] | 2
4 | remake_2026 | F4 | manual_imagej | F4_n2.csv | 102 | 2404 | FALSE | [9 empty] | 2
4 | remake_2026 | F4 | manual_imagej | F4_n2.csv | 103 | 1665 | FALSE | [9 empty] | 2
4 | remake_2026 | F4 | manual_imagej | F4_n2.csv | 104 | 1233 | FALSE | [9 empty] | 2
4 | remake_2026 | F4 | manual_imagej | F4_n2.csv | 105 | 1735 | FALSE | [9 empty] | 2
4 | remake_2026 | F4 | manual_imagej | F4_n2.csv | 106 | 1365 | FALSE | [9 empty] | 2
4 | remake_2026 | F4 | manual_imagej | F4_n2.csv | 107 | 1282 | FALSE | [9 empty] | 2
4 | remake_2026 | F4 | manual_imagej | F4_n2.csv | 108 | 1268 | FALSE | [9 empty] | 2
4 | remake_2026 | F4 | manual_imagej | F4_n2.csv | 109 | 1507 | FALSE | [9 empty] | 2
4 | remake_2026 | F4 | manual_imagej | F4_n2.csv | 110 | 1153 | FALSE | [9 empty] | 2
4 | remake_2026 | F4 | manual_imagej | F4_n2.csv | 111 | 1432 | FALSE | [9 empty] | 2
4 | remake_2026 | F4 | manual_imagej | F4_n2.csv | 112 | 1125 | FALSE | [9 empty] | 2
4 | remake_2026 | F4 | manual_imagej | F4_n2.csv | 113 | 968 | FALSE | [9 empty] | 2
4 | remake_2026 | F4 | manual_imagej | F4_n2.csv | 114 | 1209 | FALSE | [9 empty] | 2
4 | remake_2026 | F4 | manual_imagej | F4_n2.csv | 115 | 1101 | FALSE | [9 empty] | 2
4 | remake_2026 | F4 | manual_imagej | F4_n2.csv | 116 | 1332 | FALSE | [9 empty] | 2
4 | remake_2026 | F4 | manual_imagej | F4_n2.csv | 117 | 1532 | FALSE | [9 empty] | 2
4 | remake_2026 | F4 | manual_imagej | F4_n2.csv | 118 | 1435 | FALSE | [9 empty] | 2
4 | remake_2026 | F4 | manual_imagej | F4_n2.csv | 119 | 1310 | FALSE | [9 empty] | 2
4 | remake_2026 | F4 | manual_imagej | F4_n2.csv | 120 | 1270 | FALSE | [9 empty] | 2
4 | remake_2026 | F4 | manual_imagej | F4_n2.csv | 121 | 1322 | FALSE | [9 empty] | 2
4 | remake_2026 | F4 | manual_imagej | F4_n2.csv | 122 | 1162 | FALSE | [9 empty] | 2
4 | remake_2026 | F4 | manual_imagej | F4_n2.csv | 123 | 1368 | FALSE | [9 empty] | 2
4 | remake_2026 | F4 | manual_imagej | F4_n2.csv | 124 | 1166 | FALSE | [9 empty] | 2
4 | remake_2026 | F4 | manual_imagej | F4_n2.csv | 125 | 1224 | FALSE | [9 empty] | 2
4 | remake_2026 | F4 | manual_imagej | F4_n2.csv | 126 | 1376 | FALSE | [9 empty] | 2
4 | remake_2026 | F4 | manual_imagej | F4_n2.csv | 127 | 2159 | FALSE | [9 empty] | 2
4 | remake_2026 | F4 | manual_imagej | F4_n2.csv | 128 | 1257 | FALSE | [9 empty] | 2
4 | remake_2026 | F4 | manual_imagej | F4_n2.csv | 129 | 1176 | FALSE | [9 empty] | 2
4 | remake_2026 | F4 | manual_imagej | F4_n2.csv | 130 | 1507 | FALSE | [9 empty] | 2
4 | remake_2026 | F4 | manual_imagej | F4_n2.csv | 131 | 1254 | FALSE | [9 empty] | 2
4 | remake_2026 | F4 | manual_imagej | F4_n2.csv | 132 | 1166 | FALSE | [9 empty] | 2
4 | remake_2026 | F4 | manual_imagej | F4_n2.csv | 133 | 1726 | FALSE | [9 empty] | 2
4 | remake_2026 | F4 | manual_imagej | F4_n2.csv | 134 | 1335 | FALSE | [9 empty] | 2
4 | remake_2026 | F4 | manual_imagej | F4_n2.csv | 135 | 1422 | FALSE | [9 empty] | 2
4 | remake_2026 | F4 | manual_imagej | F4_n2.csv | 136 | 1248 | FALSE | [9 empty] | 2
4 | remake_2026 | F4 | manual_imagej | F4_n2.csv | 137 | 964 | FALSE | [9 empty] | 2
4 | remake_2026 | F4 | manual_imagej | F4_n2.csv | 138 | 1831 | FALSE | [9 empty] | 2
4 | remake_2026 | F4 | manual_imagej | F4_n2.csv | 139 | 1589 | FALSE | [9 empty] | 2
4 | remake_2026 | F4 | manual_imagej | F4_n2.csv | 140 | 1145 | FALSE | [9 empty] | 2
4 | remake_2026 | F4 | manual_imagej | F4_n2.csv | 141 | 1303 | FALSE | [9 empty] | 2
4 | remake_2026 | F4 | manual_imagej | F4_n2.csv | 142 | 1054 | FALSE | [9 empty] | 2
4 | remake_2026 | F4 | manual_imagej | F4_n3.csv | 1 | 1838 | FALSE | [9 empty] | 2
4 | remake_2026 | F4 | manual_imagej | F4_n3.csv | 2 | 1215 | FALSE | [9 empty] | 2
4 | remake_2026 | F4 | manual_imagej | F4_n3.csv | 3 | 1115 | FALSE | [9 empty] | 2
4 | remake_2026 | F4 | manual_imagej | F4_n3.csv | 4 | 1016 | FALSE | [9 empty] | 2
4 | remake_2026 | F4 | manual_imagej | F4_n3.csv | 5 | 1326 | FALSE | [9 empty] | 2
4 | remake_2026 | F4 | manual_imagej | F4_n3.csv | 6 | 1304 | FALSE | [9 empty] | 2
4 | remake_2026 | F4 | manual_imagej | F4_n3.csv | 7 | 918 | FALSE | [9 empty] | 2
4 | remake_2026 | F4 | manual_imagej | F4_n3.csv | 8 | 1021 | FALSE | [9 empty] | 2
4 | remake_2026 | F4 | manual_imagej | F4_n3.csv | 9 | 1058 | FALSE | [9 empty] | 2
4 | remake_2026 | F4 | manual_imagej | F4_n3.csv | 10 | 1069 | FALSE | [9 empty] | 2
4 | remake_2026 | F4 | manual_imagej | F4_n3.csv | 11 | 1153 | FALSE | [9 empty] | 2
4 | remake_2026 | F4 | manual_imagej | F4_n3.csv | 12 | 1039 | FALSE | [9 empty] | 2
4 | remake_2026 | F4 | manual_imagej | F4_n3.csv | 13 | 1042 | FALSE | [9 empty] | 2
4 | remake_2026 | F4 | manual_imagej | F4_n3.csv | 14 | 1332 | FALSE | [9 empty] | 2
4 | remake_2026 | F4 | manual_imagej | F4_n3.csv | 15 | 934 | FALSE | [9 empty] | 2
4 | remake_2026 | F4 | manual_imagej | F4_n3.csv | 16 | 1162 | FALSE | [9 empty] | 2
4 | remake_2026 | F4 | manual_imagej | F4_n3.csv | 17 | 854 | FALSE | [9 empty] | 2
4 | remake_2026 | F4 | manual_imagej | F4_n3.csv | 18 | 1157 | FALSE | [9 empty] | 2
4 | remake_2026 | F4 | manual_imagej | F4_n3.csv | 19 | 770 | FALSE | [9 empty] | 2
4 | remake_2026 | F4 | manual_imagej | F4_n3.csv | 20 | 1666 | FALSE | [9 empty] | 2
4 | remake_2026 | F4 | manual_imagej | F4_n3.csv | 21 | 1168 | FALSE | [9 empty] | 2
4 | remake_2026 | F4 | manual_imagej | F4_n3.csv | 22 | 1484 | FALSE | [9 empty] | 2
4 | remake_2026 | F4 | manual_imagej | F4_n3.csv | 23 | 1079 | FALSE | [9 empty] | 2
4 | remake_2026 | F4 | manual_imagej | F4_n3.csv | 24 | 897 | FALSE | [9 empty] | 2
4 | remake_2026 | F4 | manual_imagej | F4_n3.csv | 25 | 1020 | FALSE | [9 empty] | 2
4 | remake_2026 | F4 | manual_imagej | F4_n3.csv | 26 | 958 | FALSE | [9 empty] | 2
4 | remake_2026 | F4 | manual_imagej | F4_n3.csv | 27 | 1047 | FALSE | [9 empty] | 2
4 | remake_2026 | F4 | manual_imagej | F4_n3.csv | 28 | 1039 | FALSE | [9 empty] | 2
4 | remake_2026 | F4 | manual_imagej | F4_n3.csv | 29 | 1863 | FALSE | [9 empty] | 2
4 | remake_2026 | F4 | manual_imagej | F4_n3.csv | 30 | 1402 | FALSE | [9 empty] | 2
4 | remake_2026 | F4 | manual_imagej | F4_n3.csv | 31 | 957 | FALSE | [9 empty] | 2
4 | remake_2026 | F4 | manual_imagej | F4_n3.csv | 32 | 1020 | FALSE | [9 empty] | 2
4 | remake_2026 | F4 | manual_imagej | F4_n3.csv | 33 | 1004 | FALSE | [9 empty] | 2
4 | remake_2026 | F4 | manual_imagej | F4_n3.csv | 34 | 1067 | FALSE | [9 empty] | 2
4 | remake_2026 | F4 | manual_imagej | F4_n3.csv | 35 | 1258 | FALSE | [9 empty] | 2
4 | remake_2026 | F4 | manual_imagej | F4_n3.csv | 36 | 1053 | FALSE | [9 empty] | 2
4 | remake_2026 | F4 | manual_imagej | F4_n3.csv | 37 | 1208 | FALSE | [9 empty] | 2
4 | remake_2026 | F4 | manual_imagej | F4_n3.csv | 38 | 1446 | FALSE | [9 empty] | 2
4 | remake_2026 | F4 | manual_imagej | F4_n3.csv | 39 | 1114 | FALSE | [9 empty] | 2
4 | remake_2026 | F4 | manual_imagej | F4_n3.csv | 40 | 1089 | FALSE | [9 empty] | 2
4 | remake_2026 | F4 | manual_imagej | F4_n3.csv | 41 | 1236 | FALSE | [9 empty] | 2
4 | remake_2026 | F4 | manual_imagej | F4_n3.csv | 42 | 1210 | FALSE | [9 empty] | 2
4 | remake_2026 | F4 | manual_imagej | F4_n3.csv | 43 | 1102 | FALSE | [9 empty] | 2
4 | remake_2026 | F4 | manual_imagej | F4_n3.csv | 44 | 1406 | FALSE | [9 empty] | 2
4 | remake_2026 | F4 | manual_imagej | F4_n3.csv | 45 | 1192 | FALSE | [9 empty] | 2
4 | remake_2026 | F4 | manual_imagej | F4_n3.csv | 46 | 1369 | FALSE | [9 empty] | 2
4 | remake_2026 | F4 | manual_imagej | F4_n3.csv | 47 | 1674 | FALSE | [9 empty] | 2
4 | remake_2026 | F4 | manual_imagej | F4_n3.csv | 48 | 2658 | FALSE | [9 empty] | 2
4 | remake_2026 | F4 | manual_imagej | F4_n3.csv | 49 | 1319 | FALSE | [9 empty] | 2
4 | remake_2026 | F4 | manual_imagej | F4_n3.csv | 50 | 2742 | FALSE | [9 empty] | 2
4 | remake_2026 | F4 | manual_imagej | F4_n3.csv | 51 | 1492 | FALSE | [9 empty] | 2
4 | remake_2026 | F4 | manual_imagej | F4_n3.csv | 52 | 1540 | FALSE | [9 empty] | 2
4 | remake_2026 | F4 | manual_imagej | F4_n3.csv | 53 | 1303 | FALSE | [9 empty] | 2
4 | remake_2026 | F4 | manual_imagej | F4_n3.csv | 54 | 1073 | FALSE | [9 empty] | 2
4 | remake_2026 | F4 | manual_imagej | F4_n3.csv | 55 | 1372 | FALSE | [9 empty] | 2
4 | remake_2026 | F4 | manual_imagej | F4_n3.csv | 56 | 1387 | FALSE | [9 empty] | 2
4 | remake_2026 | F4 | manual_imagej | F4_n3.csv | 57 | 1469 | FALSE | [9 empty] | 2
4 | remake_2026 | F4 | manual_imagej | F4_n3.csv | 58 | 1120 | FALSE | [9 empty] | 2
4 | remake_2026 | F4 | manual_imagej | F4_n3.csv | 59 | 1365 | FALSE | [9 empty] | 2
4 | remake_2026 | F4 | manual_imagej | F4_n3.csv | 60 | 1413 | FALSE | [9 empty] | 2
4 | remake_2026 | F4 | manual_imagej | F4_n3.csv | 61 | 1219 | FALSE | [9 empty] | 2
4 | remake_2026 | F4 | manual_imagej | F4_n3.csv | 62 | 759 | FALSE | [9 empty] | 2
4 | remake_2026 | F4 | manual_imagej | F4_n3.csv | 63 | 1023 | FALSE | [9 empty] | 2
4 | remake_2026 | F4 | manual_imagej | F4_n3.csv | 64 | 1222 | FALSE | [9 empty] | 2
4 | remake_2026 | F4 | manual_imagej | F4_n3.csv | 65 | 1488 | FALSE | [9 empty] | 2
4 | remake_2026 | F4 | manual_imagej | F4_n3.csv | 66 | 1271 | FALSE | [9 empty] | 2
4 | remake_2026 | F4 | manual_imagej | F4_n3.csv | 67 | 945 | FALSE | [9 empty] | 2
4 | remake_2026 | F4 | manual_imagej | F4_n3.csv | 68 | 1286 | FALSE | [9 empty] | 2
4 | remake_2026 | F4 | manual_imagej | F4_n3.csv | 69 | 1290 | FALSE | [9 empty] | 2
4 | remake_2026 | F4 | manual_imagej | F4_n3.csv | 70 | 1287 | FALSE | [9 empty] | 2
4 | remake_2026 | F4 | manual_imagej | F4_n3.csv | 71 | 1726 | FALSE | [9 empty] | 2
4 | remake_2026 | F4 | manual_imagej | F4_n3.csv | 72 | 1413 | FALSE | [9 empty] | 2
4 | remake_2026 | F4 | manual_imagej | F4_n3.csv | 73 | 876 | FALSE | [9 empty] | 2
4 | remake_2026 | F4 | manual_imagej | F4_n3.csv | 74 | 1009 | FALSE | [9 empty] | 2
4 | remake_2026 | F4 | manual_imagej | F4_n3.csv | 75 | 1224 | FALSE | [9 empty] | 2
4 | remake_2026 | F4 | manual_imagej | F4_n3.csv | 76 | 1305 | FALSE | [9 empty] | 2
4 | remake_2026 | F4 | manual_imagej | F4_n3.csv | 77 | 1342 | FALSE | [9 empty] | 2
4 | remake_2026 | F4 | manual_imagej | F4_n3.csv | 78 | 1396 | FALSE | [9 empty] | 2
4 | remake_2026 | F4 | manual_imagej | F4_n3.csv | 79 | 1162 | FALSE | [9 empty] | 2
4 | remake_2026 | F4 | manual_imagej | F4_n3.csv | 80 | 1381 | FALSE | [9 empty] | 2
4 | remake_2026 | F4 | manual_imagej | F4_n3.csv | 81 | 1593 | FALSE | [9 empty] | 2
4 | remake_2026 | F4 | manual_imagej | F4_n3.csv | 82 | 1201 | FALSE | [9 empty] | 2
4 | remake_2026 | F4 | manual_imagej | F4_n3.csv | 83 | 1413 | FALSE | [9 empty] | 2
4 | remake_2026 | F4 | manual_imagej | F4_n3.csv | 84 | 1187 | FALSE | [9 empty] | 2
4 | remake_2026 | F4 | manual_imagej | F4_n3.csv | 85 | 1849 | FALSE | [9 empty] | 2
4 | remake_2026 | F4 | manual_imagej | F4_n3.csv | 86 | 1320 | FALSE | [9 empty] | 2
4 | remake_2026 | F4 | manual_imagej | F4_n3.csv | 87 | 1263 | FALSE | [9 empty] | 2
4 | remake_2026 | F4 | manual_imagej | F4_n3.csv | 88 | 1322 | FALSE | [9 empty] | 2
4 | remake_2026 | F4 | manual_imagej | F4_n3.csv | 89 | 1040 | FALSE | [9 empty] | 2
4 | remake_2026 | F4 | manual_imagej | F4_n3.csv | 90 | 960 | FALSE | [9 empty] | 2
4 | remake_2026 | F4 | manual_imagej | F4_n3.csv | 91 | 1300 | FALSE | [9 empty] | 2
4 | remake_2026 | F4 | manual_imagej | F4_n3.csv | 92 | 1180 | FALSE | [9 empty] | 2
4 | remake_2026 | F4 | manual_imagej | F4_n3.csv | 93 | 1324 | FALSE | [9 empty] | 2
4 | remake_2026 | F4 | manual_imagej | F4_n3.csv | 94 | 1479 | FALSE | [9 empty] | 2
4 | remake_2026 | F4 | manual_imagej | F4_n3.csv | 95 | 1581 | FALSE | [9 empty] | 2
4 | remake_2026 | F4 | manual_imagej | F4_n3.csv | 96 | 1285 | FALSE | [9 empty] | 2
4 | remake_2026 | F4 | manual_imagej | F4_n3.csv | 97 | 1158 | FALSE | [9 empty] | 2
4 | remake_2026 | F4 | manual_imagej | F4_n3.csv | 98 | 1424 | FALSE | [9 empty] | 2
4 | remake_2026 | F4 | manual_imagej | F4_n3.csv | 99 | 1370 | FALSE | [9 empty] | 2
4 | remake_2026 | F4 | manual_imagej | F4_n3.csv | 100 | 1351 | FALSE | [9 empty] | 2
4 | remake_2026 | F4 | manual_imagej | F4_n3.csv | 101 | 1334 | FALSE | [9 empty] | 2
4 | remake_2026 | F4 | manual_imagej | F4_n3.csv | 102 | 2568 | FALSE | [9 empty] | 2
4 | remake_2026 | F4 | manual_imagej | F4_n3.csv | 103 | 1538 | FALSE | [9 empty] | 2
4 | remake_2026 | F4 | manual_imagej | F4_n3.csv | 104 | 1516 | FALSE | [9 empty] | 2
4 | remake_2026 | F4 | manual_imagej | F4_n3.csv | 105 | 856 | FALSE | [9 empty] | 2
4 | remake_2026 | F4 | manual_imagej | F4_n3.csv | 106 | 1781 | FALSE | [9 empty] | 2
4 | remake_2026 | F4 | manual_imagej | F4_n3.csv | 107 | 1007 | FALSE | [9 empty] | 2
4 | remake_2026 | F4 | manual_imagej | F4_n3.csv | 108 | 922 | FALSE | [9 empty] | 2
4 | remake_2026 | F4 | manual_imagej | F4_n3.csv | 109 | 655 | FALSE | [9 empty] | 2
4 | remake_2026 | F4 | manual_imagej | F4_n3.csv | 110 | 1209 | FALSE | [9 empty] | 2
4 | remake_2026 | F4 | manual_imagej | F4_n3.csv | 111 | 1061 | FALSE | [9 empty] | 2
4 | remake_2026 | F4 | manual_imagej | F4_n3.csv | 112 | 1033 | FALSE | [9 empty] | 2
4 | remake_2026 | F4 | manual_imagej | F4_n3.csv | 113 | 1230 | FALSE | [9 empty] | 2
4 | remake_2026 | F4 | manual_imagej | F4_n3.csv | 114 | 1648 | FALSE | [9 empty] | 2
4 | remake_2026 | F4 | manual_imagej | F4_n3.csv | 115 | 1093 | FALSE | [9 empty] | 2
4 | remake_2026 | F4 | manual_imagej | F4_n3.csv | 116 | 989 | FALSE | [9 empty] | 2
4 | remake_2026 | F4 | manual_imagej | F4_n3.csv | 117 | 1698 | FALSE | [9 empty] | 2
4 | remake_2026 | F4 | manual_imagej | F4_n3.csv | 118 | 1132 | FALSE | [9 empty] | 2
4 | remake_2026 | F4 | manual_imagej | F4_n3.csv | 119 | 1777 | FALSE | [9 empty] | 2
4 | remake_2026 | F4 | manual_imagej | F4_n3.csv | 120 | 1182 | FALSE | [9 empty] | 2
4 | remake_2026 | F4 | manual_imagej | F4_n3.csv | 121 | 1207 | FALSE | [9 empty] | 2
4 | remake_2026 | F4 | manual_imagej | F4_n3.csv | 122 | 1926 | FALSE | [9 empty] | 2
4 | remake_2026 | F4 | manual_imagej | F4_n3.csv | 123 | 1688 | FALSE | [9 empty] | 2
4 | remake_2026 | F4 | manual_imagej | F4_n3.csv | 124 | 1630 | FALSE | [9 empty] | 2
4 | remake_2026 | F4 | manual_imagej | F4_n3.csv | 125 | 1252 | FALSE | [9 empty] | 2
4 | remake_2026 | F4 | manual_imagej | F4_n3.csv | 126 | 1184 | FALSE | [9 empty] | 2
4 | remake_2026 | F4 | manual_imagej | F4_n3.csv | 127 | 911 | FALSE | [9 empty] | 2
4 | remake_2026 | F4 | manual_imagej | F4_n3.csv | 128 | 950 | FALSE | [9 empty] | 2
4 | remake_2026 | F4 | manual_imagej | F4_n3.csv | 129 | 785 | FALSE | [9 empty] | 2
4 | remake_2026 | F4 | manual_imagej | F4_n3.csv | 130 | 1074 | FALSE | [9 empty] | 2
4 | remake_2026 | F4 | manual_imagej | F4_n3.csv | 131 | 1051 | FALSE | [9 empty] | 2
4 | remake_2026 | F4 | manual_imagej | F4_n3.csv | 132 | 1416 | FALSE | [9 empty] | 2
4 | remake_2026 | F4 | manual_imagej | F4_n3.csv | 133 | 816 | FALSE | [9 empty] | 2
4 | remake_2026 | F4 | manual_imagej | F4_n3.csv | 134 | 1256 | FALSE | [9 empty] | 2
4 | remake_2026 | F4 | manual_imagej | F4_n3.csv | 135 | 1079 | FALSE | [9 empty] | 2
4 | remake_2026 | F4 | manual_imagej | F4_n3.csv | 136 | 1620 | FALSE | [9 empty] | 2
4 | remake_2026 | F4 | manual_imagej | F4_n3.csv | 137 | 1199 | FALSE | [9 empty] | 2
4 | remake_2026 | F4 | manual_imagej | F4_n3.csv | 138 | 1242 | FALSE | [9 empty] | 2
4 | remake_2026 | F4 | manual_imagej | F4_n3.csv | 139 | 1323 | FALSE | [9 empty] | 2
4 | remake_2026 | F4 | manual_imagej | F4_n3.csv | 140 | 1481 | FALSE | [9 empty] | 2
4 | remake_2026 | F4 | manual_imagej | F4_n3.csv | 141 | 1177 | FALSE | [9 empty] | 2
4 | remake_2026 | F4 | manual_imagej | F4_n3.csv | 142 | 808 | FALSE | [9 empty] | 2
4 | remake_2026 | F4 | manual_imagej | F4_n3.csv | 143 | 2474 | FALSE | [9 empty] | 2
4 | remake_2026 | F4 | manual_imagej | F4_n3.csv | 144 | 1593 | FALSE | [9 empty] | 2
4 | remake_2026 | F4 | manual_imagej | F4_n3.csv | 145 | 935 | FALSE | [9 empty] | 2
4 | remake_2026 | F4 | manual_imagej | F4_n3.csv | 146 | 1039 | FALSE | [9 empty] | 2
4 | remake_2026 | F4 | manual_imagej | F4_n3.csv | 147 | 925 | FALSE | [9 empty] | 2
4 | remake_2026 | F4 | manual_imagej | F4_n3.csv | 148 | 819 | FALSE | [9 empty] | 2
5 | remake_2026 | F5 | manual_imagej | F5_n1.csv | 1 | 2276.176 | FALSE | [9 empty] | 2
5 | remake_2026 | F5 | manual_imagej | F5_n1.csv | 2 | 2315.113 | FALSE | [9 empty] | 2
5 | remake_2026 | F5 | manual_imagej | F5_n1.csv | 3 | 2347.376 | FALSE | [9 empty] | 2
5 | remake_2026 | F5 | manual_imagej | F5_n1.csv | 4 | 2081.488 | FALSE | [9 empty] | 2
5 | remake_2026 | F5 | manual_imagej | F5_n1.csv | 5 | 1630.926 | FALSE | [9 empty] | 2
5 | remake_2026 | F5 | manual_imagej | F5_n1.csv | 6 | 2315.113 | FALSE | [9 empty] | 2
5 | remake_2026 | F5 | manual_imagej | F5_n1.csv | 7 | 2067.026 | FALSE | [9 empty] | 2
5 | remake_2026 | F5 | manual_imagej | F5_n1.csv | 8 | 1909.051 | FALSE | [9 empty] | 2
5 | remake_2026 | F5 | manual_imagej | F5_n1.csv | 9 | 2306.213 | FALSE | [9 empty] | 2
5 | remake_2026 | F5 | manual_imagej | F5_n1.csv | 10 | 2500.901 | FALSE | [9 empty] | 2
5 | remake_2026 | F5 | manual_imagej | F5_n1.csv | 11 | 2062.576 | FALSE | [9 empty] | 2
5 | remake_2026 | F5 | manual_imagej | F5_n1.csv | 12 | 2129.326 | FALSE | [9 empty] | 2
5 | remake_2026 | F5 | manual_imagej | F5_n1.csv | 13 | 2039.213 | FALSE | [9 empty] | 2
5 | remake_2026 | F5 | manual_imagej | F5_n1.csv | 14 | 2374.076 | FALSE | [9 empty] | 2
5 | remake_2026 | F5 | manual_imagej | F5_n1.csv | 15 | 1979.138 | FALSE | [9 empty] | 2
5 | remake_2026 | F5 | manual_imagej | F5_n1.csv | 16 | 1914.613 | FALSE | [9 empty] | 2
5 | remake_2026 | F5 | manual_imagej | F5_n1.csv | 17 | 2009.176 | FALSE | [9 empty] | 2
5 | remake_2026 | F5 | manual_imagej | F5_n1.csv | 18 | 2183.838 | FALSE | [9 empty] | 2
5 | remake_2026 | F5 | manual_imagej | F5_n1.csv | 19 | 2310.663 | FALSE | [9 empty] | 2
5 | remake_2026 | F5 | manual_imagej | F5_n1.csv | 20 | 2229.451 | FALSE | [9 empty] | 2
5 | remake_2026 | F5 | manual_imagej | F5_n1.csv | 21 | 1983.588 | FALSE | [9 empty] | 2
5 | remake_2026 | F5 | manual_imagej | F5_n1.csv | 22 | 2377.413 | FALSE | [9 empty] | 2
5 | remake_2026 | F5 | manual_imagej | F5_n1.csv | 23 | 3008.201 | FALSE | [9 empty] | 2
5 | remake_2026 | F5 | manual_imagej | F5_n1.csv | 24 | 1966.901 | FALSE | [9 empty] | 2
5 | remake_2026 | F5 | manual_imagej | F5_n1.csv | 25 | 2204.976 | FALSE | [9 empty] | 2
5 | remake_2026 | F5 | manual_imagej | F5_n1.csv | 26 | 2476.426 | FALSE | [9 empty] | 2
5 | remake_2026 | F5 | manual_imagej | F5_n1.csv | 27 | 2596.576 | FALSE | [9 empty] | 2
5 | remake_2026 | F5 | manual_imagej | F5_n1.csv | 28 | 2031.426 | FALSE | [9 empty] | 2
5 | remake_2026 | F5 | manual_imagej | F5_n1.csv | 29 | 1999.163 | FALSE | [9 empty] | 2
5 | remake_2026 | F5 | manual_imagej | F5_n1.csv | 30 | 2134.888 | FALSE | [9 empty] | 2
5 | remake_2026 | F5 | manual_imagej | F5_n1.csv | 31 | 2414.126 | FALSE | [9 empty] | 2
5 | remake_2026 | F5 | manual_imagej | F5_n1.csv | 32 | 2380.751 | FALSE | [9 empty] | 2
5 | remake_2026 | F5 | manual_imagej | F5_n1.csv | 33 | 1847.863 | FALSE | [9 empty] | 2
5 | remake_2026 | F5 | manual_imagej | F5_n1.csv | 34 | 2221.663 | FALSE | [9 empty] | 2
5 | remake_2026 | F5 | manual_imagej | F5_n1.csv | 35 | 2038.101 | FALSE | [9 empty] | 2
5 | remake_2026 | F5 | manual_imagej | F5_n1.csv | 36 | 2238.351 | FALSE | [9 empty] | 2
5 | remake_2026 | F5 | manual_imagej | F5_n1.csv | 37 | 2515.363 | FALSE | [9 empty] | 2
5 | remake_2026 | F5 | manual_imagej | F5_n1.csv | 38 | 2301.763 | FALSE | [9 empty] | 2
5 | remake_2026 | F5 | manual_imagej | F5_n1.csv | 39 | 2109.301 | FALSE | [9 empty] | 2
5 | remake_2026 | F5 | manual_imagej | F5_n1.csv | 40 | 1616.463 | FALSE | [9 empty] | 2
5 | remake_2026 | F5 | manual_imagej | F5_n1.csv | 41 | 2453.063 | FALSE | [9 empty] | 2
5 | remake_2026 | F5 | manual_imagej | F5_n1.csv | 42 | 2391.876 | FALSE | [9 empty] | 2
5 | remake_2026 | F5 | manual_imagej | F5_n1.csv | 43 | 2494.226 | FALSE | [9 empty] | 2
5 | remake_2026 | F5 | manual_imagej | F5_n1.csv | 44 | 1769.988 | FALSE | [9 empty] | 2
5 | remake_2026 | F5 | manual_imagej | F5_n1.csv | 45 | 2520.926 | FALSE | [9 empty] | 2
5 | remake_2026 | F5 | manual_imagej | F5_n1.csv | 46 | 2279.513 | FALSE | [9 empty] | 2
5 | remake_2026 | F5 | manual_imagej | F5_n1.csv | 47 | 2271.726 | FALSE | [9 empty] | 2
5 | remake_2026 | F5 | manual_imagej | F5_n1.csv | 48 | 2210.538 | FALSE | [9 empty] | 2
5 | remake_2026 | F5 | manual_imagej | F5_n1.csv | 49 | 2457.513 | FALSE | [9 empty] | 2
5 | remake_2026 | F5 | manual_imagej | F5_n1.csv | 50 | 2229.451 | FALSE | [9 empty] | 2
5 | remake_2026 | F5 | manual_imagej | F5_n1.csv | 51 | 2327.351 | FALSE | [9 empty] | 2
5 | remake_2026 | F5 | manual_imagej | F5_n1.csv | 52 | 2637.738 | FALSE | [9 empty] | 2
5 | remake_2026 | F5 | manual_imagej | F5_n1.csv | 53 | 2528.713 | FALSE | [9 empty] | 2
5 | remake_2026 | F5 | manual_imagej | F5_n1.csv | 54 | 1270.475 | FALSE | [9 empty] | 2
5 | remake_2026 | F5 | manual_imagej | F5_n1.csv | 55 | 2199.413 | FALSE | [9 empty] | 2
5 | remake_2026 | F5 | manual_imagej | F5_n1.csv | 56 | 1906.826 | FALSE | [9 empty] | 2
5 | remake_2026 | F5 | manual_imagej | F5_n1.csv | 57 | 1823.388 | FALSE | [9 empty] | 2
5 | remake_2026 | F5 | manual_imagej | F5_n1.csv | 58 | 2154.913 | FALSE | [9 empty] | 2
5 | remake_2026 | F5 | manual_imagej | F5_n1.csv | 59 | 1900.151 | FALSE | [9 empty] | 2
5 | remake_2026 | F5 | manual_imagej | F5_n2.csv | 1 | 2086 | FALSE | [9 empty] | 2
5 | remake_2026 | F5 | manual_imagej | F5_n2.csv | 2 | 1704 | FALSE | [9 empty] | 2
5 | remake_2026 | F5 | manual_imagej | F5_n2.csv | 3 | 1887 | FALSE | [9 empty] | 2
5 | remake_2026 | F5 | manual_imagej | F5_n2.csv | 4 | 1455 | FALSE | [9 empty] | 2
5 | remake_2026 | F5 | manual_imagej | F5_n2.csv | 5 | 1504 | FALSE | [9 empty] | 2
5 | remake_2026 | F5 | manual_imagej | F5_n2.csv | 6 | 3493 | FALSE | [9 empty] | 2
5 | remake_2026 | F5 | manual_imagej | F5_n2.csv | 7 | 2088 | FALSE | [9 empty] | 2
5 | remake_2026 | F5 | manual_imagej | F5_n2.csv | 8 | 1941 | FALSE | [9 empty] | 2
5 | remake_2026 | F5 | manual_imagej | F5_n2.csv | 9 | 1955 | FALSE | [9 empty] | 2
5 | remake_2026 | F5 | manual_imagej | F5_n2.csv | 10 | 1849 | FALSE | [9 empty] | 2
5 | remake_2026 | F5 | manual_imagej | F5_n2.csv | 11 | 1652 | FALSE | [9 empty] | 2
5 | remake_2026 | F5 | manual_imagej | F5_n2.csv | 12 | 1982 | FALSE | [9 empty] | 2
5 | remake_2026 | F5 | manual_imagej | F5_n2.csv | 13 | 1940 | FALSE | [9 empty] | 2
5 | remake_2026 | F5 | manual_imagej | F5_n2.csv | 14 | 2061 | FALSE | [9 empty] | 2
5 | remake_2026 | F5 | manual_imagej | F5_n2.csv | 15 | 1681 | FALSE | [9 empty] | 2
5 | remake_2026 | F5 | manual_imagej | F5_n2.csv | 16 | 1912 | FALSE | [9 empty] | 2
5 | remake_2026 | F5 | manual_imagej | F5_n2.csv | 17 | 1650 | FALSE | [9 empty] | 2
5 | remake_2026 | F5 | manual_imagej | F5_n2.csv | 18 | 2018 | FALSE | [9 empty] | 2
5 | remake_2026 | F5 | manual_imagej | F5_n2.csv | 19 | 2032 | FALSE | [9 empty] | 2
5 | remake_2026 | F5 | manual_imagej | F5_n2.csv | 20 | 1801 | FALSE | [9 empty] | 2
5 | remake_2026 | F5 | manual_imagej | F5_n2.csv | 21 | 2134 | FALSE | [9 empty] | 2
5 | remake_2026 | F5 | manual_imagej | F5_n2.csv | 22 | 1819 | FALSE | [9 empty] | 2
5 | remake_2026 | F5 | manual_imagej | F5_n2.csv | 23 | 1829 | FALSE | [9 empty] | 2
5 | remake_2026 | F5 | manual_imagej | F5_n2.csv | 24 | 1760 | FALSE | [9 empty] | 2
5 | remake_2026 | F5 | manual_imagej | F5_n2.csv | 25 | 1997 | FALSE | [9 empty] | 2
5 | remake_2026 | F5 | manual_imagej | F5_n2.csv | 26 | 1722 | FALSE | [9 empty] | 2
5 | remake_2026 | F5 | manual_imagej | F5_n2.csv | 27 | 1899 | FALSE | [9 empty] | 2
5 | remake_2026 | F5 | manual_imagej | F5_n2.csv | 28 | 1760 | FALSE | [9 empty] | 2
5 | remake_2026 | F5 | manual_imagej | F5_n2.csv | 29 | 1684 | FALSE | [9 empty] | 2
5 | remake_2026 | F5 | manual_imagej | F5_n2.csv | 30 | 2115 | FALSE | [9 empty] | 2
5 | remake_2026 | F5 | manual_imagej | F5_n2.csv | 31 | 1583 | FALSE | [9 empty] | 2
5 | remake_2026 | F5 | manual_imagej | F5_n2.csv | 32 | 1964 | FALSE | [9 empty] | 2
5 | remake_2026 | F5 | manual_imagej | F5_n2.csv | 33 | 1926 | FALSE | [9 empty] | 2
5 | remake_2026 | F5 | manual_imagej | F5_n2.csv | 34 | 2257 | FALSE | [9 empty] | 2
5 | remake_2026 | F5 | manual_imagej | F5_n2.csv | 35 | 2084 | FALSE | [9 empty] | 2
5 | remake_2026 | F5 | manual_imagej | F5_n2.csv | 36 | 1736 | FALSE | [9 empty] | 2
5 | remake_2026 | F5 | manual_imagej | F5_n2.csv | 37 | 2428 | FALSE | [9 empty] | 2
5 | remake_2026 | F5 | manual_imagej | F5_n2.csv | 38 | 2062 | FALSE | [9 empty] | 2
5 | remake_2026 | F5 | manual_imagej | F5_n2.csv | 39 | 1402 | FALSE | [9 empty] | 2
5 | remake_2026 | F5 | manual_imagej | F5_n2.csv | 40 | 1902 | FALSE | [9 empty] | 2
5 | remake_2026 | F5 | manual_imagej | F5_n2.csv | 41 | 1807 | FALSE | [9 empty] | 2
5 | remake_2026 | F5 | manual_imagej | F5_n2.csv | 42 | 1941 | FALSE | [9 empty] | 2
5 | remake_2026 | F5 | manual_imagej | F5_n2.csv | 43 | 1950 | FALSE | [9 empty] | 2
5 | remake_2026 | F5 | manual_imagej | F5_n2.csv | 44 | 1732 | FALSE | [9 empty] | 2
5 | remake_2026 | F5 | manual_imagej | F5_n2.csv | 45 | 1607 | FALSE | [9 empty] | 2
5 | remake_2026 | F5 | manual_imagej | F5_n2.csv | 46 | 1856 | FALSE | [9 empty] | 2
5 | remake_2026 | F5 | manual_imagej | F5_n2.csv | 47 | 2183 | FALSE | [9 empty] | 2
5 | remake_2026 | F5 | manual_imagej | F5_n2.csv | 48 | 1960 | FALSE | [9 empty] | 2
5 | remake_2026 | F5 | manual_imagej | F5_n2.csv | 49 | 1644 | FALSE | [9 empty] | 2
5 | remake_2026 | F5 | manual_imagej | F5_n2.csv | 50 | 1833 | FALSE | [9 empty] | 2
5 | remake_2026 | F5 | manual_imagej | F5_n2.csv | 51 | 1649 | FALSE | [9 empty] | 2
5 | remake_2026 | F5 | manual_imagej | F5_n2.csv | 52 | 1770 | FALSE | [9 empty] | 2
5 | remake_2026 | F5 | manual_imagej | F5_n2.csv | 53 | 1801 | FALSE | [9 empty] | 2
5 | remake_2026 | F5 | manual_imagej | F5_n2.csv | 54 | 2088 | FALSE | [9 empty] | 2
5 | remake_2026 | F5 | manual_imagej | F5_n2.csv | 55 | 1869 | FALSE | [9 empty] | 2
5 | remake_2026 | F5 | manual_imagej | F5_n2.csv | 56 | 1649 | FALSE | [9 empty] | 2
5 | remake_2026 | F5 | manual_imagej | F5_n2.csv | 57 | 1849 | FALSE | [9 empty] | 2
5 | remake_2026 | F5 | manual_imagej | F5_n2.csv | 58 | 2310 | FALSE | [9 empty] | 2
5 | remake_2026 | F5 | manual_imagej | F5_n2.csv | 59 | 1899 | FALSE | [9 empty] | 2
5 | remake_2026 | F5 | manual_imagej | F5_n2.csv | 60 | 1805 | FALSE | [9 empty] | 2
5 | remake_2026 | F5 | manual_imagej | F5_n2.csv | 61 | 1805 | FALSE | [9 empty] | 2
5 | remake_2026 | F5 | manual_imagej | F5_n2.csv | 62 | 1868 | FALSE | [9 empty] | 2
5 | remake_2026 | F5 | manual_imagej | F5_n2.csv | 63 | 1781 | FALSE | [9 empty] | 2
5 | remake_2026 | F5 | manual_imagej | F5_n2.csv | 64 | 2028 | FALSE | [9 empty] | 2
5 | remake_2026 | F5 | manual_imagej | F5_n2.csv | 65 | 2012 | FALSE | [9 empty] | 2
5 | remake_2026 | F5 | manual_imagej | F5_n2.csv | 66 | 1996 | FALSE | [9 empty] | 2
5 | remake_2026 | F5 | manual_imagej | F5_n2.csv | 67 | 1673 | FALSE | [9 empty] | 2
5 | remake_2026 | F5 | manual_imagej | F5_n2.csv | 68 | 1853 | FALSE | [9 empty] | 2
5 | remake_2026 | F5 | manual_imagej | F5_n2.csv | 69 | 1664 | FALSE | [9 empty] | 2
5 | remake_2026 | F5 | manual_imagej | F5_n2.csv | 70 | 1940 | FALSE | [9 empty] | 2
5 | remake_2026 | F5 | manual_imagej | F5_n2.csv | 71 | 1839 | FALSE | [9 empty] | 2
5 | remake_2026 | F5 | manual_imagej | F5_n2.csv | 72 | 1968 | FALSE | [9 empty] | 2
5 | remake_2026 | F5 | manual_imagej | F5_n2.csv | 73 | 2038 | FALSE | [9 empty] | 2
5 | remake_2026 | F5 | manual_imagej | F5_n2.csv | 74 | 1940 | FALSE | [9 empty] | 2
5 | remake_2026 | F5 | manual_imagej | F5_n2.csv | 75 | 2792 | FALSE | [9 empty] | 2
5 | remake_2026 | F5 | manual_imagej | F5_n2.csv | 76 | 2258 | FALSE | [9 empty] | 2
5 | remake_2026 | F5 | manual_imagej | F5_n2.csv | 77 | 2163 | FALSE | [9 empty] | 2
5 | remake_2026 | F5 | manual_imagej | F5_n2.csv | 78 | 1835 | FALSE | [9 empty] | 2
5 | remake_2026 | F5 | manual_imagej | F5_n2.csv | 79 | 1682 | FALSE | [9 empty] | 2
5 | remake_2026 | F5 | manual_imagej | F5_n2.csv | 80 | 1946 | FALSE | [9 empty] | 2
5 | remake_2026 | F5 | manual_imagej | F5_n2.csv | 81 | 1389 | FALSE | [9 empty] | 2
5 | remake_2026 | F5 | manual_imagej | F5_n2.csv | 82 | 2281 | FALSE | [9 empty] | 2
5 | remake_2026 | F5 | manual_imagej | F5_n2.csv | 83 | 1310 | FALSE | [9 empty] | 2
5 | remake_2026 | F5 | manual_imagej | F5_n2.csv | 84 | 1362 | FALSE | [9 empty] | 2
5 | remake_2026 | F5 | manual_imagej | F5_n2.csv | 85 | 1892 | FALSE | [9 empty] | 2
5 | remake_2026 | F5 | manual_imagej | F5_n3.csv | 1 | 2498 | FALSE | [9 empty] | 2
5 | remake_2026 | F5 | manual_imagej | F5_n3.csv | 2 | 2367 | FALSE | [9 empty] | 2
5 | remake_2026 | F5 | manual_imagej | F5_n3.csv | 3 | 2542 | FALSE | [9 empty] | 2
5 | remake_2026 | F5 | manual_imagej | F5_n3.csv | 4 | 2383 | FALSE | [9 empty] | 2
5 | remake_2026 | F5 | manual_imagej | F5_n3.csv | 5 | 2374 | FALSE | [9 empty] | 2
5 | remake_2026 | F5 | manual_imagej | F5_n3.csv | 6 | 2267 | FALSE | [9 empty] | 2
5 | remake_2026 | F5 | manual_imagej | F5_n3.csv | 7 | 2941 | FALSE | [9 empty] | 2
5 | remake_2026 | F5 | manual_imagej | F5_n3.csv | 8 | 2732 | FALSE | [9 empty] | 2
5 | remake_2026 | F5 | manual_imagej | F5_n3.csv | 9 | 1893 | FALSE | [9 empty] | 2
5 | remake_2026 | F5 | manual_imagej | F5_n3.csv | 10 | 1825 | FALSE | [9 empty] | 2
5 | remake_2026 | F5 | manual_imagej | F5_n3.csv | 11 | 2159 | FALSE | [9 empty] | 2
5 | remake_2026 | F5 | manual_imagej | F5_n3.csv | 12 | 2058 | FALSE | [9 empty] | 2
5 | remake_2026 | F5 | manual_imagej | F5_n3.csv | 13 | 2055 | FALSE | [9 empty] | 2
5 | remake_2026 | F5 | manual_imagej | F5_n3.csv | 14 | 2233 | FALSE | [9 empty] | 2
5 | remake_2026 | F5 | manual_imagej | F5_n3.csv | 15 | 2328 | FALSE | [9 empty] | 2
5 | remake_2026 | F5 | manual_imagej | F5_n3.csv | 16 | 2162 | FALSE | [9 empty] | 2
5 | remake_2026 | F5 | manual_imagej | F5_n3.csv | 17 | 1940 | FALSE | [9 empty] | 2
5 | remake_2026 | F5 | manual_imagej | F5_n3.csv | 18 | 2180 | FALSE | [9 empty] | 2
5 | remake_2026 | F5 | manual_imagej | F5_n3.csv | 19 | 2268 | FALSE | [9 empty] | 2
5 | remake_2026 | F5 | manual_imagej | F5_n3.csv | 20 | 2363 | FALSE | [9 empty] | 2
5 | remake_2026 | F5 | manual_imagej | F5_n3.csv | 21 | 2060 | FALSE | [9 empty] | 2
5 | remake_2026 | F5 | manual_imagej | F5_n3.csv | 22 | 2008 | FALSE | [9 empty] | 2
5 | remake_2026 | F5 | manual_imagej | F5_n3.csv | 23 | 2064 | FALSE | [9 empty] | 2
5 | remake_2026 | F5 | manual_imagej | F5_n3.csv | 24 | 1940 | FALSE | [9 empty] | 2
5 | remake_2026 | F5 | manual_imagej | F5_n3.csv | 25 | 2070 | FALSE | [9 empty] | 2
5 | remake_2026 | F5 | manual_imagej | F5_n3.csv | 26 | 2577 | FALSE | [9 empty] | 2
5 | remake_2026 | F5 | manual_imagej | F5_n3.csv | 27 | 2055 | FALSE | [9 empty] | 2
5 | remake_2026 | F5 | manual_imagej | F5_n3.csv | 28 | 2780 | FALSE | [9 empty] | 2
5 | remake_2026 | F5 | manual_imagej | F5_n3.csv | 29 | 1825 | FALSE | [9 empty] | 2
5 | remake_2026 | F5 | manual_imagej | F5_n3.csv | 30 | 2234 | FALSE | [9 empty] | 2
5 | remake_2026 | F5 | manual_imagej | F5_n3.csv | 31 | 2321 | FALSE | [9 empty] | 2
5 | remake_2026 | F5 | manual_imagej | F5_n3.csv | 32 | 2542 | FALSE | [9 empty] | 2
5 | remake_2026 | F5 | manual_imagej | F5_n3.csv | 33 | 2989 | FALSE | [9 empty] | 2
5 | remake_2026 | F5 | manual_imagej | F5_n3.csv | 34 | 2528 | FALSE | [9 empty] | 2
5 | remake_2026 | F5 | manual_imagej | F5_n3.csv | 35 | 2059 | FALSE | [9 empty] | 2
5 | remake_2026 | F5 | manual_imagej | F5_n3.csv | 36 | 2409 | FALSE | [9 empty] | 2
5 | remake_2026 | F5 | manual_imagej | F5_n3.csv | 37 | 1952 | FALSE | [9 empty] | 2
5 | remake_2026 | F5 | manual_imagej | F5_n3.csv | 38 | 1838 | FALSE | [9 empty] | 2
5 | remake_2026 | F5 | manual_imagej | F5_n3.csv | 39 | 1523 | FALSE | [9 empty] | 2
5 | remake_2026 | F5 | manual_imagej | F5_n3.csv | 40 | 1763 | FALSE | [9 empty] | 2
5 | remake_2026 | F5 | manual_imagej | F5_n3.csv | 41 | 1974 | FALSE | [9 empty] | 2
5 | remake_2026 | F5 | manual_imagej | F5_n3.csv | 42 | 1892 | FALSE | [9 empty] | 2
5 | remake_2026 | F5 | manual_imagej | F5_n3.csv | 43 | 1917 | FALSE | [9 empty] | 2
5 | remake_2026 | F5 | manual_imagej | F5_n3.csv | 44 | 2092 | FALSE | [9 empty] | 2
5 | remake_2026 | F5 | manual_imagej | F5_n3.csv | 45 | 2041 | FALSE | [9 empty] | 2
5 | remake_2026 | F5 | manual_imagej | F5_n3.csv | 46 | 2351 | FALSE | [9 empty] | 2
5 | remake_2026 | F5 | manual_imagej | F5_n3.csv | 47 | 2067 | FALSE | [9 empty] | 2
5 | remake_2026 | F5 | manual_imagej | F5_n3.csv | 48 | 2060 | FALSE | [9 empty] | 2
5 | remake_2026 | F5 | manual_imagej | F5_n3.csv | 49 | 2183 | FALSE | [9 empty] | 2
5 | remake_2026 | F5 | manual_imagej | F5_n3.csv | 50 | 2132 | FALSE | [9 empty] | 2
5 | remake_2026 | F5 | manual_imagej | F5_n3.csv | 51 | 2403 | FALSE | [9 empty] | 2
5 | remake_2026 | F5 | manual_imagej | F5_n3.csv | 52 | 2385 | FALSE | [9 empty] | 2
5 | remake_2026 | F5 | manual_imagej | F5_n3.csv | 53 | 2493 | FALSE | [9 empty] | 2
5 | remake_2026 | F5 | manual_imagej | F5_n3.csv | 54 | 2593 | FALSE | [9 empty] | 2
5 | remake_2026 | F5 | manual_imagej | F5_n3.csv | 55 | 1959 | FALSE | [9 empty] | 2
5 | remake_2026 | F5 | manual_imagej | F5_n3.csv | 56 | 1801 | FALSE | [9 empty] | 2
5 | remake_2026 | F5 | manual_imagej | F5_n3.csv | 57 | 1979 | FALSE | [9 empty] | 2
5 | remake_2026 | F5 | manual_imagej | F5_n3.csv | 58 | 2089 | FALSE | [9 empty] | 2
5 | remake_2026 | F5 | manual_imagej | F5_n3.csv | 59 | 1626 | FALSE | [9 empty] | 2
5 | remake_2026 | F5 | manual_imagej | F5_n3.csv | 60 | 2319 | FALSE | [9 empty] | 2
5 | remake_2026 | F5 | manual_imagej | F5_n3.csv | 61 | 2267 | FALSE | [9 empty] | 2
5 | remake_2026 | F5 | manual_imagej | F5_n3.csv | 62 | 2528 | FALSE | [9 empty] | 2
5 | remake_2026 | F5 | manual_imagej | F5_n3.csv | 63 | 2590 | FALSE | [9 empty] | 2
5 | remake_2026 | F5 | manual_imagej | F5_n3.csv | 64 | 2126 | FALSE | [9 empty] | 2
5 | remake_2026 | F5 | manual_imagej | F5_n3.csv | 65 | 2179 | FALSE | [9 empty] | 2
5 | remake_2026 | F5 | manual_imagej | F5_n3.csv | 66 | 2160 | FALSE | [9 empty] | 2
5 | remake_2026 | F5 | manual_imagej | F5_n3.csv | 67 | 913 | FALSE | [9 empty] | 2
5 | remake_2026 | F5 | manual_imagej | F5_n3.csv | 68 | 1157 | FALSE | [9 empty] | 2
5 | remake_2026 | F5 | manual_imagej | F5_n3.csv | 69 | 2096 | FALSE | [9 empty] | 2
5 | remake_2026 | F5 | manual_imagej | F5_n3.csv | 70 | 2264 | FALSE | [9 empty] | 2
5 | remake_2026 | F5 | manual_imagej | F5_n3.csv | 71 | 1655 | FALSE | [9 empty] | 2
5 | remake_2026 | F5 | manual_imagej | F5_n3.csv | 72 | 1608 | FALSE | [9 empty] | 2
5 | remake_2026 | F5 | manual_imagej | F5_n3.csv | 73 | 2062 | FALSE | [9 empty] | 2
5 | remake_2026 | F5 | manual_imagej | F5_n3.csv | 74 | 2122 | FALSE | [9 empty] | 2
5 | remake_2026 | F5 | manual_imagej | F5_n3.csv | 75 | 2027 | FALSE | [9 empty] | 2
5 | remake_2026 | F5 | manual_imagej | F5_n3.csv | 76 | 1875 | FALSE | [9 empty] | 2
5 | remake_2026 | F5 | manual_imagej | F5_n3.csv | 77 | 2104 | FALSE | [9 empty] | 2
5 | remake_2026 | F5 | manual_imagej | F5_n3.csv | 78 | 2184 | FALSE | [9 empty] | 2
5 | remake_2026 | F5 | manual_imagej | F5_n3.csv | 79 | 1567 | FALSE | [9 empty] | 2
5 | remake_2026 | F5 | manual_imagej | F5_n3.csv | 80 | 1994 | FALSE | [9 empty] | 2
43 | repeat_2026 | F43 | manual_imagej | 20260903_171337 (1).jpg | 1 | 2404 | FALSE
43 | repeat_2026 | F43 | manual_imagej | 20260903_171337 (1).jpg | 2 | 1492 | FALSE
43 | repeat_2026 | F43 | manual_imagej | 20260903_171337 (1).jpg | 3 | 2097 | FALSE
43 | repeat_2026 | F43 | manual_imagej | 20260903_171337 (1).jpg | 4 | 1169 | FALSE
43 | repeat_2026 | F43 | manual_imagej | 20260903_171337 (1).jpg | 5 | 1689 | FALSE
43 | repeat_2026 | F43 | manual_imagej | 20260903_171337 (1).jpg | 6 | 1444 | FALSE
43 | repeat_2026 | F43 | manual_imagej | 20260903_171337 (1).jpg | 7 | 1998 | FALSE
43 | repeat_2026 | F43 | manual_imagej | 20260903_171337 (1).jpg | 8 | 1300 | FALSE
43 | repeat_2026 | F43 | manual_imagej | 20260903_171337 (1).jpg | 9 | 1087 | FALSE
43 | repeat_2026 | F43 | manual_imagej | 20260903_171337 (1).jpg | 10 | 1103 | FALSE
43 | repeat_2026 | F43 | manual_imagej | 20260903_171337 (1).jpg | 11 | 2095 | FALSE
43 | repeat_2026 | F43 | manual_imagej | 20260903_171337 (1).jpg | 12 | 2826 | FALSE
43 | repeat_2026 | F43 | manual_imagej | 20260903_171337 (1).jpg | 13 | 2391 | FALSE
43 | repeat_2026 | F43 | manual_imagej | 20260903_171337 (1).jpg | 14 | 2043 | FALSE
43 | repeat_2026 | F43 | manual_imagej | 20260903_171337 (1).jpg | 15 | 2181 | FALSE
43 | repeat_2026 | F43 | manual_imagej | 20260903_171337 (1).jpg | 16 | 1914 | FALSE
43 | repeat_2026 | F43 | manual_imagej | 20260903_171337 (1).jpg | 17 | 1605 | FALSE
43 | repeat_2026 | F43 | manual_imagej | 20260903_171337 (1).jpg | 18 | 1966 | FALSE
43 | repeat_2026 | F43 | manual_imagej | 20260903_171337 (1).jpg | 19 | 1787 | FALSE
43 | repeat_2026 | F43 | manual_imagej | 20260903_171337 (1).jpg | 20 | 1326 | FALSE
43 | repeat_2026 | F43 | manual_imagej | 20260903_171337 (1).jpg | 21 | 722 | FALSE
43 | repeat_2026 | F43 | manual_imagej | 20260903_171337 (1).jpg | 22 | 898 | FALSE
43 | repeat_2026 | F43 | manual_imagej | 20260903_171337 (1).jpg | 23 | 741 | FALSE
43 | repeat_2026 | F43 | manual_imagej | 20260903_171337 (1).jpg | 24 | 1864 | FALSE
43 | repeat_2026 | F43 | manual_imagej | 20260903_171337 (1).jpg | 25 | 1979 | FALSE
43 | repeat_2026 | F43 | manual_imagej | 20260903_171337 (1).jpg | 26 | 1580 | FALSE
43 | repeat_2026 | F43 | manual_imagej | 20260903_171337 (1).jpg | 27 | 1226 | FALSE
43 | repeat_2026 | F43 | manual_imagej | 20260903_171337 (1).jpg | 28 | 1450 | FALSE
43 | repeat_2026 | F43 | manual_imagej | 20260903_171337 (1).jpg | 29 | 1042 | FALSE
43 | repeat_2026 | F43 | manual_imagej | 20260903_171337 (1).jpg | 30 | 1658 | FALSE
43 | repeat_2026 | F43 | manual_imagej | 20260903_171337 (1).jpg | 31 | 915 | FALSE
43 | repeat_2026 | F43 | manual_imagej | 20260903_171337 (1).jpg | 32 | 952 | FALSE
43 | repeat_2026 | F43 | manual_imagej | 20260903_171337 (1).jpg | 33 | 891 | FALSE
43 | repeat_2026 | F43 | manual_imagej | 20260903_171337 (1).jpg | 34 | 1481 | FALSE
43 | repeat_2026 | F43 | manual_imagej | 20260903_171337 (1).jpg | 35 | 1207 | FALSE
43 | repeat_2026 | F43 | manual_imagej | 20260903_171337 (1).jpg | 36 | 1534 | FALSE
43 | repeat_2026 | F43 | manual_imagej | 20260903_171337 (1).jpg | 37 | 1368 | FALSE
43 | repeat_2026 | F43 | manual_imagej | 20260903_171337 (1).jpg | 38 | 1633 | FALSE
43 | repeat_2026 | F43 | manual_imagej | 20260903_171337 (1).jpg | 39 | 1386 | FALSE
43 | repeat_2026 | F43 | manual_imagej | 20260903_171337 (1).jpg | 40 | 815 | FALSE
43 | repeat_2026 | F43 | manual_imagej | 20260903_171337 (1).jpg | 41 | 1386 | FALSE
43 | repeat_2026 | F43 | manual_imagej | 20260903_171337 (1).jpg | 42 | 1060 | FALSE
43 | repeat_2026 | F43 | manual_imagej | 20260903_171337 (1).jpg | 43 | 1033 | FALSE
43 | repeat_2026 | F43 | manual_imagej | 20260903_171337 (1).jpg | 44 | 1072 | FALSE
43 | repeat_2026 | F43 | manual_imagej | 20260903_171337 (1).jpg | 45 | 2624 | FALSE
43 | repeat_2026 | F43 | manual_imagej | 20260903_171337 (1).jpg | 46 | 1440 | FALSE
43 | repeat_2026 | F43 | manual_imagej | 20260903_171337 (1).jpg | 47 | 2158 | FALSE
43 | repeat_2026 | F43 | manual_imagej | 20260903_171337 (1).jpg | 48 | 2037 | FALSE
43 | repeat_2026 | F43 | manual_imagej | 20260903_171337 (1).jpg | 49 | 1329 | FALSE
43 | repeat_2026 | F43 | manual_imagej | 20260903_171337 (1).jpg | 50 | 2207 | FALSE
43 | repeat_2026 | F43 | manual_imagej | 20260903_171337 (1).jpg | 51 | 1440 | FALSE
43 | repeat_2026 | F43 | manual_imagej | 20260903_171337 (1).jpg | 52 | 1384 | FALSE
43 | repeat_2026 | F43 | manual_imagej | 20260903_171337 (1).jpg | 53 | 1247 | FALSE
43 | repeat_2026 | F43 | manual_imagej | 20260903_171337 (1).jpg | 54 | 1716 | FALSE
43 | repeat_2026 | F43 | manual_imagej | 20260903_171337 (1).jpg | 55 | 1551 | FALSE
43 | repeat_2026 | F43 | manual_imagej | 20260903_171337 (1).jpg | 56 | 1303 | FALSE
43 | repeat_2026 | F43 | manual_imagej | 20260903_171337 (1).jpg | 57 | 874 | FALSE
43 | repeat_2026 | F43 | manual_imagej | 20260903_171337 (1).jpg | 58 | 677 | FALSE
43 | repeat_2026 | F43 | manual_imagej | 20260903_171337 (1).jpg | 59 | 858 | FALSE
43 | repeat_2026 | F43 | manual_imagej | 20260903_171337 (1).jpg | 60 | 1233 | FALSE
43 | repeat_2026 | F43 | manual_imagej | 20260903_171337 (1).jpg | 61 | 1524 | FALSE
43 | repeat_2026 | F43 | manual_imagej | 20260903_171337 (1).jpg | 62 | 1086 | FALSE
43 | repeat_2026 | F43 | manual_imagej | 20260903_171337 (1).jpg | 63 | 2228 | FALSE
43 | repeat_2026 | F43 | manual_imagej | 20260903_171337 (1).jpg | 64 | 1300 | FALSE
43 | repeat_2026 | F43 | manual_imagej | 20260903_171337 (1).jpg | 65 | 1184 | FALSE
43 | repeat_2026 | F43 | manual_imagej | 20260903_171337 (1).jpg | 66 | 2131 | FALSE
43 | repeat_2026 | F43 | manual_imagej | 20260903_171201 (1).jpg | 1 | 1951 | FALSE
43 | repeat_2026 | F43 | manual_imagej | 20260903_171201 (1).jpg | 2 | 2548 | FALSE
43 | repeat_2026 | F43 | manual_imagej | 20260903_171201 (1).jpg | 3 | 2227 | FALSE
43 | repeat_2026 | F43 | manual_imagej | 20260903_171201 (1).jpg | 4 | 2816 | FALSE
43 | repeat_2026 | F43 | manual_imagej | 20260903_171201 (1).jpg | 5 | 2260 | FALSE
43 | repeat_2026 | F43 | manual_imagej | 20260903_171201 (1).jpg | 6 | 2908 | FALSE
43 | repeat_2026 | F43 | manual_imagej | 20260903_171201 (1).jpg | 7 | 1862 | FALSE
43 | repeat_2026 | F43 | manual_imagej | 20260903_171201 (1).jpg | 8 | 2692 | FALSE
43 | repeat_2026 | F43 | manual_imagej | 20260903_171201 (1).jpg | 9 | 2140 | FALSE
43 | repeat_2026 | F43 | manual_imagej | 20260903_171201 (1).jpg | 10 | 1226 | FALSE
43 | repeat_2026 | F43 | manual_imagej | 20260903_171201 (1).jpg | 11 | 2022 | FALSE
43 | repeat_2026 | F43 | manual_imagej | 20260903_171201 (1).jpg | 12 | 2706 | FALSE
43 | repeat_2026 | F43 | manual_imagej | 20260903_171201 (1).jpg | 13 | 3032 | FALSE
43 | repeat_2026 | F43 | manual_imagej | 20260903_171201 (1).jpg | 14 | 2343 | FALSE
43 | repeat_2026 | F43 | manual_imagej | 20260903_171201 (1).jpg | 15 | 2081 | FALSE
43 | repeat_2026 | F43 | manual_imagej | 20260903_171201 (1).jpg | 16 | 1550 | FALSE
43 | repeat_2026 | F43 | manual_imagej | 20260903_171201 (1).jpg | 17 | 2980 | FALSE
43 | repeat_2026 | F43 | manual_imagej | 20260903_171201 (1).jpg | 18 | 1774 | FALSE
43 | repeat_2026 | F43 | manual_imagej | 20260903_171201 (1).jpg | 19 | 2212 | FALSE
43 | repeat_2026 | F43 | manual_imagej | 20260903_171201 (1).jpg | 20 | 2093 | FALSE
43 | repeat_2026 | F43 | manual_imagej | 20260903_171201 (1).jpg | 21 | 1483 | FALSE
43 | repeat_2026 | F43 | manual_imagej | 20260903_171201 (1).jpg | 22 | 1866 | FALSE
43 | repeat_2026 | F43 | manual_imagej | 20260903_171201 (1).jpg | 23 | 1251 | FALSE
43 | repeat_2026 | F43 | manual_imagej | 20260903_171201 (1).jpg | 24 | 1219 | FALSE
43 | repeat_2026 | F43 | manual_imagej | 20260903_171201 (1).jpg | 25 | 1836 | FALSE
43 | repeat_2026 | F43 | manual_imagej | 20260903_171201 (1).jpg | 26 | 1643 | FALSE
43 | repeat_2026 | F43 | manual_imagej | 20260903_171201 (1).jpg | 27 | 2321 | FALSE
43 | repeat_2026 | F43 | manual_imagej | 20260903_171201 (1).jpg | 28 | 1446 | FALSE
43 | repeat_2026 | F43 | manual_imagej | 20260903_171201 (1).jpg | 29 | 1164 | FALSE
43 | repeat_2026 | F43 | manual_imagej | 20260903_171201 (1).jpg | 30 | 1479 | FALSE
43 | repeat_2026 | F43 | manual_imagej | 20260903_171201 (1).jpg | 31 | 1419 | FALSE
43 | repeat_2026 | F43 | manual_imagej | 20260903_171201 (1).jpg | 32 | 1367 | FALSE
43 | repeat_2026 | F43 | manual_imagej | 20260903_171201 (1).jpg | 33 | 978 | FALSE
43 | repeat_2026 | F43 | manual_imagej | 20260903_171201 (1).jpg | 34 | 1418 | FALSE
43 | repeat_2026 | F43 | manual_imagej | 20260903_171201 (1).jpg | 35 | 2956 | FALSE
43 | repeat_2026 | F43 | manual_imagej | 20260903_171201 (1).jpg | 36 | 2159 | FALSE
43 | repeat_2026 | F43 | manual_imagej | 20260903_171201 (1).jpg | 37 | 2193 | FALSE
43 | repeat_2026 | F43 | manual_imagej | 20260903_171201 (1).jpg | 38 | 1162 | FALSE
43 | repeat_2026 | F43 | manual_imagej | 20260903_171201 (1).jpg | 39 | 1506 | FALSE
43 | repeat_2026 | F43 | manual_imagej | 20260903_171201 (1).jpg | 40 | 1827 | FALSE
43 | repeat_2026 | F43 | manual_imagej | 20260903_171201 (1).jpg | 41 | 2430 | FALSE
43 | repeat_2026 | F43 | manual_imagej | 20260903_171201 (1).jpg | 42 | 1587 | FALSE
43 | repeat_2026 | F43 | manual_imagej | 20260903_171201 (1).jpg | 43 | 1300 | FALSE
43 | repeat_2026 | F43 | manual_imagej | 20260903_171201 (1).jpg | 44 | 2929 | FALSE
43 | repeat_2026 | F43 | manual_imagej | 20260903_171201 (1).jpg | 45 | 1496 | FALSE
43 | repeat_2026 | F43 | manual_imagej | 20260903_171201 (1).jpg | 46 | 1213 | FALSE
43 | repeat_2026 | F43 | manual_imagej | 20260903_171201 (1).jpg | 47 | 1279 | FALSE
43 | repeat_2026 | F43 | manual_imagej | 20260903_171201 (1).jpg | 48 | 1524 | FALSE
43 | repeat_2026 | F43 | manual_imagej | 20260903_171201 (1).jpg | 49 | 1000 | FALSE
43 | repeat_2026 | F43 | manual_imagej | 20260903_171417 (1).jpg | 1 | 2503 | FALSE
43 | repeat_2026 | F43 | manual_imagej | 20260903_171417 (1).jpg | 2 | 3308 | FALSE
43 | repeat_2026 | F43 | manual_imagej | 20260903_171417 (1).jpg | 3 | 2061 | FALSE
43 | repeat_2026 | F43 | manual_imagej | 20260903_171417 (1).jpg | 4 | 1553 | FALSE
43 | repeat_2026 | F43 | manual_imagej | 20260903_171417 (1).jpg | 5 | 790 | FALSE
43 | repeat_2026 | F43 | manual_imagej | 20260903_171417 (1).jpg | 6 | 996 | FALSE
43 | repeat_2026 | F43 | manual_imagej | 20260903_171417 (1).jpg | 7 | 1539 | FALSE
43 | repeat_2026 | F43 | manual_imagej | 20260903_171417 (1).jpg | 8 | 1215 | FALSE
43 | repeat_2026 | F43 | manual_imagej | 20260903_171417 (1).jpg | 9 | 1449 | FALSE
43 | repeat_2026 | F43 | manual_imagej | 20260903_171417 (1).jpg | 10 | 3613 | FALSE
43 | repeat_2026 | F43 | manual_imagej | 20260903_171417 (1).jpg | 11 | 2670 | FALSE
43 | repeat_2026 | F43 | manual_imagej | 20260903_171417 (1).jpg | 12 | 1642 | FALSE
43 | repeat_2026 | F43 | manual_imagej | 20260903_171417 (1).jpg | 13 | 2278 | FALSE
43 | repeat_2026 | F43 | manual_imagej | 20260903_171417 (1).jpg | 14 | 2204 | FALSE
43 | repeat_2026 | F43 | manual_imagej | 20260903_171417 (1).jpg | 15 | 2148 | FALSE
43 | repeat_2026 | F43 | manual_imagej | 20260903_171417 (1).jpg | 16 | 2600 | FALSE
43 | repeat_2026 | F43 | manual_imagej | 20260903_171417 (1).jpg | 17 | 1482 | FALSE
43 | repeat_2026 | F43 | manual_imagej | 20260903_171417 (1).jpg | 18 | 1130 | FALSE
43 | repeat_2026 | F43 | manual_imagej | 20260903_171417 (1).jpg | 19 | 1600 | FALSE
43 | repeat_2026 | F43 | manual_imagej | 20260903_171417 (1).jpg | 20 | 1589 | FALSE
43 | repeat_2026 | F43 | manual_imagej | 20260903_171417 (1).jpg | 21 | 1549 | FALSE
43 | repeat_2026 | F43 | manual_imagej | 20260903_171417 (1).jpg | 22 | 977 | FALSE
43 | repeat_2026 | F43 | manual_imagej | 20260903_171417 (1).jpg | 23 | 2901 | FALSE
43 | repeat_2026 | F43 | manual_imagej | 20260903_171417 (1).jpg | 24 | 2580 | FALSE
43 | repeat_2026 | F43 | manual_imagej | 20260903_171417 (1).jpg | 25 | 3045 | FALSE
43 | repeat_2026 | F43 | manual_imagej | 20260903_171417 (1).jpg | 26 | 1780 | FALSE
43 | repeat_2026 | F43 | manual_imagej | 20260903_171417 (1).jpg | 27 | 2150 | FALSE
43 | repeat_2026 | F43 | manual_imagej | 20260903_171417 (1).jpg | 28 | 1588 | FALSE
43 | repeat_2026 | F43 | manual_imagej | 20260903_171417 (1).jpg | 29 | 2134 | FALSE
43 | repeat_2026 | F43 | manual_imagej | 20260903_171417 (1).jpg | 30 | 2670 | FALSE
43 | repeat_2026 | F43 | manual_imagej | 20260903_171417 (1).jpg | 31 | 1060 | FALSE
43 | repeat_2026 | F43 | manual_imagej | 20260903_171417 (1).jpg | 32 | 2119 | FALSE
43 | repeat_2026 | F43 | manual_imagej | 20260903_171417 (1).jpg | 33 | 1428 | FALSE
43 | repeat_2026 | F43 | manual_imagej | 20260903_171417 (1).jpg | 34 | 880 | FALSE
43 | repeat_2026 | F43 | manual_imagej | 20260903_171417 (1).jpg | 35 | 1184 | FALSE
43 | repeat_2026 | F43 | manual_imagej | 20260903_171417 (1).jpg | 36 | 981 | FALSE
43 | repeat_2026 | F43 | manual_imagej | 20260903_171417 (1).jpg | 37 | 1251 | FALSE
43 | repeat_2026 | F43 | manual_imagej | 20260903_171417 (1).jpg | 38 | 1762 | FALSE
43 | repeat_2026 | F43 | manual_imagej | 20260903_171417 (1).jpg | 39 | 1859 | FALSE
43 | repeat_2026 | F43 | manual_imagej | 20260903_171417 (1).jpg | 40 | 2471 | FALSE
43 | repeat_2026 | F43 | manual_imagej | 20260903_171417 (1).jpg | 41 | 1331 | FALSE
43 | repeat_2026 | F43 | manual_imagej | 20260903_171417 (1).jpg | 42 | 1804 | FALSE
43 | repeat_2026 | F43 | manual_imagej | 20260903_171417 (1).jpg | 43 | 1324 | FALSE
43 | repeat_2026 | F43 | manual_imagej | 20260903_171417 (1).jpg | 44 | 3059 | FALSE
43 | repeat_2026 | F43 | manual_imagej | 20260903_171417 (1).jpg | 45 | 2557 | FALSE
43 | repeat_2026 | F43 | manual_imagej | 20260903_171417 (1).jpg | 46 | 1209 | FALSE
43 | repeat_2026 | F43 | manual_imagej | 20260903_171417 (1).jpg | 47 | 1219 | FALSE
43 | repeat_2026 | F43 | manual_imagej | 20260903_171417 (1).jpg | 48 | 1278 | FALSE
43 | repeat_2026 | F43 | manual_imagej | 20260903_171417 (1).jpg | 49 | 2231 | FALSE
43 | repeat_2026 | F43 | manual_imagej | 20260903_171417 (1).jpg | 50 | 2246 | FALSE
43 | repeat_2026 | F43 | manual_imagej | 20260903_171417 (1).jpg | 51 | 2043 | FALSE
43 | repeat_2026 | F43 | manual_imagej | 20260903_171417 (1).jpg | 52 | 1217 | FALSE
43 | repeat_2026 | F43 | manual_imagej | 20260903_171417 (1).jpg | 53 | 1402 | FALSE
43 | repeat_2026 | F43 | manual_imagej | 20260903_171417 (1).jpg | 54 | 1065 | FALSE
43 | repeat_2026 | F43 | manual_imagej | 20260903_171417 (1).jpg | 55 | 893 | FALSE
43 | repeat_2026 | F43 | manual_imagej | 20260903_171417 (1).jpg | 56 | 903 | FALSE
43 | repeat_2026 | F43 | manual_imagej | 20260903_171417 (1).jpg | 57 | 1075 | FALSE
43 | repeat_2026 | F43 | manual_imagej | 20260903_171417 (1).jpg | 58 | 759 | FALSE
43 | repeat_2026 | F43 | manual_imagej | 20260903_171417 (1).jpg | 59 | 1187 | FALSE
44 | repeat_2026 | F44 | manual_imagej | 20260903_190700 (1).jpg | 1 | 1909 | FALSE
44 | repeat_2026 | F44 | manual_imagej | 20260903_190700 (1).jpg | 2 | 2252 | FALSE
44 | repeat_2026 | F44 | manual_imagej | 20260903_190700 (1).jpg | 3 | 2029 | FALSE
44 | repeat_2026 | F44 | manual_imagej | 20260903_190700 (1).jpg | 4 | 2335 | FALSE
44 | repeat_2026 | F44 | manual_imagej | 20260903_190700 (1).jpg | 5 | 2229 | FALSE
44 | repeat_2026 | F44 | manual_imagej | 20260903_190700 (1).jpg | 6 | 2065 | FALSE
44 | repeat_2026 | F44 | manual_imagej | 20260903_190700 (1).jpg | 7 | 2326 | FALSE
44 | repeat_2026 | F44 | manual_imagej | 20260903_190700 (1).jpg | 8 | 2956 | FALSE
44 | repeat_2026 | F44 | manual_imagej | 20260903_190700 (1).jpg | 9 | 1320 | FALSE
44 | repeat_2026 | F44 | manual_imagej | 20260903_190700 (1).jpg | 10 | 2842 | FALSE
44 | repeat_2026 | F44 | manual_imagej | 20260903_190700 (1).jpg | 11 | 2109 | FALSE
44 | repeat_2026 | F44 | manual_imagej | 20260903_190700 (1).jpg | 12 | 986 | FALSE
44 | repeat_2026 | F44 | manual_imagej | 20260903_190700 (1).jpg | 13 | 2167 | FALSE
44 | repeat_2026 | F44 | manual_imagej | 20260903_190700 (1).jpg | 14 | 2736 | FALSE
44 | repeat_2026 | F44 | manual_imagej | 20260903_190700 (1).jpg | 15 | 2153 | FALSE
44 | repeat_2026 | F44 | manual_imagej | 20260903_190700 (1).jpg | 16 | 1764 | FALSE
44 | repeat_2026 | F44 | manual_imagej | 20260903_190700 (1).jpg | 17 | 2354 | FALSE
44 | repeat_2026 | F44 | manual_imagej | 20260903_190700 (1).jpg | 18 | 1788 | FALSE
44 | repeat_2026 | F44 | manual_imagej | 20260903_190700 (1).jpg | 19 | 1492 | FALSE
44 | repeat_2026 | F44 | manual_imagej | 20260903_190700 (1).jpg | 20 | 1991 | FALSE
44 | repeat_2026 | F44 | manual_imagej | 20260903_190700 (1).jpg | 21 | 1834 | FALSE
44 | repeat_2026 | F44 | manual_imagej | 20260903_190700 (1).jpg | 22 | 1670 | FALSE
44 | repeat_2026 | F44 | manual_imagej | 20260903_190700 (1).jpg | 23 | 2496 | FALSE
44 | repeat_2026 | F44 | manual_imagej | 20260903_190700 (1).jpg | 24 | 2140 | FALSE
44 | repeat_2026 | F44 | manual_imagej | 20260903_190700 (1).jpg | 25 | 1871 | FALSE
44 | repeat_2026 | F44 | manual_imagej | 20260903_190700 (1).jpg | 26 | 1740 | FALSE
44 | repeat_2026 | F44 | manual_imagej | 20260903_190700 (1).jpg | 27 | 2336 | FALSE
44 | repeat_2026 | F44 | manual_imagej | 20260903_190700 (1).jpg | 28 | 2076 | FALSE
44 | repeat_2026 | F44 | manual_imagej | 20260903_190700 (1).jpg | 29 | 2872 | FALSE
44 | repeat_2026 | F44 | manual_imagej | 20260903_190700 (1).jpg | 30 | 2299 | FALSE
44 | repeat_2026 | F44 | manual_imagej | 20260903_190700 (1).jpg | 31 | 2126 | FALSE
44 | repeat_2026 | F44 | manual_imagej | 20260903_190700 (1).jpg | 32 | 2694 | FALSE
44 | repeat_2026 | F44 | manual_imagej | 20260903_190700 (1).jpg | 33 | 1506 | FALSE
44 | repeat_2026 | F44 | manual_imagej | 20260903_190700 (1).jpg | 34 | 2648 | FALSE
44 | repeat_2026 | F44 | manual_imagej | 20260903_190700 (1).jpg | 35 | 1654 | FALSE
44 | repeat_2026 | F44 | manual_imagej | 20260903_190700 (1).jpg | 36 | 1584 | FALSE
44 | repeat_2026 | F44 | manual_imagej | 20260903_190700 (1).jpg | 37 | 1887 | FALSE
44 | repeat_2026 | F44 | manual_imagej | 20260903_190700 (1).jpg | 38 | 1745 | FALSE
44 | repeat_2026 | F44 | manual_imagej | 20260903_190700 (1).jpg | 39 | 2068 | FALSE
44 | repeat_2026 | F44 | manual_imagej | 20260903_190700 (1).jpg | 40 | 2288 | FALSE
44 | repeat_2026 | F44 | manual_imagej | 20260903_190700 (1).jpg | 41 | 1280 | FALSE
44 | repeat_2026 | F44 | manual_imagej | 20260903_190700 (1).jpg | 42 | 764 | FALSE
44 | repeat_2026 | F44 | manual_imagej | 20260903_190700 (1).jpg | 43 | 1311 | FALSE
44 | repeat_2026 | F44 | manual_imagej | 20260903_190700 (1).jpg | 44 | 1863 | FALSE
44 | repeat_2026 | F44 | manual_imagej | 20260903_190700 (1).jpg | 45 | 1320 | FALSE
44 | repeat_2026 | F44 | manual_imagej | 20260903_190700 (1).jpg | 46 | 870 | FALSE
44 | repeat_2026 | F44 | manual_imagej | 20260903_190700 (1).jpg | 47 | 920 | FALSE
44 | repeat_2026 | F44 | manual_imagej | 20260903_190700 (1).jpg | 48 | 1085 | FALSE
44 | repeat_2026 | F44 | manual_imagej | 20260903_190700 (1).jpg | 49 | 1011 | FALSE
44 | repeat_2026 | F44 | manual_imagej | 20260903_190700 (1).jpg | 50 | 1033 | FALSE
44 | repeat_2026 | F44 | manual_imagej | 20260903_190700 (1).jpg | 51 | 1278 | FALSE
44 | repeat_2026 | F44 | manual_imagej | 20260903_190700 (1).jpg | 52 | 900 | FALSE
44 | repeat_2026 | F44 | manual_imagej | 20260903_190700 (1).jpg | 53 | 904 | FALSE
44 | repeat_2026 | F44 | manual_imagej | 20260903_190700 (1).jpg | 54 | 1643 | FALSE
44 | repeat_2026 | F44 | manual_imagej | 20260903_190700 (1).jpg | 55 | 1248 | FALSE
44 | repeat_2026 | F44 | manual_imagej | 20260903_190700 (1).jpg | 56 | 1759 | FALSE
44 | repeat_2026 | F44 | manual_imagej | 20260903_190700 (1).jpg | 57 | 2003 | FALSE
44 | repeat_2026 | F44 | manual_imagej | 20260903_190700 (1).jpg | 58 | 1000 | FALSE
44 | repeat_2026 | F44 | manual_imagej | 20260903_190700 (1).jpg | 59 | 1866 | FALSE
44 | repeat_2026 | F44 | manual_imagej | 20260903_190700 (1).jpg | 60 | 1416 | FALSE
44 | repeat_2026 | F44 | manual_imagej | 20260903_190700 (1).jpg | 61 | 2129 | FALSE
44 | repeat_2026 | F44 | manual_imagej | 20260903_190700 (1).jpg | 62 | 1848 | FALSE
44 | repeat_2026 | F44 | manual_imagej | 20260903_190700 (1).jpg | 63 | 2171 | FALSE
44 | repeat_2026 | F44 | manual_imagej | 20260903_190700 (1).jpg | 64 | 1922 | FALSE
44 | repeat_2026 | F44 | manual_imagej | 20260903_190700 (1).jpg | 65 | 1474 | FALSE
44 | repeat_2026 | F44 | manual_imagej | 20260903_190700 (1).jpg | 66 | 1802 | FALSE
44 | repeat_2026 | F44 | manual_imagej | 20260903_190700 (1).jpg | 67 | 1615 | FALSE
44 | repeat_2026 | F44 | manual_imagej | 20260903_190700 (1).jpg | 68 | 809 | FALSE
44 | repeat_2026 | F44 | manual_imagej | 20260903_190700 (1).jpg | 69 | 1278 | FALSE
44 | repeat_2026 | F44 | manual_imagej | 20260903_190700 (1).jpg | 70 | 1000 | FALSE
44 | repeat_2026 | F44 | manual_imagej | 20260903_190700 (1).jpg | 71 | 1106 | FALSE
44 | repeat_2026 | F44 | manual_imagej | 20260903_190700 (1).jpg | 72 | 1306 | FALSE
44 | repeat_2026 | F44 | manual_imagej | 20260903_190700 (1).jpg | 73 | 1307 | FALSE
44 | repeat_2026 | F44 | manual_imagej | 20260903_190700 (1).jpg | 74 | 1029 | FALSE
44 | repeat_2026 | F44 | manual_imagej | 20260903_190700 (1).jpg | 75 | 1058 | FALSE
44 | repeat_2026 | F44 | manual_imagej | 20260903_190700 (1).jpg | 76 | 1059 | FALSE
44 | repeat_2026 | F44 | manual_imagej | 20260903_190700 (1).jpg | 77 | 610 | FALSE
44 | repeat_2026 | F44 | manual_imagej | 20260903_190700 (1).jpg | 78 | 1206 | FALSE
44 | repeat_2026 | F44 | manual_imagej | 20260903_190700 (1).jpg | 79 | 628 | FALSE
44 | repeat_2026 | F44 | manual_imagej | 20260903_190700 (1).jpg | 80 | 531 | FALSE
44 | repeat_2026 | F44 | manual_imagej | 20260903_190700 (1).jpg | 81 | 925 | FALSE
44 | repeat_2026 | F44 | manual_imagej | 20260903_190700 (1).jpg | 82 | 1928 | FALSE
44 | repeat_2026 | F44 | manual_imagej | 20260903_190700 (1).jpg | 83 | 1420 | FALSE
44 | repeat_2026 | F44 | manual_imagej | 20260903_190700 (1).jpg | 84 | 1502 | FALSE
44 | repeat_2026 | F44 | manual_imagej | 20260903_190814 (1).jpg | 1 | 1674 | FALSE
44 | repeat_2026 | F44 | manual_imagej | 20260903_190814 (1).jpg | 2 | 1521 | FALSE
44 | repeat_2026 | F44 | manual_imagej | 20260903_190814 (1).jpg | 3 | 1213 | FALSE
44 | repeat_2026 | F44 | manual_imagej | 20260903_190814 (1).jpg | 4 | 982 | FALSE
44 | repeat_2026 | F44 | manual_imagej | 20260903_190814 (1).jpg | 5 | 1743 | FALSE
44 | repeat_2026 | F44 | manual_imagej | 20260903_190814 (1).jpg | 6 | 2512 | FALSE
44 | repeat_2026 | F44 | manual_imagej | 20260903_190814 (1).jpg | 7 | 1353 | FALSE
44 | repeat_2026 | F44 | manual_imagej | 20260903_190814 (1).jpg | 8 | 1918 | FALSE
44 | repeat_2026 | F44 | manual_imagej | 20260903_190814 (1).jpg | 9 | 2181 | FALSE
44 | repeat_2026 | F44 | manual_imagej | 20260903_190814 (1).jpg | 10 | 1634 | FALSE
44 | repeat_2026 | F44 | manual_imagej | 20260903_190814 (1).jpg | 11 | 1808 | FALSE
44 | repeat_2026 | F44 | manual_imagej | 20260903_190814 (1).jpg | 12 | 1987 | FALSE
44 | repeat_2026 | F44 | manual_imagej | 20260903_190814 (1).jpg | 13 | 1308 | FALSE
44 | repeat_2026 | F44 | manual_imagej | 20260903_190814 (1).jpg | 14 | 1662 | FALSE
44 | repeat_2026 | F44 | manual_imagej | 20260903_190814 (1).jpg | 15 | 1920 | FALSE
44 | repeat_2026 | F44 | manual_imagej | 20260903_190814 (1).jpg | 16 | 1271 | FALSE
44 | repeat_2026 | F44 | manual_imagej | 20260903_190814 (1).jpg | 17 | 1459 | FALSE
44 | repeat_2026 | F44 | manual_imagej | 20260903_190814 (1).jpg | 18 | 1826 | FALSE
44 | repeat_2026 | F44 | manual_imagej | 20260903_190814 (1).jpg | 19 | 1516 | FALSE
44 | repeat_2026 | F44 | manual_imagej | 20260903_190814 (1).jpg | 20 | 1615 | FALSE
44 | repeat_2026 | F44 | manual_imagej | 20260903_190814 (1).jpg | 21 | 1305 | FALSE
44 | repeat_2026 | F44 | manual_imagej | 20260903_190814 (1).jpg | 22 | 1858 | FALSE
44 | repeat_2026 | F44 | manual_imagej | 20260903_190814 (1).jpg | 23 | 1353 | FALSE
44 | repeat_2026 | F44 | manual_imagej | 20260903_190814 (1).jpg | 24 | 1633 | FALSE
44 | repeat_2026 | F44 | manual_imagej | 20260903_190814 (1).jpg | 25 | 1598 | FALSE
44 | repeat_2026 | F44 | manual_imagej | 20260903_190814 (1).jpg | 26 | 1161 | FALSE
44 | repeat_2026 | F44 | manual_imagej | 20260903_190814 (1).jpg | 27 | 768 | FALSE
44 | repeat_2026 | F44 | manual_imagej | 20260903_190814 (1).jpg | 28 | 1106 | FALSE
44 | repeat_2026 | F44 | manual_imagej | 20260903_190814 (1).jpg | 29 | 1163 | FALSE
44 | repeat_2026 | F44 | manual_imagej | 20260903_190814 (1).jpg | 30 | 2301 | FALSE
44 | repeat_2026 | F44 | manual_imagej | 20260903_190814 (1).jpg | 31 | 1300 | FALSE
44 | repeat_2026 | F44 | manual_imagej | 20260903_190814 (1).jpg | 32 | 1849 | FALSE
44 | repeat_2026 | F44 | manual_imagej | 20260903_190814 (1).jpg | 33 | 2067 | FALSE
44 | repeat_2026 | F44 | manual_imagej | 20260903_190814 (1).jpg | 34 | 1669 | FALSE
44 | repeat_2026 | F44 | manual_imagej | 20260903_190814 (1).jpg | 35 | 1006 | FALSE
44 | repeat_2026 | F44 | manual_imagej | 20260903_190814 (1).jpg | 36 | 945 | FALSE
44 | repeat_2026 | F44 | manual_imagej | 20260903_190814 (1).jpg | 37 | 1379 | FALSE
44 | repeat_2026 | F44 | manual_imagej | 20260903_190814 (1).jpg | 38 | 1601 | FALSE
44 | repeat_2026 | F44 | manual_imagej | 20260903_190814 (1).jpg | 39 | 993 | FALSE
44 | repeat_2026 | F44 | manual_imagej | 20260903_190814 (1).jpg | 40 | 2012 | FALSE
44 | repeat_2026 | F44 | manual_imagej | 20260903_190814 (1).jpg | 41 | 1900 | FALSE
44 | repeat_2026 | F44 | manual_imagej | 20260903_190814 (1).jpg | 42 | 932 | FALSE
44 | repeat_2026 | F44 | manual_imagej | 20260903_190747 (1).jpg | 1 | 3557 | FALSE
44 | repeat_2026 | F44 | manual_imagej | 20260903_190747 (1).jpg | 2 | 1732 | FALSE
44 | repeat_2026 | F44 | manual_imagej | 20260903_190747 (1).jpg | 3 | 1272 | FALSE
44 | repeat_2026 | F44 | manual_imagej | 20260903_190747 (1).jpg | 4 | 1913 | FALSE
44 | repeat_2026 | F44 | manual_imagej | 20260903_190747 (1).jpg | 5 | 1723 | FALSE
44 | repeat_2026 | F44 | manual_imagej | 20260903_190747 (1).jpg | 6 | 2894 | FALSE
44 | repeat_2026 | F44 | manual_imagej | 20260903_190747 (1).jpg | 7 | 1337 | FALSE
44 | repeat_2026 | F44 | manual_imagej | 20260903_190747 (1).jpg | 8 | 2325 | FALSE
44 | repeat_2026 | F44 | manual_imagej | 20260903_190747 (1).jpg | 9 | 965 | FALSE
44 | repeat_2026 | F44 | manual_imagej | 20260903_190747 (1).jpg | 10 | 1285 | FALSE
44 | repeat_2026 | F44 | manual_imagej | 20260903_190747 (1).jpg | 11 | 1989 | FALSE
44 | repeat_2026 | F44 | manual_imagej | 20260903_190747 (1).jpg | 12 | 2140 | FALSE
44 | repeat_2026 | F44 | manual_imagej | 20260903_190747 (1).jpg | 13 | 2035 | FALSE
44 | repeat_2026 | F44 | manual_imagej | 20260903_190747 (1).jpg | 14 | 1480 | FALSE
44 | repeat_2026 | F44 | manual_imagej | 20260903_190747 (1).jpg | 15 | 1961 | FALSE
44 | repeat_2026 | F44 | manual_imagej | 20260903_190747 (1).jpg | 16 | 1090 | FALSE
44 | repeat_2026 | F44 | manual_imagej | 20260903_190747 (1).jpg | 17 | 1336 | FALSE
44 | repeat_2026 | F44 | manual_imagej | 20260903_190747 (1).jpg | 18 | 1711 | FALSE
44 | repeat_2026 | F44 | manual_imagej | 20260903_190747 (1).jpg | 19 | 2870 | FALSE
44 | repeat_2026 | F44 | manual_imagej | 20260903_190747 (1).jpg | 20 | 2877 | FALSE
44 | repeat_2026 | F44 | manual_imagej | 20260903_190747 (1).jpg | 21 | 2768 | FALSE
44 | repeat_2026 | F44 | manual_imagej | 20260903_190747 (1).jpg | 22 | 1597 | FALSE
44 | repeat_2026 | F44 | manual_imagej | 20260903_190747 (1).jpg | 23 | 2667 | FALSE
44 | repeat_2026 | F44 | manual_imagej | 20260903_190747 (1).jpg | 24 | 1370 | FALSE
44 | repeat_2026 | F44 | manual_imagej | 20260903_190747 (1).jpg | 25 | 2411 | FALSE
44 | repeat_2026 | F44 | manual_imagej | 20260903_190747 (1).jpg | 26 | 1043 | FALSE
44 | repeat_2026 | F44 | manual_imagej | 20260903_190747 (1).jpg | 27 | 864 | FALSE
44 | repeat_2026 | F44 | manual_imagej | 20260903_190747 (1).jpg | 28 | 1643 | FALSE
44 | repeat_2026 | F44 | manual_imagej | 20260903_190747 (1).jpg | 29 | 998 | FALSE
44 | repeat_2026 | F44 | manual_imagej | 20260903_190747 (1).jpg | 30 | 877 | FALSE
44 | repeat_2026 | F44 | manual_imagej | 20260903_190747 (1).jpg | 31 | 1588 | FALSE
44 | repeat_2026 | F44 | manual_imagej | 20260903_190747 (1).jpg | 32 | 2427 | FALSE
44 | repeat_2026 | F44 | manual_imagej | 20260903_190747 (1).jpg | 33 | 1670 | FALSE
44 | repeat_2026 | F44 | manual_imagej | 20260903_190747 (1).jpg | 34 | 2039 | FALSE
44 | repeat_2026 | F44 | manual_imagej | 20260903_190747 (1).jpg | 35 | 1347 | FALSE
44 | repeat_2026 | F44 | manual_imagej | 20260903_190747 (1).jpg | 36 | 1987 | FALSE
44 | repeat_2026 | F44 | manual_imagej | 20260903_190747 (1).jpg | 37 | 1377 | FALSE
44 | repeat_2026 | F44 | manual_imagej | 20260903_190747 (1).jpg | 38 | 1643 | FALSE
44 | repeat_2026 | F44 | manual_imagej | 20260903_190747 (1).jpg | 39 | 1320 | FALSE
44 | repeat_2026 | F44 | manual_imagej | 20260903_190747 (1).jpg | 40 | 867 | FALSE
44 | repeat_2026 | F44 | manual_imagej | 20260903_190747 (1).jpg | 41 | 988 | FALSE
44 | repeat_2026 | F44 | manual_imagej | 20260903_190747 (1).jpg | 42 | 953 | FALSE
44 | repeat_2026 | F44 | manual_imagej | 20260903_190747 (1).jpg | 43 | 962 | FALSE
44 | repeat_2026 | F44 | manual_imagej | 20260903_190747 (1).jpg | 44 | 1170 | FALSE
44 | repeat_2026 | F44 | manual_imagej | 20260903_190747 (1).jpg | 45 | 1140 | FALSE
44 | repeat_2026 | F44 | manual_imagej | 20260903_190747 (1).jpg | 46 | 677 | FALSE
44 | repeat_2026 | F44 | manual_imagej | 20260903_190747 (1).jpg | 47 | 723 | FALSE
44 | repeat_2026 | F44 | manual_imagej | 20260903_190747 (1).jpg | 48 | 1350 | FALSE
44 | repeat_2026 | F44 | manual_imagej | 20260903_190747 (1).jpg | 49 | 940 | FALSE
44 | repeat_2026 | F44 | manual_imagej | 20260903_190747 (1).jpg | 50 | 899 | FALSE
44 | repeat_2026 | F44 | manual_imagej | 20260903_190747 (1).jpg | 51 | 560 | FALSE
44 | repeat_2026 | F44 | manual_imagej | 20260903_190747 (1).jpg | 52 | 1593 | FALSE
44 | repeat_2026 | F44 | manual_imagej | 20260903_190747 (1).jpg | 53 | 1019 | FALSE
44 | repeat_2026 | F44 | manual_imagej | 20260903_190747 (1).jpg | 54 | 1438 | FALSE
44 | repeat_2026 | F44 | manual_imagej | 20260903_190747 (1).jpg | 55 | 1306 | FALSE
44 | repeat_2026 | F44 | manual_imagej | 20260903_190747 (1).jpg | 56 | 962 | FALSE
44 | repeat_2026 | F44 | manual_imagej | 20260903_190747 (1).jpg | 57 | 1487 | FALSE
44 | repeat_2026 | F44 | manual_imagej | 20260903_190747 (1).jpg | 58 | 931 | FALSE
44 | repeat_2026 | F44 | manual_imagej | 20260903_190747 (1).jpg | 59 | 1424 | FALSE
44 | repeat_2026 | F44 | manual_imagej | 20260903_190747 (1).jpg | 60 | 2575 | FALSE
44 | repeat_2026 | F44 | manual_imagej | 20260903_190747 (1).jpg | 61 | 2453 | FALSE
44 | repeat_2026 | F44 | manual_imagej | 20260903_190747 (1).jpg | 62 | 3055 | FALSE
44 | repeat_2026 | F44 | manual_imagej | 20260903_190747 (1).jpg | 63 | 1880 | FALSE
44 | repeat_2026 | F44 | manual_imagej | 20260903_190747 (1).jpg | 64 | 1383 | FALSE
44 | repeat_2026 | F44 | manual_imagej | 20260903_190747 (1).jpg | 65 | 1094 | FALSE
44 | repeat_2026 | F44 | manual_imagej | 20260903_190747 (1).jpg | 66 | 1158 | FALSE
44 | repeat_2026 | F44 | manual_imagej | 20260903_190747 (1).jpg | 67 | 2119 | FALSE
44 | repeat_2026 | F44 | manual_imagej | 20260903_190747 (1).jpg | 68 | 803 | FALSE
44 | repeat_2026 | F44 | manual_imagej | 20260903_190747 (1).jpg | 69 | 840 | FALSE
44 | repeat_2026 | F44 | manual_imagej | 20260903_190747 (1).jpg | 70 | 1590 | FALSE
44 | repeat_2026 | F44 | manual_imagej | 20260903_190747 (1).jpg | 71 | 602 | FALSE
44 | repeat_2026 | F44 | manual_imagej | 20260903_190747 (1).jpg | 72 | 1167 | FALSE
44 | repeat_2026 | F44 | manual_imagej | 20260903_190747 (1).jpg | 73 | 430 | FALSE
44 | repeat_2026 | F44 | manual_imagej | 20260903_190747 (1).jpg | 74 | 575 | FALSE
44 | repeat_2026 | F44 | manual_imagej | 20260903_190747 (1).jpg | 75 | 637 | FALSE
44 | repeat_2026 | F44 | manual_imagej | 20260903_190747 (1).jpg | 76 | 444 | FALSE
44 | repeat_2026 | F44 | manual_imagej | 20260903_190747 (1).jpg | 77 | 1158 | FALSE
44 | repeat_2026 | F44 | manual_imagej | 20260903_190747 (1).jpg | 78 | 1129 | FALSE
4 | repeat_2026 | F4 | manual_imagej | 20260901_100711.jpg | 1 | 1695 | FALSE
4 | repeat_2026 | F4 | manual_imagej | 20260901_100711.jpg | 2 | 1487 | FALSE
4 | repeat_2026 | F4 | manual_imagej | 20260901_100711.jpg | 3 | 1481 | FALSE
4 | repeat_2026 | F4 | manual_imagej | 20260901_100711.jpg | 4 | 1298 | FALSE
4 | repeat_2026 | F4 | manual_imagej | 20260901_100711.jpg | 5 | 1404 | FALSE
4 | repeat_2026 | F4 | manual_imagej | 20260901_100711.jpg | 6 | 1563 | FALSE
4 | repeat_2026 | F4 | manual_imagej | 20260901_100711.jpg | 7 | 1186 | FALSE
4 | repeat_2026 | F4 | manual_imagej | 20260901_100711.jpg | 8 | 1604 | FALSE
4 | repeat_2026 | F4 | manual_imagej | 20260901_100711.jpg | 9 | 1077 | FALSE
4 | repeat_2026 | F4 | manual_imagej | 20260901_100711.jpg | 10 | 1000 | FALSE
4 | repeat_2026 | F4 | manual_imagej | 20260901_100711.jpg | 11 | 957 | FALSE
4 | repeat_2026 | F4 | manual_imagej | 20260901_100711.jpg | 12 | 1379 | FALSE
4 | repeat_2026 | F4 | manual_imagej | 20260901_100711.jpg | 13 | 1563 | FALSE
4 | repeat_2026 | F4 | manual_imagej | 20260901_100711.jpg | 14 | 1216 | FALSE
4 | repeat_2026 | F4 | manual_imagej | 20260901_100711.jpg | 15 | 1255 | FALSE
4 | repeat_2026 | F4 | manual_imagej | 20260901_100711.jpg | 16 | 1241 | FALSE
4 | repeat_2026 | F4 | manual_imagej | 20260901_100711.jpg | 17 | 1540 | FALSE
4 | repeat_2026 | F4 | manual_imagej | 20260901_100711.jpg | 18 | 1353 | FALSE
4 | repeat_2026 | F4 | manual_imagej | 20260901_100711.jpg | 19 | 1585 | FALSE
4 | repeat_2026 | F4 | manual_imagej | 20260901_100711.jpg | 20 | 1379 | FALSE
4 | repeat_2026 | F4 | manual_imagej | 20260901_100711.jpg | 21 | 1219 | FALSE
4 | repeat_2026 | F4 | manual_imagej | 20260901_100711.jpg | 22 | 1430 | FALSE
4 | repeat_2026 | F4 | manual_imagej | 20260901_100711.jpg | 23 | 1307 | FALSE
4 | repeat_2026 | F4 | manual_imagej | 20260901_100711.jpg | 24 | 1569 | FALSE
4 | repeat_2026 | F4 | manual_imagej | 20260901_100711.jpg | 25 | 1281 | FALSE
4 | repeat_2026 | F4 | manual_imagej | 20260901_100711.jpg | 26 | 1300 | FALSE
4 | repeat_2026 | F4 | manual_imagej | 20260901_100711.jpg | 27 | 1589 | FALSE
4 | repeat_2026 | F4 | manual_imagej | 20260901_100711.jpg | 28 | 1373 | FALSE
4 | repeat_2026 | F4 | manual_imagej | 20260901_100711.jpg | 29 | 1749 | FALSE
4 | repeat_2026 | F4 | manual_imagej | 20260901_100711.jpg | 30 | 1305 | FALSE
4 | repeat_2026 | F4 | manual_imagej | 20260901_100711.jpg | 31 | 1453 | FALSE
4 | repeat_2026 | F4 | manual_imagej | 20260901_100711.jpg | 32 | 1307 | FALSE
4 | repeat_2026 | F4 | manual_imagej | 20260901_100711.jpg | 33 | 1320 | FALSE
4 | repeat_2026 | F4 | manual_imagej | 20260901_100711.jpg | 34 | 1621 | FALSE
4 | repeat_2026 | F4 | manual_imagej | 20260901_100711.jpg | 35 | 928 | FALSE
4 | repeat_2026 | F4 | manual_imagej | 20260901_100711.jpg | 36 | 1136 | FALSE
4 | repeat_2026 | F4 | manual_imagej | 20260901_100711.jpg | 37 | 1308 | FALSE
4 | repeat_2026 | F4 | manual_imagej | 20260901_100711.jpg | 38 | 1373 | FALSE
4 | repeat_2026 | F4 | manual_imagej | 20260901_100711.jpg | 39 | 1700 | FALSE
4 | repeat_2026 | F4 | manual_imagej | 20260901_100711.jpg | 40 | 1114 | FALSE
4 | repeat_2026 | F4 | manual_imagej | 20260901_100711.jpg | 41 | 1373 | FALSE
4 | repeat_2026 | F4 | manual_imagej | 20260901_100711.jpg | 42 | 1524 | FALSE
4 | repeat_2026 | F4 | manual_imagej | 20260901_100711.jpg | 43 | 1421 | FALSE
4 | repeat_2026 | F4 | manual_imagej | 20260901_100711.jpg | 44 | 1437 | FALSE
4 | repeat_2026 | F4 | manual_imagej | 20260901_100711.jpg | 45 | 1062 | FALSE
4 | repeat_2026 | F4 | manual_imagej | 20260901_100711.jpg | 46 | 1579 | FALSE
4 | repeat_2026 | F4 | manual_imagej | 20260901_100711.jpg | 47 | 1260 | FALSE
4 | repeat_2026 | F4 | manual_imagej | 20260901_100711.jpg | 48 | 1457 | FALSE
4 | repeat_2026 | F4 | manual_imagej | 20260901_100711.jpg | 49 | 1479 | FALSE
4 | repeat_2026 | F4 | manual_imagej | 20260901_100711.jpg | 50 | 1540 | FALSE
4 | repeat_2026 | F4 | manual_imagej | 20260901_100711.jpg | 51 | 1453 | FALSE
4 | repeat_2026 | F4 | manual_imagej | 20260901_100711.jpg | 52 | 1196 | FALSE
4 | repeat_2026 | F4 | manual_imagej | 20260901_101227.jpg | 1 | 1895 | FALSE
4 | repeat_2026 | F4 | manual_imagej | 20260901_101227.jpg | 2 | 1591 | FALSE
4 | repeat_2026 | F4 | manual_imagej | 20260901_101227.jpg | 3 | 1195 | FALSE
4 | repeat_2026 | F4 | manual_imagej | 20260901_101227.jpg | 4 | 1437 | FALSE
4 | repeat_2026 | F4 | manual_imagej | 20260901_101227.jpg | 5 | 1013 | FALSE
4 | repeat_2026 | F4 | manual_imagej | 20260901_101227.jpg | 6 | 1572 | FALSE
4 | repeat_2026 | F4 | manual_imagej | 20260901_101227.jpg | 7 | 1297 | FALSE
4 | repeat_2026 | F4 | manual_imagej | 20260901_101227.jpg | 8 | 1271 | FALSE
4 | repeat_2026 | F4 | manual_imagej | 20260901_101227.jpg | 9 | 1691 | FALSE
4 | repeat_2026 | F4 | manual_imagej | 20260901_101227.jpg | 10 | 1504 | FALSE
4 | repeat_2026 | F4 | manual_imagej | 20260901_101227.jpg | 11 | 1508 | FALSE
4 | repeat_2026 | F4 | manual_imagej | 20260901_101227.jpg | 12 | 1788 | FALSE
4 | repeat_2026 | F4 | manual_imagej | 20260901_101227.jpg | 13 | 1256 | FALSE
4 | repeat_2026 | F4 | manual_imagej | 20260901_101227.jpg | 14 | 1470 | FALSE
4 | repeat_2026 | F4 | manual_imagej | 20260901_101227.jpg | 15 | 1243 | FALSE
4 | repeat_2026 | F4 | manual_imagej | 20260901_101227.jpg | 16 | 1362 | FALSE
4 | repeat_2026 | F4 | manual_imagej | 20260901_101227.jpg | 17 | 1667 | FALSE
4 | repeat_2026 | F4 | manual_imagej | 20260901_101227.jpg | 18 | 1603 | FALSE
4 | repeat_2026 | F4 | manual_imagej | 20260901_101227.jpg | 19 | 1172 | FALSE
4 | repeat_2026 | F4 | manual_imagej | 20260901_101227.jpg | 20 | 1785 | FALSE
4 | repeat_2026 | F4 | manual_imagej | 20260901_101227.jpg | 21 | 1452 | FALSE
4 | repeat_2026 | F4 | manual_imagej | 20260901_101227.jpg | 22 | 1206 | FALSE
4 | repeat_2026 | F4 | manual_imagej | 20260901_101227.jpg | 23 | 1254 | FALSE
4 | repeat_2026 | F4 | manual_imagej | 20260901_101227.jpg | 24 | 1662 | FALSE
4 | repeat_2026 | F4 | manual_imagej | 20260901_101227.jpg | 25 | 1165 | FALSE
4 | repeat_2026 | F4 | manual_imagej | 20260901_101227.jpg | 26 | 1226 | FALSE
4 | repeat_2026 | F4 | manual_imagej | 20260901_101227.jpg | 27 | 1419 | FALSE
4 | repeat_2026 | F4 | manual_imagej | 20260901_101227.jpg | 28 | 1621 | FALSE
4 | repeat_2026 | F4 | manual_imagej | 20260901_101227.jpg | 29 | 1568 | FALSE
4 | repeat_2026 | F4 | manual_imagej | 20260901_101227.jpg | 30 | 1268 | FALSE
4 | repeat_2026 | F4 | manual_imagej | 20260901_101227.jpg | 31 | 1379 | FALSE
4 | repeat_2026 | F4 | manual_imagej | 20260901_101227.jpg | 32 | 1285 | FALSE
4 | repeat_2026 | F4 | manual_imagej | 20260901_101227.jpg | 33 | 1376 | FALSE
4 | repeat_2026 | F4 | manual_imagej | 20260901_101227.jpg | 34 | 1723 | FALSE
4 | repeat_2026 | F4 | manual_imagej | 20260901_101227.jpg | 35 | 1434 | FALSE
4 | repeat_2026 | F4 | manual_imagej | 20260901_101227.jpg | 36 | 1280 | FALSE
4 | repeat_2026 | F4 | manual_imagej | 20260901_101227.jpg | 37 | 1581 | FALSE
4 | repeat_2026 | F4 | manual_imagej | 20260901_101227.jpg | 38 | 1413 | FALSE
4 | repeat_2026 | F4 | manual_imagej | 20260901_101227.jpg | 39 | 1427 | FALSE
4 | repeat_2026 | F4 | manual_imagej | 20260901_101227.jpg | 40 | 1622 | FALSE
4 | repeat_2026 | F4 | manual_imagej | 20260901_101227.jpg | 41 | 1496 | FALSE
4 | repeat_2026 | F4 | manual_imagej | 20260901_101227.jpg | 42 | 1649 | FALSE
4 | repeat_2026 | F4 | manual_imagej | 20260901_101227.jpg | 43 | 1702 | FALSE
4 | repeat_2026 | F4 | manual_imagej | 20260901_101227.jpg | 44 | 1870 | FALSE
4 | repeat_2026 | F4 | manual_imagej | 20260901_101227.jpg | 45 | 1181 | FALSE
4 | repeat_2026 | F4 | manual_imagej | 20260901_101227.jpg | 46 | 1551 | FALSE
4 | repeat_2026 | F4 | manual_imagej | 20260901_101227.jpg | 47 | 1417 | FALSE
4 | repeat_2026 | F4 | manual_imagej | 20260901_101227.jpg | 48 | 1493 | FALSE
4 | repeat_2026 | F4 | manual_imagej | 20260901_101227.jpg | 49 | 1269 | FALSE
4 | repeat_2026 | F4 | manual_imagej | 20260901_101227.jpg | 50 | 1292 | FALSE
4 | repeat_2026 | F4 | manual_imagej | 20260901_101227.jpg | 51 | 1131 | FALSE
4 | repeat_2026 | F4 | manual_imagej | 20260901_101227.jpg | 52 | 1725 | FALSE
4 | repeat_2026 | F4 | manual_imagej | 20260901_101227.jpg | 53 | 1767 | FALSE
4 | repeat_2026 | F4 | manual_imagej | 20260901_101227.jpg | 54 | 1228 | FALSE
4 | repeat_2026 | F4 | manual_imagej | 20260901_101227.jpg | 55 | 1449 | FALSE
4 | repeat_2026 | F4 | manual_imagej | 20260901_101227.jpg | 56 | 1980 | FALSE
4 | repeat_2026 | F4 | manual_imagej | 20260901_101227.jpg | 57 | 1339 | FALSE
4 | repeat_2026 | F4 | manual_imagej | 20260901_101227.jpg | 58 | 1572 | FALSE
4 | repeat_2026 | F4 | manual_imagej | 20260901_101227.jpg | 59 | 1500 | FALSE
4 | repeat_2026 | F4 | manual_imagej | 20260901_101227.jpg | 60 | 1187 | FALSE
4 | repeat_2026 | F4 | manual_imagej | 20260901_101227.jpg | 61 | 1302 | FALSE
4 | repeat_2026 | F4 | manual_imagej | 20260901_101227.jpg | 62 | 1362 | FALSE
4 | repeat_2026 | F4 | manual_imagej | 20260901_101227.jpg | 63 | 1226 | FALSE
4 | repeat_2026 | F4 | manual_imagej | 20260901_101227.jpg | 64 | 1599 | FALSE
4 | repeat_2026 | F4 | manual_imagej | 20260901_101227.jpg | 65 | 1555 | FALSE
4 | repeat_2026 | F4 | manual_imagej | 20260901_101227.jpg | 66 | 1758 | FALSE
4 | repeat_2026 | F4 | manual_imagej | 20260901_101227.jpg | 67 | 1399 | FALSE
4 | repeat_2026 | F4 | manual_imagej | 20260901_101227.jpg | 68 | 1521 | FALSE
4 | repeat_2026 | F4 | manual_imagej | 20260901_101227.jpg | 69 | 1465 | FALSE
4 | repeat_2026 | F4 | manual_imagej | 20260901_101227.jpg | 70 | 1687 | FALSE
4 | repeat_2026 | F4 | manual_imagej | 20260901_101227.jpg | 71 | 930 | FALSE
4 | repeat_2026 | F4 | manual_imagej | 20260901_101227.jpg | 72 | 1294 | FALSE
4 | repeat_2026 | F4 | manual_imagej | 20260901_101227.jpg | 73 | 1387 | FALSE
4 | repeat_2026 | F4 | manual_imagej | 20260901_101227.jpg | 74 | 1061 | FALSE
4 | repeat_2026 | F4 | manual_imagej | 20260901_101227.jpg | 75 | 1528 | FALSE
4 | repeat_2026 | F4 | manual_imagej | 20260901_101227.jpg | 76 | 1604 | FALSE
4 | repeat_2026 | F4 | manual_imagej | 20260901_101227.jpg | 77 | 1387 | FALSE
4 | repeat_2026 | F4 | manual_imagej | 20260901_101227.jpg | 78 | 1322 | FALSE
4 | repeat_2026 | F4 | manual_imagej | 20260901_101013.jpg | 1 | 1341 | FALSE
4 | repeat_2026 | F4 | manual_imagej | 20260901_101013.jpg | 2 | 1545 | FALSE
4 | repeat_2026 | F4 | manual_imagej | 20260901_101013.jpg | 3 | 971 | FALSE
4 | repeat_2026 | F4 | manual_imagej | 20260901_101013.jpg | 4 | 967 | FALSE
4 | repeat_2026 | F4 | manual_imagej | 20260901_101013.jpg | 5 | 1199 | FALSE
4 | repeat_2026 | F4 | manual_imagej | 20260901_101013.jpg | 6 | 1723 | FALSE
4 | repeat_2026 | F4 | manual_imagej | 20260901_101013.jpg | 7 | 1641 | FALSE
4 | repeat_2026 | F4 | manual_imagej | 20260901_101013.jpg | 8 | 1796 | FALSE
4 | repeat_2026 | F4 | manual_imagej | 20260901_101013.jpg | 9 | 1382 | FALSE
4 | repeat_2026 | F4 | manual_imagej | 20260901_101013.jpg | 10 | 1752 | FALSE
4 | repeat_2026 | F4 | manual_imagej | 20260901_101013.jpg | 11 | 1478 | FALSE
4 | repeat_2026 | F4 | manual_imagej | 20260901_101013.jpg | 12 | 1646 | FALSE
4 | repeat_2026 | F4 | manual_imagej | 20260901_101013.jpg | 13 | 1545 | FALSE
4 | repeat_2026 | F4 | manual_imagej | 20260901_101013.jpg | 14 | 1456 | FALSE
4 | repeat_2026 | F4 | manual_imagej | 20260901_101013.jpg | 15 | 1305 | FALSE
4 | repeat_2026 | F4 | manual_imagej | 20260901_101013.jpg | 16 | 1205 | FALSE
4 | repeat_2026 | F4 | manual_imagej | 20260901_101013.jpg | 17 | 1362 | FALSE
4 | repeat_2026 | F4 | manual_imagej | 20260901_101013.jpg | 18 | 1222 | FALSE
4 | repeat_2026 | F4 | manual_imagej | 20260901_101013.jpg | 19 | 1273 | FALSE
4 | repeat_2026 | F4 | manual_imagej | 20260901_101013.jpg | 20 | 1409 | FALSE
4 | repeat_2026 | F4 | manual_imagej | 20260901_101013.jpg | 21 | 1205 | FALSE
4 | repeat_2026 | F4 | manual_imagej | 20260901_101013.jpg | 22 | 1337 | FALSE
4 | repeat_2026 | F4 | manual_imagej | 20260901_101013.jpg | 23 | 1773 | FALSE
4 | repeat_2026 | F4 | manual_imagej | 20260901_101013.jpg | 24 | 1523 | FALSE
4 | repeat_2026 | F4 | manual_imagej | 20260901_101013.jpg | 25 | 1243 | FALSE
4 | repeat_2026 | F4 | manual_imagej | 20260901_101013.jpg | 26 | 1399 | FALSE
4 | repeat_2026 | F4 | manual_imagej | 20260901_101013.jpg | 27 | 1443 | FALSE
4 | repeat_2026 | F4 | manual_imagej | 20260901_101013.jpg | 28 | 1489 | FALSE
4 | repeat_2026 | F4 | manual_imagej | 20260901_101013.jpg | 29 | 1486 | FALSE
4 | repeat_2026 | F4 | manual_imagej | 20260901_101013.jpg | 30 | 1553 | FALSE
4 | repeat_2026 | F4 | manual_imagej | 20260901_101013.jpg | 31 | 1250 | FALSE
4 | repeat_2026 | F4 | manual_imagej | 20260901_101013.jpg | 32 | 1636 | FALSE
4 | repeat_2026 | F4 | manual_imagej | 20260901_101013.jpg | 33 | 1507 | FALSE
4 | repeat_2026 | F4 | manual_imagej | 20260901_101013.jpg | 34 | 1498 | FALSE
4 | repeat_2026 | F4 | manual_imagej | 20260901_101013.jpg | 35 | 1267 | FALSE
4 | repeat_2026 | F4 | manual_imagej | 20260901_101013.jpg | 36 | 1252 | FALSE
4 | repeat_2026 | F4 | manual_imagej | 20260901_101013.jpg | 37 | 1583 | FALSE
4 | repeat_2026 | F4 | manual_imagej | 20260901_101013.jpg | 38 | 1441 | FALSE
4 | repeat_2026 | F4 | manual_imagej | 20260901_101013.jpg | 39 | 1297 | FALSE
4 | repeat_2026 | F4 | manual_imagej | 20260901_101013.jpg | 40 | 1374 | FALSE
4 | repeat_2026 | F4 | manual_imagej | 20260901_101013.jpg | 41 | 1159 | FALSE
4 | repeat_2026 | F4 | manual_imagej | 20260901_101013.jpg | 42 | 1727 | FALSE
4 | repeat_2026 | F4 | manual_imagej | 20260901_101013.jpg | 43 | 1432 | FALSE
4 | repeat_2026 | F4 | manual_imagej | 20260901_101013.jpg | 44 | 1138 | FALSE
4 | repeat_2026 | F4 | manual_imagej | 20260901_101013.jpg | 45 | 1182 | FALSE
4 | repeat_2026 | F4 | manual_imagej | 20260901_101013.jpg | 46 | 1636 | FALSE
4 | repeat_2026 | F4 | manual_imagej | 20260901_101013.jpg | 47 | 1182 | FALSE
4 | repeat_2026 | F4 | manual_imagej | 20260901_101013.jpg | 48 | 1001 | FALSE
4 | repeat_2026 | F4 | manual_imagej | 20260901_101013.jpg | 49 | 1527 | FALSE
4 | repeat_2026 | F4 | manual_imagej | 20260901_101013.jpg | 50 | 1136 | FALSE
4 | repeat_2026 | F4 | manual_imagej | 20260901_101013.jpg | 51 | 1046 | FALSE
4 | repeat_2026 | F4 | manual_imagej | 20260901_101013.jpg | 52 | 1203 | FALSE
4 | repeat_2026 | F4 | manual_imagej | 20260901_101013.jpg | 53 | 1319 | FALSE
4 | repeat_2026 | F4 | manual_imagej | 20260901_101013.jpg | 54 | 980 | FALSE
4 | repeat_2026 | F4 | manual_imagej | 20260901_101013.jpg | 55 | 1205 | FALSE
4 | repeat_2026 | F4 | manual_imagej | 20260901_101013.jpg | 56 | 1069 | FALSE
5 | repeat_2026 | F5 | manual_imagej | 20260901_101419.jpg | 1 | 1691 | FALSE
5 | repeat_2026 | F5 | manual_imagej | 20260901_101419.jpg | 2 | 1307 | FALSE
5 | repeat_2026 | F5 | manual_imagej | 20260901_101419.jpg | 3 | 1822 | FALSE
5 | repeat_2026 | F5 | manual_imagej | 20260901_101419.jpg | 4 | 1612 | FALSE
5 | repeat_2026 | F5 | manual_imagej | 20260901_101419.jpg | 5 | 2010 | FALSE
5 | repeat_2026 | F5 | manual_imagej | 20260901_101419.jpg | 6 | 1494 | FALSE
5 | repeat_2026 | F5 | manual_imagej | 20260901_101419.jpg | 7 | 1405 | FALSE
5 | repeat_2026 | F5 | manual_imagej | 20260901_101419.jpg | 8 | 2548 | FALSE
5 | repeat_2026 | F5 | manual_imagej | 20260901_101419.jpg | 9 | 1634 | FALSE
5 | repeat_2026 | F5 | manual_imagej | 20260901_101419.jpg | 10 | 1420 | FALSE
5 | repeat_2026 | F5 | manual_imagej | 20260901_101419.jpg | 11 | 2195 | FALSE
5 | repeat_2026 | F5 | manual_imagej | 20260901_101419.jpg | 12 | 1423 | FALSE
5 | repeat_2026 | F5 | manual_imagej | 20260901_101419.jpg | 13 | 2153 | FALSE
5 | repeat_2026 | F5 | manual_imagej | 20260901_101419.jpg | 14 | 1307 | FALSE
5 | repeat_2026 | F5 | manual_imagej | 20260901_101419.jpg | 15 | 2103 | FALSE
5 | repeat_2026 | F5 | manual_imagej | 20260901_101419.jpg | 16 | 1920 | FALSE
5 | repeat_2026 | F5 | manual_imagej | 20260901_101419.jpg | 17 | 2055 | FALSE
5 | repeat_2026 | F5 | manual_imagej | 20260901_101419.jpg | 18 | 2529 | FALSE
5 | repeat_2026 | F5 | manual_imagej | 20260901_101419.jpg | 19 | 1790 | FALSE
5 | repeat_2026 | F5 | manual_imagej | 20260901_101419.jpg | 20 | 1420 | FALSE
5 | repeat_2026 | F5 | manual_imagej | 20260901_101419.jpg | 21 | 1555 | FALSE
5 | repeat_2026 | F5 | manual_imagej | 20260901_101419.jpg | 22 | 1597 | FALSE
5 | repeat_2026 | F5 | manual_imagej | 20260901_101419.jpg | 23 | 1693 | FALSE
5 | repeat_2026 | F5 | manual_imagej | 20260901_101419.jpg | 24 | 1448 | FALSE
5 | repeat_2026 | F5 | manual_imagej | 20260901_101419.jpg | 25 | 1588 | FALSE
5 | repeat_2026 | F5 | manual_imagej | 20260901_101419.jpg | 26 | 1566 | FALSE
5 | repeat_2026 | F5 | manual_imagej | 20260901_101419.jpg | 27 | 1915 | FALSE
5 | repeat_2026 | F5 | manual_imagej | 20260901_101419.jpg | 28 | 1774 | FALSE
5 | repeat_2026 | F5 | manual_imagej | 20260901_101419.jpg | 29 | 1933 | FALSE
5 | repeat_2026 | F5 | manual_imagej | 20260901_101419.jpg | 30 | 2085 | FALSE
5 | repeat_2026 | F5 | manual_imagej | 20260901_101419.jpg | 31 | 1541 | FALSE
5 | repeat_2026 | F5 | manual_imagej | 20260901_101419.jpg | 32 | 1691 | FALSE
5 | repeat_2026 | F5 | manual_imagej | 20260901_101419.jpg | 33 | 1610 | FALSE
5 | repeat_2026 | F5 | manual_imagej | 20260901_101419.jpg | 34 | 1512 | FALSE
5 | repeat_2026 | F5 | manual_imagej | 20260901_101419.jpg | 35 | 1687 | FALSE
5 | repeat_2026 | F5 | manual_imagej | 20260901_101419.jpg | 36 | 1929 | FALSE
5 | repeat_2026 | F5 | manual_imagej | 20260901_101419.jpg | 37 | 1892 | FALSE
5 | repeat_2026 | F5 | manual_imagej | 20260901_101419.jpg | 38 | 1167 | FALSE
5 | repeat_2026 | F5 | manual_imagej | 20260901_101419.jpg | 39 | 1490 | FALSE
5 | repeat_2026 | F5 | manual_imagej | 20260901_101419.jpg | 40 | 1264 | FALSE
5 | repeat_2026 | F5 | manual_imagej | 20260901_101419.jpg | 41 | 2219 | FALSE
5 | repeat_2026 | F5 | manual_imagej | 20260901_101833.jpg | 1 | 1706 | FALSE
5 | repeat_2026 | F5 | manual_imagej | 20260901_101833.jpg | 2 | 1684 | FALSE
5 | repeat_2026 | F5 | manual_imagej | 20260901_101833.jpg | 3 | 1596 | FALSE
5 | repeat_2026 | F5 | manual_imagej | 20260901_101833.jpg | 4 | 1662 | FALSE
5 | repeat_2026 | F5 | manual_imagej | 20260901_101833.jpg | 5 | 1815 | FALSE
5 | repeat_2026 | F5 | manual_imagej | 20260901_101833.jpg | 6 | 1859 | FALSE
5 | repeat_2026 | F5 | manual_imagej | 20260901_101833.jpg | 7 | 1703 | FALSE
5 | repeat_2026 | F5 | manual_imagej | 20260901_101833.jpg | 8 | 1798 | FALSE
5 | repeat_2026 | F5 | manual_imagej | 20260901_101833.jpg | 9 | 1676 | FALSE
5 | repeat_2026 | F5 | manual_imagej | 20260901_101833.jpg | 10 | 1551 | FALSE
5 | repeat_2026 | F5 | manual_imagej | 20260901_101833.jpg | 11 | 1705 | FALSE
5 | repeat_2026 | F5 | manual_imagej | 20260901_101833.jpg | 12 | 1619 | FALSE
5 | repeat_2026 | F5 | manual_imagej | 20260901_101833.jpg | 13 | 1620 | FALSE
5 | repeat_2026 | F5 | manual_imagej | 20260901_101833.jpg | 14 | 2056 | FALSE
5 | repeat_2026 | F5 | manual_imagej | 20260901_101833.jpg | 15 | 1224 | FALSE
5 | repeat_2026 | F5 | manual_imagej | 20260901_101833.jpg | 16 | 1531 | FALSE
5 | repeat_2026 | F5 | manual_imagej | 20260901_101833.jpg | 17 | 2355 | FALSE
5 | repeat_2026 | F5 | manual_imagej | 20260901_101833.jpg | 18 | 1269 | FALSE
5 | repeat_2026 | F5 | manual_imagej | 20260901_101833.jpg | 19 | 1563 | FALSE
5 | repeat_2026 | F5 | manual_imagej | 20260901_101833.jpg | 20 | 1358 | FALSE
5 | repeat_2026 | F5 | manual_imagej | 20260901_101833.jpg | 21 | 1454 | FALSE
5 | repeat_2026 | F5 | manual_imagej | 20260901_101833.jpg | 22 | 1688 | FALSE
5 | repeat_2026 | F5 | manual_imagej | 20260901_101833.jpg | 23 | 1836 | FALSE
5 | repeat_2026 | F5 | manual_imagej | 20260901_101833.jpg | 24 | 1494 | FALSE
5 | repeat_2026 | F5 | manual_imagej | 20260901_101833.jpg | 25 | 1763 | FALSE
5 | repeat_2026 | F5 | manual_imagej | 20260901_101833.jpg | 26 | 1580 | FALSE
5 | repeat_2026 | F5 | manual_imagej | 20260901_101833.jpg | 27 | 1643 | FALSE
5 | repeat_2026 | F5 | manual_imagej | 20260901_101833.jpg | 28 | 1715 | FALSE
5 | repeat_2026 | F5 | manual_imagej | 20260901_101833.jpg | 29 | 1751 | FALSE
5 | repeat_2026 | F5 | manual_imagej | 20260901_101833.jpg | 30 | 1470 | FALSE
5 | repeat_2026 | F5 | manual_imagej | 20260901_101833.jpg | 31 | 1798 | FALSE
5 | repeat_2026 | F5 | manual_imagej | 20260901_101833.jpg | 32 | 1300 | FALSE
5 | repeat_2026 | F5 | manual_imagej | 20260901_101833.jpg | 33 | 1933 | FALSE
5 | repeat_2026 | F5 | manual_imagej | 20260901_101833.jpg | 34 | 1758 | FALSE
5 | repeat_2026 | F5 | manual_imagej | 20260901_101833.jpg | 35 | 1639 | FALSE
5 | repeat_2026 | F5 | manual_imagej | 20260901_101833.jpg | 36 | 1991 | FALSE
5 | repeat_2026 | F5 | manual_imagej | 20260901_101833.jpg | 37 | 1901 | FALSE
5 | repeat_2026 | F5 | manual_imagej | 20260901_101833.jpg | 38 | 2059 | FALSE
5 | repeat_2026 | F5 | manual_imagej | 20260901_101833.jpg | 39 | 1505 | FALSE
5 | repeat_2026 | F5 | manual_imagej | 20260901_101833.jpg | 40 | 1527 | FALSE
5 | repeat_2026 | F5 | manual_imagej | 20260901_101833.jpg | 41 | 1410 | FALSE
5 | repeat_2026 | F5 | manual_imagej | 20260901_101833.jpg | 42 | 1545 | FALSE
5 | repeat_2026 | F5 | manual_imagej | 20260901_101833.jpg | 43 | 2257 | FALSE
5 | repeat_2026 | F5 | manual_imagej | 20260901_101833.jpg | 44 | 1750 | FALSE
5 | repeat_2026 | F5 | manual_imagej | 20260901_101833.jpg | 45 | 1798 | FALSE
5 | repeat_2026 | F5 | manual_imagej | 20260901_101833.jpg | 46 | 1531 | FALSE
5 | repeat_2026 | F5 | manual_imagej | 20260901_101833.jpg | 47 | 1837 | FALSE
5 | repeat_2026 | F5 | manual_imagej | 20260901_101833.jpg | 48 | 1688 | FALSE
5 | repeat_2026 | F5 | manual_imagej | 20260901_101833.jpg | 49 | 1138 | FALSE
5 | repeat_2026 | F5 | manual_imagej | 20260901_101833.jpg | 50 | 1584 | FALSE
5 | repeat_2026 | F5 | manual_imagej | 20260901_101833.jpg | 51 | 1510 | FALSE
5 | repeat_2026 | F5 | manual_imagej | 20260901_101833.jpg | 52 | 1555 | FALSE
5 | repeat_2026 | F5 | manual_imagej | 20260901_101833.jpg | 53 | 1859 | FALSE
5 | repeat_2026 | F5 | manual_imagej | 20260901_101833.jpg | 54 | 1466 | FALSE
5 | repeat_2026 | F5 | manual_imagej | 20260901_101833.jpg | 55 | 1815 | FALSE
5 | repeat_2026 | F5 | manual_imagej | 20260901_101833.jpg | 56 | 1815 | FALSE
5 | repeat_2026 | F5 | manual_imagej | 20260901_101833.jpg | 57 | 1831 | FALSE
5 | repeat_2026 | F5 | manual_imagej | 20260901_101833.jpg | 58 | 1750 | FALSE
5 | repeat_2026 | F5 | manual_imagej | 20260901_101833.jpg | 59 | 1684 | FALSE
5 | repeat_2026 | F5 | manual_imagej | 20260901_101833.jpg | 60 | 1399 | FALSE
5 | repeat_2026 | F5 | manual_imagej | 20260901_101833.jpg | 61 | 1772 | FALSE
5 | repeat_2026 | F5 | manual_imagej | 20260901_101833.jpg | 62 | 2273 | FALSE
5 | repeat_2026 | F5 | manual_imagej | 20260901_101525.jpg | 1 | 1748 | FALSE
5 | repeat_2026 | F5 | manual_imagej | 20260901_101525.jpg | 2 | 1879 | FALSE
5 | repeat_2026 | F5 | manual_imagej | 20260901_101525.jpg | 3 | 1659 | FALSE
5 | repeat_2026 | F5 | manual_imagej | 20260901_101525.jpg | 4 | 1877 | FALSE
5 | repeat_2026 | F5 | manual_imagej | 20260901_101525.jpg | 5 | 1746 | FALSE
5 | repeat_2026 | F5 | manual_imagej | 20260901_101525.jpg | 6 | 1494 | FALSE
5 | repeat_2026 | F5 | manual_imagej | 20260901_101525.jpg | 7 | 2009 | FALSE
5 | repeat_2026 | F5 | manual_imagej | 20260901_101525.jpg | 8 | 1796 | FALSE
5 | repeat_2026 | F5 | manual_imagej | 20260901_101525.jpg | 9 | 2022 | FALSE
5 | repeat_2026 | F5 | manual_imagej | 20260901_101525.jpg | 10 | 1976 | FALSE
5 | repeat_2026 | F5 | manual_imagej | 20260901_101525.jpg | 11 | 1687 | FALSE
5 | repeat_2026 | F5 | manual_imagej | 20260901_101525.jpg | 12 | 1587 | FALSE
5 | repeat_2026 | F5 | manual_imagej | 20260901_101525.jpg | 13 | 1955 | FALSE
5 | repeat_2026 | F5 | manual_imagej | 20260901_101525.jpg | 14 | 1966 | FALSE
5 | repeat_2026 | F5 | manual_imagej | 20260901_101525.jpg | 15 | 1700 | FALSE
5 | repeat_2026 | F5 | manual_imagej | 20260901_101525.jpg | 16 | 1974 | FALSE
5 | repeat_2026 | F5 | manual_imagej | 20260901_101525.jpg | 17 | 1878 | FALSE
5 | repeat_2026 | F5 | manual_imagej | 20260901_101525.jpg | 18 | 1753 | FALSE
5 | repeat_2026 | F5 | manual_imagej | 20260901_101525.jpg | 19 | 1798 | FALSE
5 | repeat_2026 | F5 | manual_imagej | 20260901_101525.jpg | 20 | 1523 | FALSE
5 | repeat_2026 | F5 | manual_imagej | 20260901_101525.jpg | 21 | 2476 | FALSE
5 | repeat_2026 | F5 | manual_imagej | 20260901_101525.jpg | 22 | 1800 | FALSE
5 | repeat_2026 | F5 | manual_imagej | 20260901_101525.jpg | 23 | 2279 | FALSE
5 | repeat_2026 | F5 | manual_imagej | 20260901_101525.jpg | 24 | 1881 | FALSE
5 | repeat_2026 | F5 | manual_imagej | 20260901_101525.jpg | 25 | 1819 | FALSE
5 | repeat_2026 | F5 | manual_imagej | 20260901_101525.jpg | 26 | 1605 | FALSE
5 | repeat_2026 | F5 | manual_imagej | 20260901_101525.jpg | 27 | 1451 | FALSE
5 | repeat_2026 | F5 | manual_imagej | 20260901_101525.jpg | 28 | 1747 | FALSE
5 | repeat_2026 | F5 | manual_imagej | 20260901_101525.jpg | 29 | 2309 | FALSE
5 | repeat_2026 | F5 | manual_imagej | 20260901_101525.jpg | 30 | 1453 | FALSE
5 | repeat_2026 | F5 | manual_imagej | 20260901_101525.jpg | 31 | 1427 | FALSE
5 | repeat_2026 | F5 | manual_imagej | 20260901_101525.jpg | 32 | 1639 | FALSE
5 | repeat_2026 | F5 | manual_imagej | 20260901_101525.jpg | 33 | 1441 | FALSE
5 | repeat_2026 | F5 | manual_imagej | 20260901_101525.jpg | 34 | 1601 | FALSE
5 | repeat_2026 | F5 | manual_imagej | 20260901_101525.jpg | 35 | 1485 | FALSE
5 | repeat_2026 | F5 | manual_imagej | 20260901_101525.jpg | 36 | 1482 | FALSE
5 | repeat_2026 | F5 | manual_imagej | 20260901_101525.jpg | 37 | 1493 | FALSE
5 | repeat_2026 | F5 | manual_imagej | 20260901_101525.jpg | 38 | 1671 | FALSE
5 | repeat_2026 | F5 | manual_imagej | 20260901_101525.jpg | 39 | 1364 | FALSE
5 | repeat_2026 | F5 | manual_imagej | 20260901_101525.jpg | 40 | 1664 | FALSE
5 | repeat_2026 | F5 | manual_imagej | 20260901_101525.jpg | 41 | 1397 | FALSE
5 | repeat_2026 | F5 | manual_imagej | 20260901_101525.jpg | 42 | 2144 | FALSE
5 | repeat_2026 | F5 | manual_imagej | 20260901_101525.jpg | 43 | 1768 | FALSE
5 | repeat_2026 | F5 | manual_imagej | 20260901_101525.jpg | 44 | 1637 | FALSE
45 | batch12_2026 | F45 | manual_imagej | F45_n1.tif | 1 | 3803 | FALSE | [9 empty] | 1
45 | batch12_2026 | F45 | manual_imagej | F45_n1.tif | 2 | 1849 | FALSE | [9 empty] | 1
45 | batch12_2026 | F45 | manual_imagej | F45_n1.tif | 3 | 3381 | FALSE | [9 empty] | 1
45 | batch12_2026 | F45 | manual_imagej | F45_n1.tif | 4 | 1756 | FALSE | [9 empty] | 1
45 | batch12_2026 | F45 | manual_imagej | F45_n1.tif | 5 | 3229 | FALSE | [9 empty] | 1
45 | batch12_2026 | F45 | manual_imagej | F45_n1.tif | 6 | 2447 | FALSE | [9 empty] | 1
45 | batch12_2026 | F45 | manual_imagej | F45_n1.tif | 7 | 2040 | FALSE | [9 empty] | 1
45 | batch12_2026 | F45 | manual_imagej | F45_n1.tif | 8 | 1742 | FALSE | [9 empty] | 1
45 | batch12_2026 | F45 | manual_imagej | F45_n1.tif | 9 | 2228 | FALSE | [9 empty] | 1
45 | batch12_2026 | F45 | manual_imagej | F45_n1.tif | 10 | 2324 | FALSE | [9 empty] | 1
45 | batch12_2026 | F45 | manual_imagej | F45_n1.tif | 11 | 3733 | FALSE | [9 empty] | 1
45 | batch12_2026 | F45 | manual_imagej | F45_n1.tif | 12 | 1347 | FALSE | [9 empty] | 1
45 | batch12_2026 | F45 | manual_imagej | F45_n1.tif | 13 | 4010 | FALSE | [9 empty] | 1
45 | batch12_2026 | F45 | manual_imagej | F45_n1.tif | 14 | 1584 | FALSE | [9 empty] | 1
45 | batch12_2026 | F45 | manual_imagej | F45_n1.tif | 15 | 1803 | FALSE | [9 empty] | 1
45 | batch12_2026 | F45 | manual_imagej | F45_n1.tif | 16 | 1705 | FALSE | [9 empty] | 1
45 | batch12_2026 | F45 | manual_imagej | F45_n1.tif | 17 | 2757 | FALSE | [9 empty] | 1
45 | batch12_2026 | F45 | manual_imagej | F45_n1.tif | 18 | 2386 | FALSE | [9 empty] | 1
45 | batch12_2026 | F45 | manual_imagej | F45_n1.tif | 19 | 1255 | FALSE | [9 empty] | 1
45 | batch12_2026 | F45 | manual_imagej | F45_n1.tif | 20 | 1691 | FALSE | [9 empty] | 1
45 | batch12_2026 | F45 | manual_imagej | F45_n1.tif | 21 | 1775 | FALSE | [9 empty] | 1
45 | batch12_2026 | F45 | manual_imagej | F45_n1.tif | 22 | 1688 | FALSE | [9 empty] | 1
45 | batch12_2026 | F45 | manual_imagej | F45_n1.tif | 23 | 1386 | FALSE | [9 empty] | 1
45 | batch12_2026 | F45 | manual_imagej | F45_n1.tif | 24 | 2391 | FALSE | [9 empty] | 1
45 | batch12_2026 | F45 | manual_imagej | F45_n1.tif | 25 | 2207 | FALSE | [9 empty] | 1
45 | batch12_2026 | F45 | manual_imagej | F45_n1.tif | 26 | 1163 | FALSE | [9 empty] | 1
45 | batch12_2026 | F45 | manual_imagej | F45_n1.tif | 27 | 2372 | FALSE | [9 empty] | 1
45 | batch12_2026 | F45 | manual_imagej | F45_n1.tif | 28 | 1888 | FALSE | [9 empty] | 1
45 | batch12_2026 | F45 | manual_imagej | F45_n1.tif | 29 | 1912 | FALSE | [9 empty] | 1
45 | batch12_2026 | F45 | manual_imagej | F45_n1.tif | 30 | 2129 | FALSE | [9 empty] | 1
45 | batch12_2026 | F45 | manual_imagej | F45_n1.tif | 31 | 2133 | FALSE | [9 empty] | 1
45 | batch12_2026 | F45 | manual_imagej | F45_n1.tif | 32 | 3117 | FALSE | [9 empty] | 1
45 | batch12_2026 | F45 | manual_imagej | F45_n1.tif | 33 | 2539 | FALSE | [9 empty] | 1
45 | batch12_2026 | F45 | manual_imagej | F45_n2.tif | 1 | 1573 | FALSE | [9 empty] | 1
45 | batch12_2026 | F45 | manual_imagej | F45_n2.tif | 2 | 1175 | FALSE | [9 empty] | 1
45 | batch12_2026 | F45 | manual_imagej | F45_n2.tif | 3 | 2650 | FALSE | [9 empty] | 1
45 | batch12_2026 | F45 | manual_imagej | F45_n2.tif | 4 | 1996 | FALSE | [9 empty] | 1
45 | batch12_2026 | F45 | manual_imagej | F45_n2.tif | 5 | 3179 | FALSE | [9 empty] | 1
45 | batch12_2026 | F45 | manual_imagej | F45_n2.tif | 6 | 1832 | FALSE | [9 empty] | 1
45 | batch12_2026 | F45 | manual_imagej | F45_n2.tif | 7 | 1036 | FALSE | [9 empty] | 1
45 | batch12_2026 | F45 | manual_imagej | F45_n2.tif | 8 | 2355 | FALSE | [9 empty] | 1
45 | batch12_2026 | F45 | manual_imagej | F45_n2.tif | 9 | 1122 | FALSE | [9 empty] | 1
45 | batch12_2026 | F45 | manual_imagej | F45_n2.tif | 10 | 1329 | FALSE | [9 empty] | 1
45 | batch12_2026 | F45 | manual_imagej | F45_n2.tif | 11 | 1082 | FALSE | [9 empty] | 1
45 | batch12_2026 | F45 | manual_imagej | F45_n2.tif | 12 | 2529 | FALSE | [9 empty] | 1
45 | batch12_2026 | F45 | manual_imagej | F45_n2.tif | 13 | 2332 | FALSE | [9 empty] | 1
45 | batch12_2026 | F45 | manual_imagej | F45_n2.tif | 14 | 1790 | FALSE | [9 empty] | 1
45 | batch12_2026 | F45 | manual_imagej | F45_n2.tif | 15 | 1324 | FALSE | [9 empty] | 1
45 | batch12_2026 | F45 | manual_imagej | F45_n2.tif | 16 | 1495 | FALSE | [9 empty] | 1
45 | batch12_2026 | F45 | manual_imagej | F45_n2.tif | 17 | 1982 | FALSE | [9 empty] | 1
45 | batch12_2026 | F45 | manual_imagej | F45_n2.tif | 18 | 2419 | FALSE | [9 empty] | 1
45 | batch12_2026 | F45 | manual_imagej | F45_n2.tif | 19 | 1760 | FALSE | [9 empty] | 1
45 | batch12_2026 | F45 | manual_imagej | F45_n2.tif | 20 | 1781 | FALSE | [9 empty] | 1
45 | batch12_2026 | F45 | manual_imagej | F45_n2.tif | 21 | 1797 | FALSE | [9 empty] | 1
45 | batch12_2026 | F45 | manual_imagej | F45_n2.tif | 22 | 1450 | FALSE | [9 empty] | 1
45 | batch12_2026 | F45 | manual_imagej | F45_n2.tif | 23 | 1480 | FALSE | [9 empty] | 1
45 | batch12_2026 | F45 | manual_imagej | F45_n2.tif | 24 | 1174 | FALSE | [9 empty] | 1
45 | batch12_2026 | F45 | manual_imagej | F45_n2.tif | 25 | 1398 | FALSE | [9 empty] | 1
45 | batch12_2026 | F45 | manual_imagej | F45_n2.tif | 26 | 1678 | FALSE | [9 empty] | 1
45 | batch12_2026 | F45 | manual_imagej | F45_n2.tif | 27 | 1914 | FALSE | [9 empty] | 1
45 | batch12_2026 | F45 | manual_imagej | F45_n2.tif | 28 | 991 | FALSE | [9 empty] | 1
45 | batch12_2026 | F45 | manual_imagej | F45_n2.tif | 29 | 1827 | FALSE | [9 empty] | 1
45 | batch12_2026 | F45 | manual_imagej | F45_n2.tif | 30 | 4361 | FALSE | [9 empty] | 1
45 | batch12_2026 | F45 | manual_imagej | F45_n2.tif | 31 | 1930 | FALSE | [9 empty] | 1
45 | batch12_2026 | F45 | manual_imagej | F45_n2.tif | 32 | 1133 | FALSE | [9 empty] | 1
45 | batch12_2026 | F45 | manual_imagej | F45_n2.tif | 33 | 2046 | FALSE | [9 empty] | 1
45 | batch12_2026 | F45 | manual_imagej | F45_n2.tif | 34 | 1747 | FALSE | [9 empty] | 1
45 | batch12_2026 | F45 | manual_imagej | F45_n2.tif | 35 | 1598 | FALSE | [9 empty] | 1
45 | batch12_2026 | F45 | manual_imagej | F45_n2.tif | 36 | 1209 | FALSE | [9 empty] | 1
45 | batch12_2026 | F45 | manual_imagej | F45_n2.tif | 37 | 2648 | FALSE | [9 empty] | 1
45 | batch12_2026 | F45 | manual_imagej | F45_n2.tif | 38 | 1451 | FALSE | [9 empty] | 1
45 | batch12_2026 | F45 | manual_imagej | F45_n2.tif | 39 | 1747 | FALSE | [9 empty] | 1
45 | batch12_2026 | F45 | manual_imagej | F45_n2.tif | 40 | 2449 | FALSE | [9 empty] | 1
45 | batch12_2026 | F45 | manual_imagej | F45_n2.tif | 41 | 1132 | FALSE | [9 empty] | 1
45 | batch12_2026 | F45 | manual_imagej | F45_n2.tif | 42 | 1861 | FALSE | [9 empty] | 1
45 | batch12_2026 | F45 | manual_imagej | F45_n2.tif | 43 | 2025 | FALSE | [9 empty] | 1
45 | batch12_2026 | F45 | manual_imagej | F45_n2.tif | 44 | 2210 | FALSE | [9 empty] | 1
45 | batch12_2026 | F45 | manual_imagej | F45_n2.tif | 45 | 1460 | FALSE | [9 empty] | 1
45 | batch12_2026 | F45 | manual_imagej | F45_n3.tif | 1 | 2001 | FALSE | [9 empty] | 1
45 | batch12_2026 | F45 | manual_imagej | F45_n3.tif | 2 | 2130 | FALSE | [9 empty] | 1
45 | batch12_2026 | F45 | manual_imagej | F45_n3.tif | 3 | 1302 | FALSE | [9 empty] | 1
45 | batch12_2026 | F45 | manual_imagej | F45_n3.tif | 4 | 1352 | FALSE | [9 empty] | 1
45 | batch12_2026 | F45 | manual_imagej | F45_n3.tif | 5 | 2108 | FALSE | [9 empty] | 1
45 | batch12_2026 | F45 | manual_imagej | F45_n3.tif | 6 | 1364 | FALSE | [9 empty] | 1
45 | batch12_2026 | F45 | manual_imagej | F45_n3.tif | 7 | 1488 | FALSE | [9 empty] | 1
45 | batch12_2026 | F45 | manual_imagej | F45_n3.tif | 8 | 1171 | FALSE | [9 empty] | 1
45 | batch12_2026 | F45 | manual_imagej | F45_n3.tif | 9 | 1753 | FALSE | [9 empty] | 1
45 | batch12_2026 | F45 | manual_imagej | F45_n3.tif | 10 | 1941 | FALSE | [9 empty] | 1
45 | batch12_2026 | F45 | manual_imagej | F45_n3.tif | 11 | 1371 | FALSE | [9 empty] | 1
45 | batch12_2026 | F45 | manual_imagej | F45_n3.tif | 12 | 1055 | FALSE | [9 empty] | 1
45 | batch12_2026 | F45 | manual_imagej | F45_n3.tif | 13 | 1321 | FALSE | [9 empty] | 1
45 | batch12_2026 | F45 | manual_imagej | F45_n3.tif | 14 | 2294 | FALSE | [9 empty] | 1
45 | batch12_2026 | F45 | manual_imagej | F45_n3.tif | 15 | 1223 | FALSE | [9 empty] | 1
45 | batch12_2026 | F45 | manual_imagej | F45_n3.tif | 16 | 1036 | FALSE | [9 empty] | 1
45 | batch12_2026 | F45 | manual_imagej | F45_n3.tif | 17 | 1121 | FALSE | [9 empty] | 1
45 | batch12_2026 | F45 | manual_imagej | F45_n3.tif | 18 | 1894 | FALSE | [9 empty] | 1
45 | batch12_2026 | F45 | manual_imagej | F45_n3.tif | 19 | 1486 | FALSE | [9 empty] | 1
45 | batch12_2026 | F45 | manual_imagej | F45_n3.tif | 20 | 1579 | FALSE | [9 empty] | 1
45 | batch12_2026 | F45 | manual_imagej | F45_n3.tif | 21 | 2750 | FALSE | [9 empty] | 1
45 | batch12_2026 | F45 | manual_imagej | F45_n3.tif | 22 | 1033 | FALSE | [9 empty] | 1
45 | batch12_2026 | F45 | manual_imagej | F45_n3.tif | 23 | 914 | FALSE | [9 empty] | 1
45 | batch12_2026 | F45 | manual_imagej | F45_n3.tif | 24 | 1673 | FALSE | [9 empty] | 1
45 | batch12_2026 | F45 | manual_imagej | F45_n3.tif | 25 | 1525 | FALSE | [9 empty] | 1
45 | batch12_2026 | F45 | manual_imagej | F45_n3.tif | 26 | 2164 | FALSE | [9 empty] | 1
45 | batch12_2026 | F45 | manual_imagej | F45_n3.tif | 27 | 1455 | FALSE | [9 empty] | 1
45 | batch12_2026 | F45 | manual_imagej | F45_n3.tif | 28 | 2244 | FALSE | [9 empty] | 1
45 | batch12_2026 | F45 | manual_imagej | F45_n3.tif | 29 | 2148 | FALSE | [9 empty] | 1
45 | batch12_2026 | F45 | manual_imagej | F45_n3.tif | 30 | 1839 | FALSE | [9 empty] | 1
45 | batch12_2026 | F45 | manual_imagej | F45_n3.tif | 31 | 1259 | FALSE | [9 empty] | 1
45 | batch12_2026 | F45 | manual_imagej | F45_n3.tif | 32 | 1841 | FALSE | [9 empty] | 1
45 | batch12_2026 | F45 | manual_imagej | F45_n3.tif | 33 | 943 | FALSE | [9 empty] | 1
45 | batch12_2026 | F45 | manual_imagej | F45_n3.tif | 34 | 1303 | FALSE | [9 empty] | 1
45 | batch12_2026 | F45 | manual_imagej | F45_n3.tif | 35 | 1847 | FALSE | [9 empty] | 1
45 | batch12_2026 | F45 | manual_imagej | F45_n3.tif | 36 | 1254 | FALSE | [9 empty] | 1
45 | batch12_2026 | F45 | manual_imagej | F45_n3.tif | 37 | 2126 | FALSE | [9 empty] | 1
45 | batch12_2026 | F45 | manual_imagej | F45_n3.tif | 38 | 2272 | FALSE | [9 empty] | 1
45 | batch12_2026 | F45 | manual_imagej | F45_n3.tif | 39 | 1916 | FALSE | [9 empty] | 1
45 | batch12_2026 | F45 | manual_imagej | F45_n3.tif | 40 | 2377 | FALSE | [9 empty] | 1
45 | batch12_2026 | F45 | manual_imagej | F45_n3.tif | 41 | 2198 | FALSE | [9 empty] | 1
46 | batch12_2026 | F46 | manual_imagej | F46_n1.tif | 1 | 4102 | FALSE | [9 empty] | 1
46 | batch12_2026 | F46 | manual_imagej | F46_n1.tif | 2 | 1713 | FALSE | [9 empty] | 1
46 | batch12_2026 | F46 | manual_imagej | F46_n1.tif | 3 | 1334 | FALSE | [9 empty] | 1
46 | batch12_2026 | F46 | manual_imagej | F46_n1.tif | 4 | 1670 | FALSE | [9 empty] | 1
46 | batch12_2026 | F46 | manual_imagej | F46_n1.tif | 5 | 2174 | FALSE | [9 empty] | 1
46 | batch12_2026 | F46 | manual_imagej | F46_n1.tif | 6 | 2245 | FALSE | [9 empty] | 1
46 | batch12_2026 | F46 | manual_imagej | F46_n1.tif | 7 | 1614 | FALSE | [9 empty] | 1
46 | batch12_2026 | F46 | manual_imagej | F46_n1.tif | 8 | 1687 | FALSE | [9 empty] | 1
46 | batch12_2026 | F46 | manual_imagej | F46_n1.tif | 9 | 1746 | FALSE | [9 empty] | 1
46 | batch12_2026 | F46 | manual_imagej | F46_n1.tif | 10 | 1957 | FALSE | [9 empty] | 1
46 | batch12_2026 | F46 | manual_imagej | F46_n1.tif | 11 | 2304 | FALSE | [9 empty] | 1
46 | batch12_2026 | F46 | manual_imagej | F46_n1.tif | 12 | 1290 | FALSE | [9 empty] | 1
46 | batch12_2026 | F46 | manual_imagej | F46_n1.tif | 13 | 1557 | FALSE | [9 empty] | 1
46 | batch12_2026 | F46 | manual_imagej | F46_n1.tif | 14 | 1645 | FALSE | [9 empty] | 1
46 | batch12_2026 | F46 | manual_imagej | F46_n1.tif | 15 | 1578 | FALSE | [9 empty] | 1
46 | batch12_2026 | F46 | manual_imagej | F46_n1.tif | 16 | 1051 | FALSE | [9 empty] | 1
46 | batch12_2026 | F46 | manual_imagej | F46_n1.tif | 17 | 1092 | FALSE | [9 empty] | 1
46 | batch12_2026 | F46 | manual_imagej | F46_n1.tif | 18 | 1928 | FALSE | [9 empty] | 1
46 | batch12_2026 | F46 | manual_imagej | F46_n1.tif | 19 | 1324 | FALSE | [9 empty] | 1
46 | batch12_2026 | F46 | manual_imagej | F46_n1.tif | 20 | 1342 | FALSE | [9 empty] | 1
46 | batch12_2026 | F46 | manual_imagej | F46_n1.tif | 21 | 955 | FALSE | [9 empty] | 1
46 | batch12_2026 | F46 | manual_imagej | F46_n1.tif | 22 | 1520 | FALSE | [9 empty] | 1
46 | batch12_2026 | F46 | manual_imagej | F46_n1.tif | 23 | 2006 | FALSE | [9 empty] | 1
46 | batch12_2026 | F46 | manual_imagej | F46_n1.tif | 24 | 2616 | FALSE | [9 empty] | 1
46 | batch12_2026 | F46 | manual_imagej | F46_n1.tif | 25 | 1221 | FALSE | [9 empty] | 1
46 | batch12_2026 | F46 | manual_imagej | F46_n1.tif | 26 | 1276 | FALSE | [9 empty] | 1
46 | batch12_2026 | F46 | manual_imagej | F46_n1.tif | 27 | 1930 | FALSE | [9 empty] | 1
46 | batch12_2026 | F46 | manual_imagej | F46_n1.tif | 28 | 1372 | FALSE | [9 empty] | 1
46 | batch12_2026 | F46 | manual_imagej | F46_n1.tif | 29 | 1960 | FALSE | [9 empty] | 1
46 | batch12_2026 | F46 | manual_imagej | F46_n1.tif | 30 | 1185 | FALSE | [9 empty] | 1
46 | batch12_2026 | F46 | manual_imagej | F46_n1.tif | 31 | 1119 | FALSE | [9 empty] | 1
46 | batch12_2026 | F46 | manual_imagej | F46_n1.tif | 32 | 1492 | FALSE | [9 empty] | 1
46 | batch12_2026 | F46 | manual_imagej | F46_n1.tif | 33 | 1500 | FALSE | [9 empty] | 1
46 | batch12_2026 | F46 | manual_imagej | F46_n1.tif | 34 | 2894 | FALSE | [9 empty] | 1
46 | batch12_2026 | F46 | manual_imagej | F46_n1.tif | 35 | 1245 | FALSE | [9 empty] | 1
46 | batch12_2026 | F46 | manual_imagej | F46_n1.tif | 36 | 1275 | FALSE | [9 empty] | 1
46 | batch12_2026 | F46 | manual_imagej | F46_n1.tif | 37 | 1670 | FALSE | [9 empty] | 1
46 | batch12_2026 | F46 | manual_imagej | F46_n1.tif | 38 | 1680 | FALSE | [9 empty] | 1
46 | batch12_2026 | F46 | manual_imagej | F46_n1.tif | 39 | 1773 | FALSE | [9 empty] | 1
46 | batch12_2026 | F46 | manual_imagej | F46_n1.tif | 40 | 1232 | FALSE | [9 empty] | 1
46 | batch12_2026 | F46 | manual_imagej | F46_n1.tif | 41 | 1987 | FALSE | [9 empty] | 1
46 | batch12_2026 | F46 | manual_imagej | F46_n1.tif | 42 | 1899 | FALSE | [9 empty] | 1
46 | batch12_2026 | F46 | manual_imagej | F46_n1.tif | 43 | 1973 | FALSE | [9 empty] | 1
46 | batch12_2026 | F46 | manual_imagej | F46_n1.tif | 44 | 2122 | FALSE | [9 empty] | 1
46 | batch12_2026 | F46 | manual_imagej | F46_n1.tif | 45 | 1150 | FALSE | [9 empty] | 1
46 | batch12_2026 | F46 | manual_imagej | F46_n1.tif | 46 | 1773 | FALSE | [9 empty] | 1
46 | batch12_2026 | F46 | manual_imagej | F46_n1.tif | 47 | 1385 | FALSE | [9 empty] | 1
46 | batch12_2026 | F46 | manual_imagej | F46_n1.tif | 48 | 2170 | FALSE | [9 empty] | 1
46 | batch12_2026 | F46 | manual_imagej | F46_n1.tif | 49 | 1844 | FALSE | [9 empty] | 1
46 | batch12_2026 | F46 | manual_imagej | F46_n1.tif | 50 | 773 | FALSE | [9 empty] | 1
46 | batch12_2026 | F46 | manual_imagej | F46_n1.tif | 51 | 870 | FALSE | [9 empty] | 1
46 | batch12_2026 | F46 | manual_imagej | F46_n1.tif | 52 | 1898 | FALSE | [9 empty] | 1
46 | batch12_2026 | F46 | manual_imagej | F46_n1.tif | 53 | 1521 | FALSE | [9 empty] | 1
46 | batch12_2026 | F46 | manual_imagej | F46_n1.tif | 54 | 1933 | FALSE | [9 empty] | 1
46 | batch12_2026 | F46 | manual_imagej | F46_n1.tif | 55 | 1365 | FALSE | [9 empty] | 1
46 | batch12_2026 | F46 | manual_imagej | F46_n1.tif | 56 | 2209 | FALSE | [9 empty] | 1
46 | batch12_2026 | F46 | manual_imagej | F46_n1.tif | 57 | 2575 | FALSE | [9 empty] | 1
46 | batch12_2026 | F46 | manual_imagej | F46_n2.tif | 1 | 1581 | FALSE | [9 empty] | 1
46 | batch12_2026 | F46 | manual_imagej | F46_n2.tif | 2 | 1527 | FALSE | [9 empty] | 1
46 | batch12_2026 | F46 | manual_imagej | F46_n2.tif | 3 | 1158 | FALSE | [9 empty] | 1
46 | batch12_2026 | F46 | manual_imagej | F46_n2.tif | 4 | 1054 | FALSE | [9 empty] | 1
46 | batch12_2026 | F46 | manual_imagej | F46_n2.tif | 5 | 1965 | FALSE | [9 empty] | 1
46 | batch12_2026 | F46 | manual_imagej | F46_n2.tif | 6 | 2380 | FALSE | [9 empty] | 1
46 | batch12_2026 | F46 | manual_imagej | F46_n2.tif | 7 | 2353 | FALSE | [9 empty] | 1
46 | batch12_2026 | F46 | manual_imagej | F46_n2.tif | 8 | 1323 | FALSE | [9 empty] | 1
46 | batch12_2026 | F46 | manual_imagej | F46_n2.tif | 9 | 1422 | FALSE | [9 empty] | 1
46 | batch12_2026 | F46 | manual_imagej | F46_n2.tif | 10 | 2004 | FALSE | [9 empty] | 1
46 | batch12_2026 | F46 | manual_imagej | F46_n2.tif | 11 | 1244 | FALSE | [9 empty] | 1
46 | batch12_2026 | F46 | manual_imagej | F46_n2.tif | 12 | 1235 | FALSE | [9 empty] | 1
46 | batch12_2026 | F46 | manual_imagej | F46_n2.tif | 13 | 2082 | FALSE | [9 empty] | 1
46 | batch12_2026 | F46 | manual_imagej | F46_n2.tif | 14 | 1081 | FALSE | [9 empty] | 1
46 | batch12_2026 | F46 | manual_imagej | F46_n2.tif | 15 | 1186 | FALSE | [9 empty] | 1
46 | batch12_2026 | F46 | manual_imagej | F46_n2.tif | 16 | 1599 | FALSE | [9 empty] | 1
46 | batch12_2026 | F46 | manual_imagej | F46_n2.tif | 17 | 3405 | FALSE | [9 empty] | 1
46 | batch12_2026 | F46 | manual_imagej | F46_n2.tif | 18 | 1207 | FALSE | [9 empty] | 1
46 | batch12_2026 | F46 | manual_imagej | F46_n2.tif | 19 | 1482 | FALSE | [9 empty] | 1
46 | batch12_2026 | F46 | manual_imagej | F46_n2.tif | 20 | 1746 | FALSE | [9 empty] | 1
46 | batch12_2026 | F46 | manual_imagej | F46_n2.tif | 21 | 1408 | FALSE | [9 empty] | 1
46 | batch12_2026 | F46 | manual_imagej | F46_n2.tif | 22 | 1353 | FALSE | [9 empty] | 1
46 | batch12_2026 | F46 | manual_imagej | F46_n2.tif | 23 | 1539 | FALSE | [9 empty] | 1
46 | batch12_2026 | F46 | manual_imagej | F46_n2.tif | 24 | 1746 | FALSE | [9 empty] | 1
46 | batch12_2026 | F46 | manual_imagej | F46_n2.tif | 25 | 1341 | FALSE | [9 empty] | 1
46 | batch12_2026 | F46 | manual_imagej | F46_n2.tif | 26 | 1345 | FALSE | [9 empty] | 1
46 | batch12_2026 | F46 | manual_imagej | F46_n2.tif | 27 | 1937 | FALSE | [9 empty] | 1
46 | batch12_2026 | F46 | manual_imagej | F46_n2.tif | 28 | 1746 | FALSE | [9 empty] | 1
46 | batch12_2026 | F46 | manual_imagej | F46_n2.tif | 29 | 1429 | FALSE | [9 empty] | 1
46 | batch12_2026 | F46 | manual_imagej | F46_n2.tif | 30 | 1180 | FALSE | [9 empty] | 1
46 | batch12_2026 | F46 | manual_imagej | F46_n2.tif | 31 | 1632 | FALSE | [9 empty] | 1
46 | batch12_2026 | F46 | manual_imagej | F46_n2.tif | 32 | 3783 | FALSE | [9 empty] | 1
46 | batch12_2026 | F46 | manual_imagej | F46_n2.tif | 33 | 2316 | FALSE | [9 empty] | 1
46 | batch12_2026 | F46 | manual_imagej | F46_n2.tif | 34 | 1839 | FALSE | [9 empty] | 1
46 | batch12_2026 | F46 | manual_imagej | F46_n2.tif | 35 | 2923 | FALSE | [9 empty] | 1
46 | batch12_2026 | F46 | manual_imagej | F46_n2.tif | 36 | 1321 | FALSE | [9 empty] | 1
46 | batch12_2026 | F46 | manual_imagej | F46_n2.tif | 37 | 1465 | FALSE | [9 empty] | 1
46 | batch12_2026 | F46 | manual_imagej | F46_n2.tif | 38 | 1851 | FALSE | [9 empty] | 1
46 | batch12_2026 | F46 | manual_imagej | F46_n2.tif | 39 | 1160 | FALSE | [9 empty] | 1
46 | batch12_2026 | F46 | manual_imagej | F46_n2.tif | 40 | 1526 | FALSE | [9 empty] | 1
46 | batch12_2026 | F46 | manual_imagej | F46_n2.tif | 41 | 1043 | FALSE | [9 empty] | 1
46 | batch12_2026 | F46 | manual_imagej | F46_n2.tif | 42 | 1824 | FALSE | [9 empty] | 1
46 | batch12_2026 | F46 | manual_imagej | F46_n2.tif | 43 | 880 | FALSE | [9 empty] | 1
46 | batch12_2026 | F46 | manual_imagej | F46_n2.tif | 44 | 1367 | FALSE | [9 empty] | 1
46 | batch12_2026 | F46 | manual_imagej | F46_n2.tif | 45 | 1250 | FALSE | [9 empty] | 1
46 | batch12_2026 | F46 | manual_imagej | F46_n2.tif | 46 | 1493 | FALSE | [9 empty] | 1
46 | batch12_2026 | F46 | manual_imagej | F46_n2.tif | 47 | 613 | FALSE | [9 empty] | 1
46 | batch12_2026 | F46 | manual_imagej | F46_n2.tif | 48 | 1500 | FALSE | [9 empty] | 1
46 | batch12_2026 | F46 | manual_imagej | F46_n2.tif | 49 | 1165 | FALSE | [9 empty] | 1
46 | batch12_2026 | F46 | manual_imagej | F46_n2.tif | 50 | 1202 | FALSE | [9 empty] | 1
46 | batch12_2026 | F46 | manual_imagej | F46_n2.tif | 51 | 1078 | FALSE | [9 empty] | 1
46 | batch12_2026 | F46 | manual_imagej | F46_n2.tif | 52 | 1518 | FALSE | [9 empty] | 1
46 | batch12_2026 | F46 | manual_imagej | F46_n2.tif | 53 | 906 | FALSE | [9 empty] | 1
46 | batch12_2026 | F46 | manual_imagej | F46_n2.tif | 54 | 1048 | FALSE | [9 empty] | 1
46 | batch12_2026 | F46 | manual_imagej | F46_n2.tif | 55 | 815 | FALSE | [9 empty] | 1
46 | batch12_2026 | F46 | manual_imagej | F46_n2.tif | 56 | 1384 | FALSE | [9 empty] | 1
46 | batch12_2026 | F46 | manual_imagej | F46_n2.tif | 57 | 1301 | FALSE | [9 empty] | 1
46 | batch12_2026 | F46 | manual_imagej | F46_n2.tif | 58 | 1800 | FALSE | [9 empty] | 1
46 | batch12_2026 | F46 | manual_imagej | F46_n2.tif | 59 | 1886 | FALSE | [9 empty] | 1
46 | batch12_2026 | F46 | manual_imagej | F46_n2.tif | 60 | 1426 | FALSE | [9 empty] | 1
46 | batch12_2026 | F46 | manual_imagej | F46_n2.tif | 61 | 1540 | FALSE | [9 empty] | 1
46 | batch12_2026 | F46 | manual_imagej | F46_n3.tif | 1 | 2770 | FALSE | [9 empty] | 1
46 | batch12_2026 | F46 | manual_imagej | F46_n3.tif | 2 | 1621 | FALSE | [9 empty] | 1
46 | batch12_2026 | F46 | manual_imagej | F46_n3.tif | 3 | 1856 | FALSE | [9 empty] | 1
46 | batch12_2026 | F46 | manual_imagej | F46_n3.tif | 4 | 1277 | FALSE | [9 empty] | 1
46 | batch12_2026 | F46 | manual_imagej | F46_n3.tif | 5 | 1321 | FALSE | [9 empty] | 1
46 | batch12_2026 | F46 | manual_imagej | F46_n3.tif | 6 | 1969 | FALSE | [9 empty] | 1
46 | batch12_2026 | F46 | manual_imagej | F46_n3.tif | 7 | 1516 | FALSE | [9 empty] | 1
46 | batch12_2026 | F46 | manual_imagej | F46_n3.tif | 8 | 1191 | FALSE | [9 empty] | 1
46 | batch12_2026 | F46 | manual_imagej | F46_n3.tif | 9 | 1142 | FALSE | [9 empty] | 1
46 | batch12_2026 | F46 | manual_imagej | F46_n3.tif | 10 | 1227 | FALSE | [9 empty] | 1
46 | batch12_2026 | F46 | manual_imagej | F46_n3.tif | 11 | 2105 | FALSE | [9 empty] | 1
46 | batch12_2026 | F46 | manual_imagej | F46_n3.tif | 12 | 1552 | FALSE | [9 empty] | 1
46 | batch12_2026 | F46 | manual_imagej | F46_n3.tif | 13 | 1791 | FALSE | [9 empty] | 1
46 | batch12_2026 | F46 | manual_imagej | F46_n3.tif | 14 | 1231 | FALSE | [9 empty] | 1
46 | batch12_2026 | F46 | manual_imagej | F46_n3.tif | 15 | 1788 | FALSE | [9 empty] | 1
46 | batch12_2026 | F46 | manual_imagej | F46_n3.tif | 16 | 947 | FALSE | [9 empty] | 1
46 | batch12_2026 | F46 | manual_imagej | F46_n3.tif | 17 | 1261 | FALSE | [9 empty] | 1
46 | batch12_2026 | F46 | manual_imagej | F46_n3.tif | 18 | 1116 | FALSE | [9 empty] | 1
46 | batch12_2026 | F46 | manual_imagej | F46_n3.tif | 19 | 1417 | FALSE | [9 empty] | 1
46 | batch12_2026 | F46 | manual_imagej | F46_n3.tif | 20 | 1532 | FALSE | [9 empty] | 1
46 | batch12_2026 | F46 | manual_imagej | F46_n3.tif | 21 | 1299 | FALSE | [9 empty] | 1
46 | batch12_2026 | F46 | manual_imagej | F46_n3.tif | 22 | 682 | FALSE | [9 empty] | 1
46 | batch12_2026 | F46 | manual_imagej | F46_n3.tif | 23 | 641 | FALSE | [9 empty] | 1
46 | batch12_2026 | F46 | manual_imagej | F46_n3.tif | 24 | 629 | FALSE | [9 empty] | 1
46 | batch12_2026 | F46 | manual_imagej | F46_n3.tif | 25 | 2104 | FALSE | [9 empty] | 1
46 | batch12_2026 | F46 | manual_imagej | F46_n3.tif | 26 | 1617 | FALSE | [9 empty] | 1
46 | batch12_2026 | F46 | manual_imagej | F46_n3.tif | 27 | 1514 | FALSE | [9 empty] | 1
46 | batch12_2026 | F46 | manual_imagej | F46_n3.tif | 28 | 1149 | FALSE | [9 empty] | 1
46 | batch12_2026 | F46 | manual_imagej | F46_n3.tif | 29 | 2620 | FALSE | [9 empty] | 1
46 | batch12_2026 | F46 | manual_imagej | F46_n3.tif | 30 | 1687 | FALSE | [9 empty] | 1
46 | batch12_2026 | F46 | manual_imagej | F46_n3.tif | 31 | 1310 | FALSE | [9 empty] | 1
46 | batch12_2026 | F46 | manual_imagej | F46_n3.tif | 32 | 2052 | FALSE | [9 empty] | 1
46 | batch12_2026 | F46 | manual_imagej | F46_n3.tif | 33 | 1922 | FALSE | [9 empty] | 1
46 | batch12_2026 | F46 | manual_imagej | F46_n3.tif | 34 | 1610 | FALSE | [9 empty] | 1
46 | batch12_2026 | F46 | manual_imagej | F46_n3.tif | 35 | 1526 | FALSE | [9 empty] | 1
46 | batch12_2026 | F46 | manual_imagej | F46_n3.tif | 36 | 1444 | FALSE | [9 empty] | 1
46 | batch12_2026 | F46 | manual_imagej | F46_n3.tif | 37 | 971 | FALSE | [9 empty] | 1
46 | batch12_2026 | F46 | manual_imagej | F46_n3.tif | 38 | 1565 | FALSE | [9 empty] | 1
46 | batch12_2026 | F46 | manual_imagej | F46_n3.tif | 39 | 1667 | FALSE | [9 empty] | 1
46 | batch12_2026 | F46 | manual_imagej | F46_n3.tif | 40 | 1204 | FALSE | [9 empty] | 1
46 | batch12_2026 | F46 | manual_imagej | F46_n3.tif | 41 | 1334 | FALSE | [9 empty] | 1
46 | batch12_2026 | F46 | manual_imagej | F46_n3.tif | 42 | 1725 | FALSE | [9 empty] | 1
46 | batch12_2026 | F46 | manual_imagej | F46_n3.tif | 43 | 1256 | FALSE | [9 empty] | 1
46 | batch12_2026 | F46 | manual_imagej | F46_n3.tif | 44 | 1499 | FALSE | [9 empty] | 1
46 | batch12_2026 | F46 | manual_imagej | F46_n3.tif | 45 | 1620 | FALSE | [9 empty] | 1
46 | batch12_2026 | F46 | manual_imagej | F46_n3.tif | 46 | 1582 | FALSE | [9 empty] | 1
46 | batch12_2026 | F46 | manual_imagej | F46_n3.tif | 47 | 976 | FALSE | [9 empty] | 1
46 | batch12_2026 | F46 | manual_imagej | F46_n3.tif | 48 | 1762 | FALSE | [9 empty] | 1
46 | batch12_2026 | F46 | manual_imagej | F46_n3.tif | 49 | 1597 | FALSE | [9 empty] | 1
46 | batch12_2026 | F46 | manual_imagej | F46_n3.tif | 50 | 1154 | FALSE | [9 empty] | 1
46 | batch12_2026 | F46 | manual_imagej | F46_n3.tif | 51 | 1099 | FALSE | [9 empty] | 1
46 | batch12_2026 | F46 | manual_imagej | F46_n3.tif | 52 | 1431 | FALSE | [9 empty] | 1
46 | batch12_2026 | F46 | manual_imagej | F46_n3.tif | 53 | 814 | FALSE | [9 empty] | 1
46 | batch12_2026 | F46 | manual_imagej | F46_n3.tif | 54 | 1359 | FALSE | [9 empty] | 1
46 | batch12_2026 | F46 | manual_imagej | F46_n3.tif | 55 | 1345 | FALSE | [9 empty] | 1
46 | batch12_2026 | F46 | manual_imagej | F46_n3.tif | 56 | 1066 | FALSE | [9 empty] | 1
46 | batch12_2026 | F46 | manual_imagej | F46_n3.tif | 57 | 2513 | FALSE | [9 empty] | 1
46 | batch12_2026 | F46 | manual_imagej | F46_n3.tif | 58 | 1620 | FALSE | [9 empty] | 1
46 | batch12_2026 | F46 | manual_imagej | F46_n3.tif | 59 | 1476 | FALSE | [9 empty] | 1
46 | batch12_2026 | F46 | manual_imagej | F46_n3.tif | 60 | 1273 | FALSE | [9 empty] | 1
46 | batch12_2026 | F46 | manual_imagej | F46_n3.tif | 61 | 1272 | FALSE | [9 empty] | 1
46 | batch12_2026 | F46 | manual_imagej | F46_n3.tif | 62 | 2138 | FALSE | [9 empty] | 1
47 | batch12_2026 | F47 | manual_imagej | F47_n1.tif | 1 | 2158 | FALSE | [9 empty] | 1
47 | batch12_2026 | F47 | manual_imagej | F47_n1.tif | 2 | 2087 | FALSE | [9 empty] | 1
47 | batch12_2026 | F47 | manual_imagej | F47_n1.tif | 3 | 1906 | FALSE | [9 empty] | 1
47 | batch12_2026 | F47 | manual_imagej | F47_n1.tif | 4 | 1996 | FALSE | [9 empty] | 1
47 | batch12_2026 | F47 | manual_imagej | F47_n1.tif | 5 | 1366 | FALSE | [9 empty] | 1
47 | batch12_2026 | F47 | manual_imagej | F47_n1.tif | 6 | 2400 | FALSE | [9 empty] | 1
47 | batch12_2026 | F47 | manual_imagej | F47_n1.tif | 7 | 2970 | FALSE | [9 empty] | 1
47 | batch12_2026 | F47 | manual_imagej | F47_n1.tif | 8 | 1281 | FALSE | [9 empty] | 1
47 | batch12_2026 | F47 | manual_imagej | F47_n1.tif | 9 | 1494 | FALSE | [9 empty] | 1
47 | batch12_2026 | F47 | manual_imagej | F47_n1.tif | 10 | 1800 | FALSE | [9 empty] | 1
47 | batch12_2026 | F47 | manual_imagej | F47_n1.tif | 11 | 1813 | FALSE | [9 empty] | 1
47 | batch12_2026 | F47 | manual_imagej | F47_n1.tif | 12 | 2009 | FALSE | [9 empty] | 1
47 | batch12_2026 | F47 | manual_imagej | F47_n1.tif | 13 | 1913 | FALSE | [9 empty] | 1
47 | batch12_2026 | F47 | manual_imagej | F47_n1.tif | 14 | 2354 | FALSE | [9 empty] | 1
47 | batch12_2026 | F47 | manual_imagej | F47_n1.tif | 15 | 2101 | FALSE | [9 empty] | 1
47 | batch12_2026 | F47 | manual_imagej | F47_n1.tif | 16 | 2352 | FALSE | [9 empty] | 1
47 | batch12_2026 | F47 | manual_imagej | F47_n1.tif | 17 | 1846 | FALSE | [9 empty] | 1
47 | batch12_2026 | F47 | manual_imagej | F47_n1.tif | 18 | 2121 | FALSE | [9 empty] | 1
47 | batch12_2026 | F47 | manual_imagej | F47_n1.tif | 19 | 1617 | FALSE | [9 empty] | 1
47 | batch12_2026 | F47 | manual_imagej | F47_n1.tif | 20 | 1357 | FALSE | [9 empty] | 1
47 | batch12_2026 | F47 | manual_imagej | F47_n1.tif | 21 | 2260 | FALSE | [9 empty] | 1
47 | batch12_2026 | F47 | manual_imagej | F47_n1.tif | 22 | 1757 | FALSE | [9 empty] | 1
47 | batch12_2026 | F47 | manual_imagej | F47_n1.tif | 23 | 1879 | FALSE | [9 empty] | 1
47 | batch12_2026 | F47 | manual_imagej | F47_n1.tif | 24 | 1195 | FALSE | [9 empty] | 1
47 | batch12_2026 | F47 | manual_imagej | F47_n1.tif | 25 | 1569 | FALSE | [9 empty] | 1
47 | batch12_2026 | F47 | manual_imagej | F47_n1.tif | 26 | 1747 | FALSE | [9 empty] | 1
47 | batch12_2026 | F47 | manual_imagej | F47_n1.tif | 27 | 1732 | FALSE | [9 empty] | 1
47 | batch12_2026 | F47 | manual_imagej | F47_n1.tif | 28 | 1168 | FALSE | [9 empty] | 1
47 | batch12_2026 | F47 | manual_imagej | F47_n1.tif | 29 | 1971 | FALSE | [9 empty] | 1
47 | batch12_2026 | F47 | manual_imagej | F47_n1.tif | 30 | 1702 | FALSE | [9 empty] | 1
47 | batch12_2026 | F47 | manual_imagej | F47_n1.tif | 31 | 1670 | FALSE | [9 empty] | 1
47 | batch12_2026 | F47 | manual_imagej | F47_n1.tif | 32 | 1500 | FALSE | [9 empty] | 1
47 | batch12_2026 | F47 | manual_imagej | F47_n1.tif | 33 | 2097 | FALSE | [9 empty] | 1
47 | batch12_2026 | F47 | manual_imagej | F47_n1.tif | 34 | 2150 | FALSE | [9 empty] | 1
47 | batch12_2026 | F47 | manual_imagej | F47_n1.tif | 35 | 1433 | FALSE | [9 empty] | 1
47 | batch12_2026 | F47 | manual_imagej | F47_n1.tif | 36 | 1812 | FALSE | [9 empty] | 1
47 | batch12_2026 | F47 | manual_imagej | F47_n1.tif | 37 | 1584 | FALSE | [9 empty] | 1
47 | batch12_2026 | F47 | manual_imagej | F47_n1.tif | 38 | 1420 | FALSE | [9 empty] | 1
47 | batch12_2026 | F47 | manual_imagej | F47_n1.tif | 39 | 2014 | FALSE | [9 empty] | 1
47 | batch12_2026 | F47 | manual_imagej | F47_n1.tif | 40 | 1800 | FALSE | [9 empty] | 1
47 | batch12_2026 | F47 | manual_imagej | F47_n1.tif | 41 | 2409 | FALSE | [9 empty] | 1
47 | batch12_2026 | F47 | manual_imagej | F47_n1.tif | 42 | 1775 | FALSE | [9 empty] | 1
47 | batch12_2026 | F47 | manual_imagej | F47_n1.tif | 43 | 1994 | FALSE | [9 empty] | 1
47 | batch12_2026 | F47 | manual_imagej | F47_n1.tif | 44 | 1308 | FALSE | [9 empty] | 1
47 | batch12_2026 | F47 | manual_imagej | F47_n1.tif | 45 | 2456 | FALSE | [9 empty] | 1
47 | batch12_2026 | F47 | manual_imagej | F47_n1.tif | 46 | 2232 | FALSE | [9 empty] | 1
47 | batch12_2026 | F47 | manual_imagej | F47_n1.tif | 47 | 1700 | FALSE | [9 empty] | 1
47 | batch12_2026 | F47 | manual_imagej | F47_n1.tif | 48 | 1977 | FALSE | [9 empty] | 1
47 | batch12_2026 | F47 | manual_imagej | F47_n2.tif | 1 | 1801 | FALSE | [9 empty] | 1
47 | batch12_2026 | F47 | manual_imagej | F47_n2.tif | 2 | 1455 | FALSE | [9 empty] | 1
47 | batch12_2026 | F47 | manual_imagej | F47_n2.tif | 3 | 1496 | FALSE | [9 empty] | 1
47 | batch12_2026 | F47 | manual_imagej | F47_n2.tif | 4 | 2536 | FALSE | [9 empty] | 1
47 | batch12_2026 | F47 | manual_imagej | F47_n2.tif | 5 | 1320 | FALSE | [9 empty] | 1
47 | batch12_2026 | F47 | manual_imagej | F47_n2.tif | 6 | 1781 | FALSE | [9 empty] | 1
47 | batch12_2026 | F47 | manual_imagej | F47_n2.tif | 7 | 1331 | FALSE | [9 empty] | 1
47 | batch12_2026 | F47 | manual_imagej | F47_n2.tif | 8 | 1459 | FALSE | [9 empty] | 1
47 | batch12_2026 | F47 | manual_imagej | F47_n2.tif | 9 | 2656 | FALSE | [9 empty] | 1
47 | batch12_2026 | F47 | manual_imagej | F47_n2.tif | 10 | 1941 | FALSE | [9 empty] | 1
47 | batch12_2026 | F47 | manual_imagej | F47_n2.tif | 11 | 2470 | FALSE | [9 empty] | 1
47 | batch12_2026 | F47 | manual_imagej | F47_n2.tif | 12 | 1567 | FALSE | [9 empty] | 1
47 | batch12_2026 | F47 | manual_imagej | F47_n2.tif | 13 | 1611 | FALSE | [9 empty] | 1
47 | batch12_2026 | F47 | manual_imagej | F47_n2.tif | 14 | 1920 | FALSE | [9 empty] | 1
47 | batch12_2026 | F47 | manual_imagej | F47_n2.tif | 15 | 2219 | FALSE | [9 empty] | 1
47 | batch12_2026 | F47 | manual_imagej | F47_n2.tif | 16 | 1840 | FALSE | [9 empty] | 1
47 | batch12_2026 | F47 | manual_imagej | F47_n2.tif | 17 | 1528 | FALSE | [9 empty] | 1
47 | batch12_2026 | F47 | manual_imagej | F47_n2.tif | 18 | 2024 | FALSE | [9 empty] | 1
47 | batch12_2026 | F47 | manual_imagej | F47_n2.tif | 19 | 2981 | FALSE | [9 empty] | 1
47 | batch12_2026 | F47 | manual_imagej | F47_n2.tif | 20 | 1455 | FALSE | [9 empty] | 1
47 | batch12_2026 | F47 | manual_imagej | F47_n2.tif | 21 | 1507 | FALSE | [9 empty] | 1
47 | batch12_2026 | F47 | manual_imagej | F47_n2.tif | 22 | 2239 | FALSE | [9 empty] | 1
47 | batch12_2026 | F47 | manual_imagej | F47_n2.tif | 23 | 1863 | FALSE | [9 empty] | 1
47 | batch12_2026 | F47 | manual_imagej | F47_n2.tif | 24 | 1733 | FALSE | [9 empty] | 1
47 | batch12_2026 | F47 | manual_imagej | F47_n2.tif | 25 | 2034 | FALSE | [9 empty] | 1
47 | batch12_2026 | F47 | manual_imagej | F47_n2.tif | 26 | 2171 | FALSE | [9 empty] | 1
47 | batch12_2026 | F47 | manual_imagej | F47_n2.tif | 27 | 1815 | FALSE | [9 empty] | 1
47 | batch12_2026 | F47 | manual_imagej | F47_n2.tif | 28 | 1530 | FALSE | [9 empty] | 1
47 | batch12_2026 | F47 | manual_imagej | F47_n2.tif | 29 | 1942 | FALSE | [9 empty] | 1
47 | batch12_2026 | F47 | manual_imagej | F47_n2.tif | 30 | 1997 | FALSE | [9 empty] | 1
47 | batch12_2026 | F47 | manual_imagej | F47_n2.tif | 31 | 1355 | FALSE | [9 empty] | 1
47 | batch12_2026 | F47 | manual_imagej | F47_n2.tif | 32 | 1155 | FALSE | [9 empty] | 1
47 | batch12_2026 | F47 | manual_imagej | F47_n2.tif | 33 | 1193 | FALSE | [9 empty] | 1
47 | batch12_2026 | F47 | manual_imagej | F47_n2.tif | 34 | 1132 | FALSE | [9 empty] | 1
47 | batch12_2026 | F47 | manual_imagej | F47_n2.tif | 35 | 1673 | FALSE | [9 empty] | 1
47 | batch12_2026 | F47 | manual_imagej | F47_n2.tif | 36 | 1510 | FALSE | [9 empty] | 1
47 | batch12_2026 | F47 | manual_imagej | F47_n2.tif | 37 | 1392 | FALSE | [9 empty] | 1
47 | batch12_2026 | F47 | manual_imagej | F47_n2.tif | 38 | 1264 | FALSE | [9 empty] | 1
47 | batch12_2026 | F47 | manual_imagej | F47_n2.tif | 39 | 1904 | FALSE | [9 empty] | 1
47 | batch12_2026 | F47 | manual_imagej | F47_n2.tif | 40 | 1391 | FALSE | [9 empty] | 1
47 | batch12_2026 | F47 | manual_imagej | F47_n2.tif | 41 | 1407 | FALSE | [9 empty] | 1
47 | batch12_2026 | F47 | manual_imagej | F47_n2.tif | 42 | 1509 | FALSE | [9 empty] | 1
47 | batch12_2026 | F47 | manual_imagej | F47_n2.tif | 43 | 1081 | FALSE | [9 empty] | 1
47 | batch12_2026 | F47 | manual_imagej | F47_n2.tif | 44 | 1302 | FALSE | [9 empty] | 1
47 | batch12_2026 | F47 | manual_imagej | F47_n3.tif | 1 | 1592 | FALSE | [9 empty] | 1
47 | batch12_2026 | F47 | manual_imagej | F47_n3.tif | 2 | 1831 | FALSE | [9 empty] | 1
47 | batch12_2026 | F47 | manual_imagej | F47_n3.tif | 3 | 1461 | FALSE | [9 empty] | 1
47 | batch12_2026 | F47 | manual_imagej | F47_n3.tif | 4 | 1434 | FALSE | [9 empty] | 1
47 | batch12_2026 | F47 | manual_imagej | F47_n3.tif | 5 | 1529 | FALSE | [9 empty] | 1
47 | batch12_2026 | F47 | manual_imagej | F47_n3.tif | 6 | 1631 | FALSE | [9 empty] | 1
47 | batch12_2026 | F47 | manual_imagej | F47_n3.tif | 7 | 1429 | FALSE | [9 empty] | 1
47 | batch12_2026 | F47 | manual_imagej | F47_n3.tif | 8 | 1743 | FALSE | [9 empty] | 1
47 | batch12_2026 | F47 | manual_imagej | F47_n3.tif | 9 | 1145 | FALSE | [9 empty] | 1
47 | batch12_2026 | F47 | manual_imagej | F47_n3.tif | 10 | 2252 | FALSE | [9 empty] | 1
47 | batch12_2026 | F47 | manual_imagej | F47_n3.tif | 11 | 1673 | FALSE | [9 empty] | 1
47 | batch12_2026 | F47 | manual_imagej | F47_n3.tif | 12 | 2232 | FALSE | [9 empty] | 1
47 | batch12_2026 | F47 | manual_imagej | F47_n3.tif | 13 | 1664 | FALSE | [9 empty] | 1
47 | batch12_2026 | F47 | manual_imagej | F47_n3.tif | 14 | 1847 | FALSE | [9 empty] | 1
47 | batch12_2026 | F47 | manual_imagej | F47_n3.tif | 15 | 1673 | FALSE | [9 empty] | 1
47 | batch12_2026 | F47 | manual_imagej | F47_n3.tif | 16 | 1921 | FALSE | [9 empty] | 1
47 | batch12_2026 | F47 | manual_imagej | F47_n3.tif | 17 | 1333 | FALSE | [9 empty] | 1
47 | batch12_2026 | F47 | manual_imagej | F47_n3.tif | 18 | 1496 | FALSE | [9 empty] | 1
47 | batch12_2026 | F47 | manual_imagej | F47_n3.tif | 19 | 1649 | FALSE | [9 empty] | 1
47 | batch12_2026 | F47 | manual_imagej | F47_n3.tif | 20 | 1879 | FALSE | [9 empty] | 1
47 | batch12_2026 | F47 | manual_imagej | F47_n3.tif | 21 | 1240 | FALSE | [9 empty] | 1
47 | batch12_2026 | F47 | manual_imagej | F47_n3.tif | 22 | 1355 | FALSE | [9 empty] | 1
47 | batch12_2026 | F47 | manual_imagej | F47_n3.tif | 23 | 2148 | FALSE | [9 empty] | 1
47 | batch12_2026 | F47 | manual_imagej | F47_n3.tif | 24 | 1630 | FALSE | [9 empty] | 1
47 | batch12_2026 | F47 | manual_imagej | F47_n3.tif | 25 | 1162 | FALSE | [9 empty] | 1
47 | batch12_2026 | F47 | manual_imagej | F47_n3.tif | 26 | 1147 | FALSE | [9 empty] | 1
47 | batch12_2026 | F47 | manual_imagej | F47_n3.tif | 27 | 1334 | FALSE | [9 empty] | 1
47 | batch12_2026 | F47 | manual_imagej | F47_n3.tif | 28 | 1414 | FALSE | [9 empty] | 1
47 | batch12_2026 | F47 | manual_imagej | F47_n3.tif | 29 | 1516 | FALSE | [9 empty] | 1
47 | batch12_2026 | F47 | manual_imagej | F47_n3.tif | 30 | 1071 | FALSE | [9 empty] | 1
47 | batch12_2026 | F47 | manual_imagej | F47_n3.tif | 31 | 1457 | FALSE | [9 empty] | 1
47 | batch12_2026 | F47 | manual_imagej | F47_n3.tif | 32 | 1286 | FALSE | [9 empty] | 1
47 | batch12_2026 | F47 | manual_imagej | F47_n3.tif | 33 | 1362 | FALSE | [9 empty] | 1
47 | batch12_2026 | F47 | manual_imagej | F47_n3.tif | 34 | 1498 | FALSE | [9 empty] | 1
47 | batch12_2026 | F47 | manual_imagej | F47_n3.tif | 35 | 1447 | FALSE | [9 empty] | 1
47 | batch12_2026 | F47 | manual_imagej | F47_n3.tif | 36 | 1311 | FALSE | [9 empty] | 1
47 | batch12_2026 | F47 | manual_imagej | F47_n3.tif | 37 | 2112 | FALSE | [9 empty] | 1
47 | batch12_2026 | F47 | manual_imagej | F47_n3.tif | 38 | 1405 | FALSE | [9 empty] | 1
47 | batch12_2026 | F47 | manual_imagej | F47_n3.tif | 39 | 1883 | FALSE | [9 empty] | 1
47 | batch12_2026 | F47 | manual_imagej | F47_n3.tif | 40 | 1779 | FALSE | [9 empty] | 1
47 | batch12_2026 | F47 | manual_imagej | F47_n3.tif | 41 | 2142 | FALSE | [9 empty] | 1
47 | batch12_2026 | F47 | manual_imagej | F47_n3.tif | 42 | 1437 | FALSE | [9 empty] | 1
47 | batch12_2026 | F47 | manual_imagej | F47_n3.tif | 43 | 1537 | FALSE | [9 empty] | 1
48 | batch12_2026 | F48 | manual_imagej | F48_n1.tif | 1 | 1474 | FALSE | [9 empty] | 1
48 | batch12_2026 | F48 | manual_imagej | F48_n1.tif | 2 | 1166 | FALSE | [9 empty] | 1
48 | batch12_2026 | F48 | manual_imagej | F48_n1.tif | 3 | 1609 | FALSE | [9 empty] | 1
48 | batch12_2026 | F48 | manual_imagej | F48_n1.tif | 4 | 1468 | FALSE | [9 empty] | 1
48 | batch12_2026 | F48 | manual_imagej | F48_n1.tif | 5 | 1334 | FALSE | [9 empty] | 1
48 | batch12_2026 | F48 | manual_imagej | F48_n1.tif | 6 | 1043 | FALSE | [9 empty] | 1
48 | batch12_2026 | F48 | manual_imagej | F48_n1.tif | 7 | 1525 | FALSE | [9 empty] | 1
48 | batch12_2026 | F48 | manual_imagej | F48_n1.tif | 8 | 1296 | FALSE | [9 empty] | 1
48 | batch12_2026 | F48 | manual_imagej | F48_n1.tif | 9 | 1660 | FALSE | [9 empty] | 1
48 | batch12_2026 | F48 | manual_imagej | F48_n1.tif | 10 | 4524 | FALSE | [9 empty] | 1
48 | batch12_2026 | F48 | manual_imagej | F48_n1.tif | 11 | 1464 | FALSE | [9 empty] | 1
48 | batch12_2026 | F48 | manual_imagej | F48_n1.tif | 12 | 2152 | FALSE | [9 empty] | 1
48 | batch12_2026 | F48 | manual_imagej | F48_n1.tif | 13 | 1548 | FALSE | [9 empty] | 1
48 | batch12_2026 | F48 | manual_imagej | F48_n1.tif | 14 | 1661 | FALSE | [9 empty] | 1
48 | batch12_2026 | F48 | manual_imagej | F48_n1.tif | 15 | 1563 | FALSE | [9 empty] | 1
48 | batch12_2026 | F48 | manual_imagej | F48_n1.tif | 16 | 1688 | FALSE | [9 empty] | 1
48 | batch12_2026 | F48 | manual_imagej | F48_n1.tif | 17 | 1395 | FALSE | [9 empty] | 1
48 | batch12_2026 | F48 | manual_imagej | F48_n1.tif | 18 | 2575 | FALSE | [9 empty] | 1
48 | batch12_2026 | F48 | manual_imagej | F48_n1.tif | 19 | 1952 | FALSE | [9 empty] | 1
48 | batch12_2026 | F48 | manual_imagej | F48_n1.tif | 20 | 1439 | FALSE | [9 empty] | 1
48 | batch12_2026 | F48 | manual_imagej | F48_n1.tif | 21 | 1646 | FALSE | [9 empty] | 1
48 | batch12_2026 | F48 | manual_imagej | F48_n1.tif | 22 | 1270 | FALSE | [9 empty] | 1
48 | batch12_2026 | F48 | manual_imagej | F48_n1.tif | 23 | 1593 | FALSE | [9 empty] | 1
48 | batch12_2026 | F48 | manual_imagej | F48_n1.tif | 24 | 1955 | FALSE | [9 empty] | 1
48 | batch12_2026 | F48 | manual_imagej | F48_n1.tif | 25 | 2063 | FALSE | [9 empty] | 1
48 | batch12_2026 | F48 | manual_imagej | F48_n1.tif | 26 | 1346 | FALSE | [9 empty] | 1
48 | batch12_2026 | F48 | manual_imagej | F48_n1.tif | 27 | 1659 | FALSE | [9 empty] | 1
48 | batch12_2026 | F48 | manual_imagej | F48_n1.tif | 28 | 1755 | FALSE | [9 empty] | 1
48 | batch12_2026 | F48 | manual_imagej | F48_n1.tif | 29 | 1302 | FALSE | [9 empty] | 1
48 | batch12_2026 | F48 | manual_imagej | F48_n1.tif | 30 | 1817 | FALSE | [9 empty] | 1
48 | batch12_2026 | F48 | manual_imagej | F48_n1.tif | 31 | 1362 | FALSE | [9 empty] | 1
48 | batch12_2026 | F48 | manual_imagej | F48_n1.tif | 32 | 1462 | FALSE | [9 empty] | 1
48 | batch12_2026 | F48 | manual_imagej | F48_n1.tif | 33 | 1994 | FALSE | [9 empty] | 1
48 | batch12_2026 | F48 | manual_imagej | F48_n1.tif | 34 | 1729 | FALSE | [9 empty] | 1
48 | batch12_2026 | F48 | manual_imagej | F48_n1.tif | 35 | 1573 | FALSE | [9 empty] | 1
48 | batch12_2026 | F48 | manual_imagej | F48_n1.tif | 36 | 1752 | FALSE | [9 empty] | 1
48 | batch12_2026 | F48 | manual_imagej | F48_n1.tif | 37 | 1675 | FALSE | [9 empty] | 1
48 | batch12_2026 | F48 | manual_imagej | F48_n1.tif | 38 | 1507 | FALSE | [9 empty] | 1
48 | batch12_2026 | F48 | manual_imagej | F48_n1.tif | 39 | 1614 | FALSE | [9 empty] | 1
48 | batch12_2026 | F48 | manual_imagej | F48_n1.tif | 40 | 2483 | FALSE | [9 empty] | 1
48 | batch12_2026 | F48 | manual_imagej | F48_n1.tif | 41 | 1189 | FALSE | [9 empty] | 1
48 | batch12_2026 | F48 | manual_imagej | F48_n1.tif | 42 | 1256 | FALSE | [9 empty] | 1
48 | batch12_2026 | F48 | manual_imagej | F48_n1.tif | 43 | 1620 | FALSE | [9 empty] | 1
48 | batch12_2026 | F48 | manual_imagej | F48_n1.tif | 44 | 1766 | FALSE | [9 empty] | 1
48 | batch12_2026 | F48 | manual_imagej | F48_n1.tif | 45 | 1256 | FALSE | [9 empty] | 1
48 | batch12_2026 | F48 | manual_imagej | F48_n1.tif | 46 | 1505 | FALSE | [9 empty] | 1
48 | batch12_2026 | F48 | manual_imagej | F48_n1.tif | 47 | 1634 | FALSE | [9 empty] | 1
48 | batch12_2026 | F48 | manual_imagej | F48_n1.tif | 48 | 1443 | FALSE | [9 empty] | 1
48 | batch12_2026 | F48 | manual_imagej | F48_n1.tif | 49 | 1113 | FALSE | [9 empty] | 1
48 | batch12_2026 | F48 | manual_imagej | F48_n2.tif | 1 | 1152 | FALSE | [9 empty] | 1
48 | batch12_2026 | F48 | manual_imagej | F48_n2.tif | 2 | 2304 | FALSE | [9 empty] | 1
48 | batch12_2026 | F48 | manual_imagej | F48_n2.tif | 3 | 1962 | FALSE | [9 empty] | 1
48 | batch12_2026 | F48 | manual_imagej | F48_n2.tif | 4 | 3037 | FALSE | [9 empty] | 1
48 | batch12_2026 | F48 | manual_imagej | F48_n2.tif | 5 | 1744 | FALSE | [9 empty] | 1
48 | batch12_2026 | F48 | manual_imagej | F48_n2.tif | 6 | 1686 | FALSE | [9 empty] | 1
48 | batch12_2026 | F48 | manual_imagej | F48_n2.tif | 7 | 1958 | FALSE | [9 empty] | 1
48 | batch12_2026 | F48 | manual_imagej | F48_n2.tif | 8 | 1437 | FALSE | [9 empty] | 1
48 | batch12_2026 | F48 | manual_imagej | F48_n2.tif | 9 | 1342 | FALSE | [9 empty] | 1
48 | batch12_2026 | F48 | manual_imagej | F48_n2.tif | 10 | 2710 | FALSE | [9 empty] | 1
48 | batch12_2026 | F48 | manual_imagej | F48_n2.tif | 11 | 1567 | FALSE | [9 empty] | 1
48 | batch12_2026 | F48 | manual_imagej | F48_n2.tif | 12 | 1389 | FALSE | [9 empty] | 1
48 | batch12_2026 | F48 | manual_imagej | F48_n2.tif | 13 | 1586 | FALSE | [9 empty] | 1
48 | batch12_2026 | F48 | manual_imagej | F48_n2.tif | 14 | 1216 | FALSE | [9 empty] | 1
48 | batch12_2026 | F48 | manual_imagej | F48_n2.tif | 15 | 1665 | FALSE | [9 empty] | 1
48 | batch12_2026 | F48 | manual_imagej | F48_n2.tif | 16 | 1648 | FALSE | [9 empty] | 1
48 | batch12_2026 | F48 | manual_imagej | F48_n2.tif | 17 | 1291 | FALSE | [9 empty] | 1
48 | batch12_2026 | F48 | manual_imagej | F48_n2.tif | 18 | 1896 | FALSE | [9 empty] | 1
48 | batch12_2026 | F48 | manual_imagej | F48_n2.tif | 19 | 1319 | FALSE | [9 empty] | 1
48 | batch12_2026 | F48 | manual_imagej | F48_n2.tif | 20 | 1397 | FALSE | [9 empty] | 1
48 | batch12_2026 | F48 | manual_imagej | F48_n2.tif | 21 | 1303 | FALSE | [9 empty] | 1
48 | batch12_2026 | F48 | manual_imagej | F48_n2.tif | 22 | 2123 | FALSE | [9 empty] | 1
48 | batch12_2026 | F48 | manual_imagej | F48_n2.tif | 23 | 1156 | FALSE | [9 empty] | 1
48 | batch12_2026 | F48 | manual_imagej | F48_n2.tif | 24 | 1938 | FALSE | [9 empty] | 1
48 | batch12_2026 | F48 | manual_imagej | F48_n2.tif | 25 | 1152 | FALSE | [9 empty] | 1
48 | batch12_2026 | F48 | manual_imagej | F48_n2.tif | 26 | 1417 | FALSE | [9 empty] | 1
48 | batch12_2026 | F48 | manual_imagej | F48_n2.tif | 27 | 1292 | FALSE | [9 empty] | 1
48 | batch12_2026 | F48 | manual_imagej | F48_n2.tif | 28 | 1107 | FALSE | [9 empty] | 1
48 | batch12_2026 | F48 | manual_imagej | F48_n2.tif | 29 | 1609 | FALSE | [9 empty] | 1
48 | batch12_2026 | F48 | manual_imagej | F48_n2.tif | 30 | 1590 | FALSE | [9 empty] | 1
48 | batch12_2026 | F48 | manual_imagej | F48_n2.tif | 31 | 1898 | FALSE | [9 empty] | 1
48 | batch12_2026 | F48 | manual_imagej | F48_n2.tif | 32 | 1958 | FALSE | [9 empty] | 1
48 | batch12_2026 | F48 | manual_imagej | F48_n2.tif | 33 | 1799 | FALSE | [9 empty] | 1
48 | batch12_2026 | F48 | manual_imagej | F48_n2.tif | 34 | 1498 | FALSE | [9 empty] | 1
48 | batch12_2026 | F48 | manual_imagej | F48_n2.tif | 35 | 1917 | FALSE | [9 empty] | 1
48 | batch12_2026 | F48 | manual_imagej | F48_n2.tif | 36 | 1711 | FALSE | [9 empty] | 1
48 | batch12_2026 | F48 | manual_imagej | F48_n2.tif | 37 | 1918 | FALSE | [9 empty] | 1
48 | batch12_2026 | F48 | manual_imagej | F48_n2.tif | 38 | 2144 | FALSE | [9 empty] | 1
48 | batch12_2026 | F48 | manual_imagej | F48_n2.tif | 39 | 2362 | FALSE | [9 empty] | 1
48 | batch12_2026 | F48 | manual_imagej | F48_n2.tif | 40 | 1438 | FALSE | [9 empty] | 1
48 | batch12_2026 | F48 | manual_imagej | F48_n2.tif | 41 | 1945 | FALSE | [9 empty] | 1
48 | batch12_2026 | F48 | manual_imagej | F48_n2.tif | 42 | 1875 | FALSE | [9 empty] | 1
48 | batch12_2026 | F48 | manual_imagej | F48_n2.tif | 43 | 1470 | FALSE | [9 empty] | 1
48 | batch12_2026 | F48 | manual_imagej | F48_n2.tif | 44 | 2354 | FALSE | [9 empty] | 1
48 | batch12_2026 | F48 | manual_imagej | F48_n2.tif | 45 | 1385 | FALSE | [9 empty] | 1
48 | batch12_2026 | F48 | manual_imagej | F48_n2.tif | 46 | 1944 | FALSE | [9 empty] | 1
48 | batch12_2026 | F48 | manual_imagej | F48_n2.tif | 47 | 1797 | FALSE | [9 empty] | 1
48 | batch12_2026 | F48 | manual_imagej | F48_n2.tif | 48 | 1889 | FALSE | [9 empty] | 1
48 | batch12_2026 | F48 | manual_imagej | F48_n2.tif | 49 | 2130 | FALSE | [9 empty] | 1
48 | batch12_2026 | F48 | manual_imagej | F48_n2.tif | 50 | 1698 | FALSE | [9 empty] | 1
48 | batch12_2026 | F48 | manual_imagej | F48_n2.tif | 51 | 1527 | FALSE | [9 empty] | 1
48 | batch12_2026 | F48 | manual_imagej | F48_n2.tif | 52 | 1342 | FALSE | [9 empty] | 1
48 | batch12_2026 | F48 | manual_imagej | F48_n2.tif | 53 | 1967 | FALSE | [9 empty] | 1
48 | batch12_2026 | F48 | manual_imagej | F48_n2.tif | 54 | 1277 | FALSE | [9 empty] | 1
48 | batch12_2026 | F48 | manual_imagej | F48_n2.tif | 55 | 1515 | FALSE | [9 empty] | 1
48 | batch12_2026 | F48 | manual_imagej | F48_n2.tif | 56 | 1838 | FALSE | [9 empty] | 1
48 | batch12_2026 | F48 | manual_imagej | F48_n2.tif | 57 | 1495 | FALSE | [9 empty] | 1
48 | batch12_2026 | F48 | manual_imagej | F48_n2.tif | 58 | 1443 | FALSE | [9 empty] | 1
48 | batch12_2026 | F48 | manual_imagej | F48_n3.tif | 1 | 1535 | FALSE | [9 empty] | 1
48 | batch12_2026 | F48 | manual_imagej | F48_n3.tif | 2 | 1409 | FALSE | [9 empty] | 1
48 | batch12_2026 | F48 | manual_imagej | F48_n3.tif | 3 | 2389 | FALSE | [9 empty] | 1
48 | batch12_2026 | F48 | manual_imagej | F48_n3.tif | 4 | 1793 | FALSE | [9 empty] | 1
48 | batch12_2026 | F48 | manual_imagej | F48_n3.tif | 5 | 2604 | FALSE | [9 empty] | 1
48 | batch12_2026 | F48 | manual_imagej | F48_n3.tif | 6 | 1810 | FALSE | [9 empty] | 1
48 | batch12_2026 | F48 | manual_imagej | F48_n3.tif | 7 | 1480 | FALSE | [9 empty] | 1
48 | batch12_2026 | F48 | manual_imagej | F48_n3.tif | 8 | 1653 | FALSE | [9 empty] | 1
48 | batch12_2026 | F48 | manual_imagej | F48_n3.tif | 9 | 3053 | FALSE | [9 empty] | 1
48 | batch12_2026 | F48 | manual_imagej | F48_n3.tif | 10 | 1413 | FALSE | [9 empty] | 1
48 | batch12_2026 | F48 | manual_imagej | F48_n3.tif | 11 | 1379 | FALSE | [9 empty] | 1
48 | batch12_2026 | F48 | manual_imagej | F48_n3.tif | 12 | 2026 | FALSE | [9 empty] | 1
48 | batch12_2026 | F48 | manual_imagej | F48_n3.tif | 13 | 1329 | FALSE | [9 empty] | 1
48 | batch12_2026 | F48 | manual_imagej | F48_n3.tif | 14 | 1259 | FALSE | [9 empty] | 1
48 | batch12_2026 | F48 | manual_imagej | F48_n3.tif | 15 | 1457 | FALSE | [9 empty] | 1
48 | batch12_2026 | F48 | manual_imagej | F48_n3.tif | 16 | 1409 | FALSE | [9 empty] | 1
48 | batch12_2026 | F48 | manual_imagej | F48_n3.tif | 17 | 2157 | FALSE | [9 empty] | 1
48 | batch12_2026 | F48 | manual_imagej | F48_n3.tif | 18 | 2220 | FALSE | [9 empty] | 1
48 | batch12_2026 | F48 | manual_imagej | F48_n3.tif | 19 | 1464 | FALSE | [9 empty] | 1
48 | batch12_2026 | F48 | manual_imagej | F48_n3.tif | 20 | 1582 | FALSE | [9 empty] | 1
48 | batch12_2026 | F48 | manual_imagej | F48_n3.tif | 21 | 1408 | FALSE | [9 empty] | 1
48 | batch12_2026 | F48 | manual_imagej | F48_n3.tif | 22 | 1334 | FALSE | [9 empty] | 1
48 | batch12_2026 | F48 | manual_imagej | F48_n3.tif | 23 | 1374 | FALSE | [9 empty] | 1
48 | batch12_2026 | F48 | manual_imagej | F48_n3.tif | 24 | 1632 | FALSE | [9 empty] | 1
48 | batch12_2026 | F48 | manual_imagej | F48_n3.tif | 25 | 1420 | FALSE | [9 empty] | 1
48 | batch12_2026 | F48 | manual_imagej | F48_n3.tif | 26 | 2326 | FALSE | [9 empty] | 1
48 | batch12_2026 | F48 | manual_imagej | F48_n3.tif | 27 | 2397 | FALSE | [9 empty] | 1
48 | batch12_2026 | F48 | manual_imagej | F48_n3.tif | 28 | 1811 | FALSE | [9 empty] | 1
48 | batch12_2026 | F48 | manual_imagej | F48_n3.tif | 29 | 1356 | FALSE | [9 empty] | 1
48 | batch12_2026 | F48 | manual_imagej | F48_n3.tif | 30 | 2161 | FALSE | [9 empty] | 1
48 | batch12_2026 | F48 | manual_imagej | F48_n3.tif | 31 | 1871 | FALSE | [9 empty] | 1
48 | batch12_2026 | F48 | manual_imagej | F48_n3.tif | 32 | 1331 | FALSE | [9 empty] | 1
48 | batch12_2026 | F48 | manual_imagej | F48_n3.tif | 33 | 1721 | FALSE | [9 empty] | 1
48 | batch12_2026 | F48 | manual_imagej | F48_n3.tif | 34 | 1323 | FALSE | [9 empty] | 1
48 | batch12_2026 | F48 | manual_imagej | F48_n3.tif | 35 | 2034 | FALSE | [9 empty] | 1
48 | batch12_2026 | F48 | manual_imagej | F48_n3.tif | 36 | 1994 | FALSE | [9 empty] | 1
48 | batch12_2026 | F48 | manual_imagej | F48_n3.tif | 37 | 1880 | FALSE | [9 empty] | 1
48 | batch12_2026 | F48 | manual_imagej | F48_n3.tif | 38 | 1377 | FALSE | [9 empty] | 1
48 | batch12_2026 | F48 | manual_imagej | F48_n3.tif | 39 | 1855 | FALSE | [9 empty] | 1
48 | batch12_2026 | F48 | manual_imagej | F48_n3.tif | 40 | 2227 | FALSE | [9 empty] | 1
48 | batch12_2026 | F48 | manual_imagej | F48_n3.tif | 41 | 1652 | FALSE | [9 empty] | 1
48 | batch12_2026 | F48 | manual_imagej | F48_n3.tif | 42 | 1265 | FALSE | [9 empty] | 1
48 | batch12_2026 | F48 | manual_imagej | F48_n3.tif | 43 | 1624 | FALSE | [9 empty] | 1
48 | batch12_2026 | F48 | manual_imagej | F48_n3.tif | 44 | 1676 | FALSE | [9 empty] | 1
48 | batch12_2026 | F48 | manual_imagej | F48_n3.tif | 45 | 1717 | FALSE | [9 empty] | 1
48 | batch12_2026 | F48 | manual_imagej | F48_n3.tif | 46 | 1615 | FALSE | [9 empty] | 1
48 | batch12_2026 | F48 | manual_imagej | F48_n3.tif | 47 | 1112 | FALSE | [9 empty] | 1
48 | batch12_2026 | F48 | manual_imagej | F48_n3.tif | 48 | 2231 | FALSE | [9 empty] | 1
48 | batch12_2026 | F48 | manual_imagej | F48_n3.tif | 49 | 1471 | FALSE | [9 empty] | 1
48 | batch12_2026 | F48 | manual_imagej | F48_n3.tif | 50 | 1735 | FALSE | [9 empty] | 1
48 | batch12_2026 | F48 | manual_imagej | F48_n3.tif | 51 | 1448 | FALSE | [9 empty] | 1
48 | batch12_2026 | F48 | manual_imagej | F48_n3.tif | 52 | 1165 | FALSE | [9 empty] | 1
48 | batch12_2026 | F48 | manual_imagej | F48_n3.tif | 53 | 1703 | FALSE | [9 empty] | 1
48 | batch12_2026 | F48 | manual_imagej | F48_n3.tif | 54 | 1606 | FALSE | [9 empty] | 1
48 | batch12_2026 | F48 | manual_imagej | F48_n3.tif | 55 | 1617 | FALSE | [9 empty] | 1
43 | campaign |  | segmentation | bath 43 (1).tif | 1 | 2056.272 | FALSE | 2056.272 | 1173.439 | 1525.417 | 1.752347 | 0.7370567 | 0.920354 | 31.245 | tiff_tag | 1440x960 | 1 | TRUE | TRUE | 65.81124 | 37.55606
43 | campaign |  | segmentation | bath 43 (1).tif | 2 | 1943.312 | FALSE | 1943.312 | 1375.566 | 1611.02 | 1.412736 | 0.791046 | 0.9418133 | 31.245 | tiff_tag | 1440x960 | 1 | TRUE | TRUE | 62.19592 | 44.02514
43 | campaign |  | segmentation | bath 43 (1).tif | 3 | 2536.717 | FALSE | 2536.717 | 2303.046 | 2368.997 | 1.101462 | 0.7382737 | 0.9269144 | 31.245 | tiff_tag | 1440x960 | 1 | TRUE | TRUE | 81.18791 | 73.70924
43 | campaign |  | segmentation | bath 43 (1).tif | 4 | 1614.723 | FALSE | 1614.723 | 854.854 | 1138.071 | 1.888888 | 0.6536753 | 0.9311886 | 31.245 | tiff_tag | 1440x960 | 1 | TRUE | TRUE | 51.6794 | 27.3597
43 | campaign |  | segmentation | bath 43 (1).tif | 5 | 1653.151 | FALSE | 1653.151 | 770.4818 | 1094.647 | 2.145607 | 0.6645703 | 0.9350145 | 31.245 | tiff_tag | 1440x960 | 1 | TRUE | TRUE | 52.9093 | 24.65936
43 | campaign |  | segmentation | bath 43 (1).tif | 6 | 3728.645 | FALSE | 3728.645 | 1280.478 | 2123.583 | 2.911917 | 0.5026071 | 0.8759054 | 31.245 | tiff_tag | 1440x960 | 1 | TRUE | TRUE | 119.3357 | 40.98184
43 | campaign |  | segmentation | bath 43 (1).tif | 7 | 2073.665 | FALSE | 2073.665 | 1097.877 | 1480.341 | 1.888796 | 0.6536963 | 0.9031762 | 31.245 | tiff_tag | 1440x960 | 1 | TRUE | TRUE | 66.36791 | 35.13768
43 | campaign |  | segmentation | bath 43 (1).tif | 8 | 1390.693 | FALSE | 1390.693 | 1267.255 | 1298.271 | 1.097405 | 0.6405984 | 0.890348 | 31.245 | tiff_tag | 1440x960 | 1 | TRUE | TRUE | 44.50928 | 40.55866
43 | campaign |  | segmentation | bath 43 (1).tif | 9 | 1181.882 | FALSE | 1181.882 | 744.2692 | 905.062 | 1.587976 | 0.7088893 | 0.8953804 | 31.245 | tiff_tag | 1440x960 | 1 | TRUE | TRUE | 37.82626 | 23.82042
43 | campaign |  | segmentation | bath 43 (1).tif | 10 | 1295.913 | FALSE | 1295.913 | 631.1361 | 879.2873 | 2.053302 | 0.6996208 | 0.9040698 | 31.245 | tiff_tag | 1440x960 | 1 | TRUE | TRUE | 41.47584 | 20.19959
43 | campaign |  | segmentation | bath 43 (1).tif | 11 | 1633.277 | FALSE | 1633.277 | 1074.183 | 1314.447 | 1.520482 | 0.6982252 | 0.9291444 | 31.245 | tiff_tag | 1440x960 | 1 | TRUE | TRUE | 52.27321 | 34.37936
43 | campaign |  | segmentation | bath 43 (1).tif | 12 | 1908.882 | FALSE | 1908.882 | 1140.838 | 1451.511 | 1.673228 | 0.753183 | 0.922198 | 31.245 | tiff_tag | 1440x960 | 1 | TRUE | TRUE | 61.09399 | 36.51265
43 | campaign |  | segmentation | bath 43 (1).tif | 13 | 1767.669 | FALSE | 1767.669 | 1055.948 | 1290.108 | 1.674011 | 0.5195667 | 0.8426683 | 31.245 | tiff_tag | 1440x960 | 1 | TRUE | TRUE | 56.57445 | 33.79574
43 | campaign |  | segmentation | bath 43 (1).tif | 14 | 2731.896 | FALSE | 2731.896 | 1342.83 | 1879.523 | 2.034431 | 0.639325 | 0.9103139 | 31.245 | tiff_tag | 1440x960 | 1 | TRUE | TRUE | 87.43465 | 42.97744
43 | campaign |  | segmentation | bath 43 (1).tif | 15 | 1289.338 | FALSE | 1289.338 | 1149.655 | 1215.7 | 1.1215 | 0.9005018 | 0.9690302 | 31.245 | tiff_tag | 1440x960 | 1 | TRUE | TRUE | 41.26543 | 36.79486
43 | campaign |  | segmentation | bath 43 (1).tif | 16 | 1957.192 | FALSE | 1957.192 | 1180.62 | 1495.794 | 1.657766 | 0.7540617 | 0.927357 | 31.245 | tiff_tag | 1440x960 | 1 | TRUE | TRUE | 62.64017 | 37.78588
43 | campaign |  | segmentation | bath 43 (1).tif | 17 | 1629.515 | FALSE | 1629.515 | 1104.588 | 1320.579 | 1.475225 | 0.6218983 | 0.8942001 | 31.245 | tiff_tag | 1440x960 | 1 | TRUE | TRUE | 52.15281 | 35.35245
43 | campaign |  | segmentation | bath 43 (1).tif | 18 | 1361.946 | FALSE | 1361.946 | 1222.758 | 1280.436 | 1.113831 | 0.8084071 | 0.9482387 | 31.245 | tiff_tag | 1440x960 | 1 | TRUE | TRUE | 43.58925 | 39.13452
43 | campaign |  | segmentation | bath 43 (1).tif | 19 | 1201.375 | FALSE | 1201.375 | 1084.019 | 1138.071 | 1.10826 | 0.8405636 | 0.9542125 | 31.245 | tiff_tag | 1440x960 | 1 | TRUE | TRUE | 38.45014 | 34.69414
17 | campaign |  | segmentation | 17 (1).jpg | 1 | 1835.391 | FALSE | 1835.391 | 1748.025 | 1786.288 | 1.04998 | 0.8165941 | 0.9631373 | 17.07451 | inferred_same_experiment | 3028x2018 | 1 | TRUE | TRUE | 107.4931 | 102.3763
17 | campaign |  | segmentation | 17 (1).jpg | 2 | 1516.551 | FALSE | 1516.551 | 1426.32 | 1467.421 | 1.063262 | 0.8773538 | 0.9830537 | 17.07451 | inferred_same_experiment | 3028x2018 | 1 | TRUE | TRUE | 88.81963 | 83.53504
17 | campaign |  | segmentation | 17 (1).jpg | 3 | 1470.006 | FALSE | 1470.006 | 1354.37 | 1406.192 | 1.08538 | 0.8105509 | 0.9612053 | 17.07451 | inferred_same_experiment | 3028x2018 | 1 | TRUE | TRUE | 86.09361 | 79.3212
17 | campaign |  | segmentation | 17 (1).jpg | 4 | 1788.164 | FALSE | 1788.164 | 1674.078 | 1728.948 | 1.068149 | 0.8917114 | 0.9782556 | 17.07451 | inferred_same_experiment | 3028x2018 | 1 | TRUE | TRUE | 104.7271 | 98.04547
17 | campaign |  | segmentation | 17 (1).jpg | 5 | 1339.785 | FALSE | 1339.785 | 1146.804 | 1233.057 | 1.168278 | 0.8665173 | 0.9743102 | 17.07451 | inferred_same_experiment | 3028x2018 | 1 | TRUE | TRUE | 78.467 | 67.16469
17 | campaign |  | segmentation | 17 (1).jpg | 6 | 1719.96 | FALSE | 1719.96 | 1612.051 | 1661.842 | 1.066939 | 0.8472417 | 0.9639803 | 17.07451 | inferred_same_experiment | 3028x2018 | 1 | TRUE | TRUE | 100.7327 | 94.41274
17 | campaign |  | segmentation | 17 (1).jpg | 7 | 1629.1 | FALSE | 1629.1 | 1371.969 | 1483.522 | 1.187418 | 0.8327236 | 0.9506173 | 17.07451 | inferred_same_experiment | 3028x2018 | 1 | TRUE | TRUE | 95.41127 | 80.3519
17 | campaign |  | segmentation | 17 (1).jpg | 8 | 2156.265 | FALSE | 2156.265 | 1425.968 | 1735.484 | 1.512141 | 0.7759998 | 0.9538028 | 17.07451 | inferred_same_experiment | 3028x2018 | 1 | TRUE | TRUE | 126.2857 | 83.51447
17 | campaign |  | segmentation | 17 (1).jpg | 9 | 3180.704 | FALSE | 3180.704 | 1877.043 | 2411.703 | 1.694529 | 0.6793752 | 0.9302422 | 17.07451 | inferred_same_experiment | 3028x2018 | 1 | TRUE | TRUE | 186.2838 | 109.9325
17 | campaign |  | segmentation | 17 (1).jpg | 10 | 1815.572 | FALSE | 1815.572 | 1781.19 | 1795.201 | 1.019303 | 0.8651268 | 0.9735367 | 17.07451 | inferred_same_experiment | 3028x2018 | 1 | TRUE | TRUE | 106.3324 | 104.3187
17 | campaign |  | segmentation | 17 (1).jpg | 11 | 1962.694 | FALSE | 1962.694 | 1304.013 | 1586.653 | 1.505119 | 0.7957498 | 0.9502592 | 17.07451 | inferred_same_experiment | 3028x2018 | 1 | TRUE | TRUE | 114.9488 | 76.37191
17 | campaign |  | segmentation | 17 (1).jpg | 12 | 1641.089 | FALSE | 1641.089 | 1580.658 | 1607.34 | 1.038231 | 0.8648591 | 0.9689545 | 17.07451 | inferred_same_experiment | 3028x2018 | 1 | TRUE | TRUE | 96.1134 | 92.57417
17 | campaign |  | segmentation | 17 (1).jpg | 13 | 1538.071 | FALSE | 1538.071 | 1453.565 | 1484.772 | 1.058137 | 0.8403686 | 0.9627168 | 17.07451 | inferred_same_experiment | 3028x2018 | 1 | TRUE | TRUE | 90.07998 | 85.13072
17 | campaign |  | segmentation | 17 (1).jpg | 14 | 3155.48 | FALSE | 3155.48 | 2535.304 | 2712.682 | 1.244616 | 0.6686109 | 0.9045859 | 17.07451 | inferred_same_experiment | 3028x2018 | 1 | TRUE | TRUE | 184.8065 | 148.4848
17 | campaign |  | segmentation | 17 (1).jpg | 15 | 1997.987 | FALSE | 1997.987 | 1795.595 | 1861.488 | 1.112716 | 0.74444 | 0.9295031 | 17.07451 | inferred_same_experiment | 3028x2018 | 1 | TRUE | TRUE | 117.0158 | 105.1623
17 | campaign |  | segmentation | 17 (1).jpg | 16 | 1824.767 | FALSE | 1824.767 | 1386.164 | 1522.664 | 1.316414 | 0.5526016 | 0.8829517 | 17.07451 | inferred_same_experiment | 3028x2018 | 1 | TRUE | TRUE | 106.8709 | 81.18328
17 | campaign |  | segmentation | 17 (1).jpg | 17 | 3517.563 | FALSE | 3517.563 | 1909.369 | 2545.077 | 1.842265 | 0.6588732 | 0.9254349 | 17.07451 | inferred_same_experiment | 3028x2018 | 1 | TRUE | TRUE | 206.0126 | 111.8257
17 | campaign |  | segmentation | 17 (1).jpg | 18 | 1365.99 | FALSE | 1365.99 | 1244.747 | 1301.595 | 1.097404 | 0.9143462 | 0.9861711 | 17.07451 | inferred_same_experiment | 3028x2018 | 1 | TRUE | TRUE | 80.00173 | 72.90091
17 | campaign |  | segmentation | 17 (1).jpg | 19 | 2584.815 | FALSE | 2584.815 | 2032.803 | 2224.511 | 1.271553 | 0.5750683 | 0.8514403 | 17.07451 | inferred_same_experiment | 3028x2018 | 1 | TRUE | TRUE | 151.3845 | 119.0549
17 | campaign |  | segmentation | 17 (2).jpg | 1 | 758.6405 | FALSE | 758.6405 | 552.4029 | 630.5186 | 1.373346 | 0.6128111 | 0.885124 | 17.07451 | inferred_same_experiment | 3028x2018 | 1 | TRUE | TRUE | 44.43118 | 32.3525
17 | campaign |  | segmentation | 17 (2).jpg | 2 | 1491.26 | FALSE | 1491.26 | 1299.935 | 1383.169 | 1.147181 | 0.857082 | 0.9715363 | 17.07451 | inferred_same_experiment | 3028x2018 | 1 | TRUE | TRUE | 87.33841 | 76.13308
17 | campaign |  | segmentation | 17 (2).jpg | 3 | 1460.182 | FALSE | 1460.182 | 1334.143 | 1394.262 | 1.094472 | 0.8888141 | 0.9757779 | 17.07451 | inferred_same_experiment | 3028x2018 | 1 | TRUE | TRUE | 85.51825 | 78.13653
17 | campaign |  | segmentation | 17 (2).jpg | 4 | 1982.082 | FALSE | 1982.082 | 1565.451 | 1753.041 | 1.266141 | 0.8338085 | 0.9714856 | 17.07451 | inferred_same_experiment | 3028x2018 | 1 | TRUE | TRUE | 116.0843 | 91.68355
17 | campaign |  | segmentation | 17 (2).jpg | 5 | 1170.767 | FALSE | 1170.767 | 1093.3 | 1127.873 | 1.070856 | 0.8717137 | 0.9710966 | 17.07451 | inferred_same_experiment | 3028x2018 | 1 | TRUE | TRUE | 68.56812 | 64.03115
17 | campaign |  | segmentation | 17 (2).jpg | 6 | 1738.68 | FALSE | 1738.68 | 1404.424 | 1558.803 | 1.238003 | 0.8390053 | 0.9605282 | 17.07451 | inferred_same_experiment | 3028x2018 | 1 | TRUE | TRUE | 101.829 | 82.25268
17 | campaign |  | segmentation | 17 (2).jpg | 7 | 3607.91 | FALSE | 3607.91 | 2629.664 | 2969.732 | 1.372004 | 0.5968838 | 0.8873908 | 17.07451 | inferred_same_experiment | 3028x2018 | 1 | TRUE | TRUE | 211.3039 | 154.0111
17 | campaign |  | segmentation | 17 (2).jpg | 8 | 1338.853 | FALSE | 1338.853 | 1127.73 | 1218.978 | 1.18721 | 0.8371001 | 0.9524149 | 17.07451 | inferred_same_experiment | 3028x2018 | 1 | TRUE | TRUE | 78.41241 | 66.04761
17 | campaign |  | segmentation | 17 (2).jpg | 9 | 1828.111 | FALSE | 1828.111 | 1778.056 | 1792.925 | 1.028151 | 0.818939 | 0.9474836 | 17.07451 | inferred_same_experiment | 3028x2018 | 1 | TRUE | TRUE | 107.0667 | 104.1351
17 | campaign |  | segmentation | 17 (2).jpg | 10 | 1808.814 | FALSE | 1808.814 | 1450.401 | 1611.146 | 1.247113 | 0.8550908 | 0.9709803 | 17.07451 | inferred_same_experiment | 3028x2018 | 1 | TRUE | TRUE | 105.9365 | 84.94544
17 | campaign |  | segmentation | 17 (2).jpg | 11 | 1627.258 | FALSE | 1627.258 | 1612.303 | 1616.437 | 1.009275 | 0.8714622 | 0.975336 | 17.07451 | inferred_same_experiment | 3028x2018 | 1 | TRUE | TRUE | 95.30336 | 94.42752
17 | campaign |  | segmentation | 17 (2).jpg | 12 | 3120.581 | FALSE | 3120.581 | 2865.82 | 2715.007 | 1.088896 | 0.5380435 | 0.850559 | 17.07451 | inferred_same_experiment | 3028x2018 | 1 | TRUE | TRUE | 182.7626 | 167.8421
17 | campaign |  | segmentation | 17 (2).jpg | 13 | 1832.398 | FALSE | 1832.398 | 1392.393 | 1590.976 | 1.316006 | 0.8162466 | 0.9703999 | 17.07451 | inferred_same_experiment | 3028x2018 | 1 | TRUE | TRUE | 107.3178 | 81.54808
17 | campaign |  | segmentation | 17 (2).jpg | 14 | 1933.36 | FALSE | 1933.36 | 1836.279 | 1882.31 | 1.052868 | 0.8971444 | 0.987993 | 17.07451 | inferred_same_experiment | 3028x2018 | 1 | TRUE | TRUE | 113.2308 | 107.5451
17 | campaign |  | segmentation | 17 (2).jpg | 15 | 1728.696 | FALSE | 1728.696 | 1516.267 | 1614.139 | 1.1401 | 0.8173995 | 0.9573104 | 17.07451 | inferred_same_experiment | 3028x2018 | 1 | TRUE | TRUE | 101.2443 | 88.80296
17 | campaign |  | segmentation | 17 (2).jpg | 16 | 1211.112 | FALSE | 1211.112 | 1190.719 | 1199.021 | 1.017127 | 0.8672566 | 0.9745848 | 17.07451 | inferred_same_experiment | 3028x2018 | 1 | TRUE | TRUE | 70.93104 | 69.73669
17 | campaign |  | segmentation | 17 (2).jpg | 17 | 1545.513 | FALSE | 1545.513 | 1250.003 | 1384.913 | 1.236407 | 0.8409702 | 0.9616602 | 17.07451 | inferred_same_experiment | 3028x2018 | 1 | TRUE | TRUE | 90.51582 | 73.20876
17 | campaign |  | segmentation | 17 (2).jpg | 18 | 1378.414 | FALSE | 1378.414 | 1257.882 | 1312.812 | 1.095821 | 0.8932074 | 0.9838949 | 17.07451 | inferred_same_experiment | 3028x2018 | 1 | TRUE | TRUE | 80.72937 | 73.67019
17 | campaign |  | segmentation | 17 (2).jpg | 19 | 1594.628 | FALSE | 1594.628 | 1505.018 | 1541.923 | 1.059541 | 0.8484132 | 0.9630131 | 17.07451 | inferred_same_experiment | 3028x2018 | 1 | TRUE | TRUE | 93.39234 | 88.14417
17 | campaign |  | segmentation | 17 (2).jpg | 20 | 3077.062 | FALSE | 3077.062 | 1798.343 | 2293.687 | 1.711054 | 0.6639384 | 0.9129735 | 17.07451 | inferred_same_experiment | 3028x2018 | 1 | TRUE | TRUE | 180.2139 | 105.3233
17 | campaign |  | segmentation | 17 (2).jpg | 21 | 1866.332 | FALSE | 1866.332 | 1446.238 | 1633.342 | 1.290474 | 0.8210334 | 0.9725304 | 17.07451 | inferred_same_experiment | 3028x2018 | 1 | TRUE | TRUE | 109.3052 | 84.70159
17 | campaign |  | segmentation | 17 (2).jpg | 22 | 1544.875 | FALSE | 1544.875 | 914.8798 | 1155.67 | 1.68861 | 0.7434453 | 0.9703344 | 17.07451 | inferred_same_experiment | 3028x2018 | 1 | TRUE | TRUE | 90.47846 | 53.58163
17 | campaign |  | segmentation | 17 (2).jpg | 23 | 1614.482 | FALSE | 1614.482 | 877.6867 | 1171.144 | 1.839474 | 0.7324818 | 0.9700709 | 17.07451 | inferred_same_experiment | 3028x2018 | 1 | TRUE | TRUE | 94.55514 | 51.40335
17 | campaign |  | segmentation | 17 (2).jpg | 24 | 1262.072 | FALSE | 1262.072 | 1142.339 | 1197.627 | 1.104814 | 0.8914987 | 0.974773 | 17.07451 | inferred_same_experiment | 3028x2018 | 1 | TRUE | TRUE | 73.9156 | 66.90319
17 | campaign |  | segmentation | 17 (2).jpg | 25 | 2015.522 | FALSE | 2015.522 | 1732.685 | 1865.074 | 1.163236 | 0.862025 | 0.9722972 | 17.07451 | inferred_same_experiment | 3028x2018 | 1 | TRUE | TRUE | 118.0428 | 101.4779
17 | campaign |  | segmentation | 17 (2).jpg | 26 | 1786.443 | FALSE | 1786.443 | 1582.6 | 1670.975 | 1.128803 | 0.8392397 | 0.966838 | 17.07451 | inferred_same_experiment | 3028x2018 | 1 | TRUE | TRUE | 104.6264 | 92.68791
17 | campaign |  | segmentation | 17 (3).jpg | 1 | 2210.536 | FALSE | 2210.536 | 1697 | 1835.079 | 1.302614 | 0.5937729 | 0.8697987 | 17.07451 | inferred_same_experiment | 3028x2018 | 1 | TRUE | TRUE | 129.4641 | 99.38793
17 | campaign |  | segmentation | 17 (3).jpg | 2 | 995.2077 | FALSE | 995.2077 | 797.9239 | 878.6883 | 1.247246 | 0.8260531 | 0.961183 | 17.07451 | inferred_same_experiment | 3028x2018 | 1 | TRUE | TRUE | 58.28618 | 46.73189
17 | campaign |  | segmentation | 17 (3).jpg | 3 | 811.7395 | FALSE | 811.7395 | 676.5893 | 715.7193 | 1.199752 | 0.6944496 | 0.9055118 | 17.07451 | inferred_same_experiment | 3028x2018 | 1 | TRUE | TRUE | 47.54103 | 39.6257
17 | campaign |  | segmentation | 17 (3).jpg | 4 | 1795.918 | FALSE | 1795.918 | 1725.042 | 1756.637 | 1.041086 | 0.8463691 | 0.9750176 | 17.07451 | inferred_same_experiment | 3028x2018 | 1 | TRUE | TRUE | 105.1813 | 101.0303
17 | campaign |  | segmentation | 17 (3).jpg | 5 | 3182.005 | FALSE | 3182.005 | 1441.04 | 2098.017 | 2.208131 | 0.6251706 | 0.9174468 | 17.07451 | inferred_same_experiment | 3028x2018 | 1 | TRUE | TRUE | 186.36 | 84.3972
17 | campaign |  | segmentation | 17 (3).jpg | 6 | 1526.04 | FALSE | 1526.04 | 1454.161 | 1478.76 | 1.049429 | 0.8326857 | 0.9599153 | 17.07451 | inferred_same_experiment | 3028x2018 | 1 | TRUE | TRUE | 89.37535 | 85.16566
17 | campaign |  | segmentation | 17 (3).jpg | 7 | 1999.37 | FALSE | 1999.37 | 1653.36 | 1812.999 | 1.209277 | 0.877272 | 0.9830151 | 17.07451 | inferred_same_experiment | 3028x2018 | 1 | TRUE | TRUE | 117.0968 | 96.83211
17 | campaign |  | segmentation | 17 (3).jpg | 8 | 1487.774 | FALSE | 1487.774 | 823.5525 | 1081.502 | 1.806533 | 0.7159163 | 0.9256757 | 17.07451 | inferred_same_experiment | 3028x2018 | 1 | TRUE | TRUE | 87.13426 | 48.23288
17 | campaign |  | segmentation | 17 (3).jpg | 9 | 1453.597 | FALSE | 1453.597 | 929.5466 | 1101.903 | 1.56377 | 0.6859447 | 0.8973937 | 17.07451 | inferred_same_experiment | 3028x2018 | 1 | TRUE | TRUE | 85.13258 | 54.44062
17 | campaign |  | segmentation | 17 (3).jpg | 10 | 1684.002 | FALSE | 1684.002 | 1580.726 | 1626.281 | 1.065334 | 0.8351812 | 0.9607605 | 17.07451 | inferred_same_experiment | 3028x2018 | 1 | TRUE | TRUE | 98.62669 | 92.57816
17 | campaign |  | segmentation | 17 (3).jpg | 11 | 1766.224 | FALSE | 1766.224 | 1707.293 | 1733.023 | 1.034517 | 0.8655556 | 0.9710754 | 17.07451 | inferred_same_experiment | 3028x2018 | 1 | TRUE | TRUE | 103.4422 | 99.99077
17 | campaign |  | segmentation | 17 (3).jpg | 12 | 1538.573 | FALSE | 1538.573 | 1267.227 | 1389.462 | 1.214126 | 0.8536877 | 0.9716047 | 17.07451 | inferred_same_experiment | 3028x2018 | 1 | TRUE | TRUE | 90.10936 | 74.21748
17 | campaign |  | segmentation | 17 (3).jpg | 13 | 3031.17 | FALSE | 3031.17 | 1480.76 | 2077.302 | 2.047036 | 0.6463637 | 0.9136996 | 17.07451 | inferred_same_experiment | 3028x2018 | 1 | TRUE | TRUE | 177.5261 | 86.72348
17 | campaign |  | segmentation | 17 (3).jpg | 14 | 1326.511 | FALSE | 1326.511 | 1200.496 | 1254.249 | 1.104969 | 0.8516506 | 0.9669176 | 17.07451 | inferred_same_experiment | 3028x2018 | 1 | TRUE | TRUE | 77.68956 | 70.30927
17 | campaign |  | segmentation | 17 (3).jpg | 15 | 3751.887 | FALSE | 3751.887 | 3065.871 | 3231.725 | 1.223759 | 0.5311077 | 0.8502871 | 17.07451 | inferred_same_experiment | 3028x2018 | 1 | TRUE | TRUE | 219.7362 | 179.5584
17 | campaign |  | segmentation | 17 (3).jpg | 16 | 1731.274 | FALSE | 1731.274 | 1428.501 | 1569.364 | 1.211952 | 0.8551583 | 0.9693207 | 17.07451 | inferred_same_experiment | 3028x2018 | 1 | TRUE | TRUE | 101.3953 | 83.66279
17 | campaign |  | segmentation | 17 (3).jpg | 17 | 1525.883 | FALSE | 1525.883 | 1087.786 | 1266.325 | 1.402741 | 0.7785179 | 0.9576591 | 17.07451 | inferred_same_experiment | 3028x2018 | 1 | TRUE | TRUE | 89.36614 | 63.70821
17 | campaign |  | segmentation | 17 (3).jpg | 18 | 1672.047 | FALSE | 1672.047 | 1644.541 | 1650.186 | 1.016725 | 0.8413224 | 0.9622246 | 17.07451 | inferred_same_experiment | 3028x2018 | 1 | TRUE | TRUE | 97.92652 | 96.3156
17 | campaign |  | segmentation | 17 (3).jpg | 19 | 1196.256 | FALSE | 1196.256 | 912.655 | 1042.708 | 1.310743 | 0.8872115 | 0.9805825 | 17.07451 | inferred_same_experiment | 3028x2018 | 1 | TRUE | TRUE | 70.06095 | 53.45133
17 | campaign |  | segmentation | 17 (3).jpg | 20 | 1391.623 | FALSE | 1391.623 | 1214.903 | 1298.74 | 1.14546 | 0.9085781 | 0.9867535 | 17.07451 | inferred_same_experiment | 3028x2018 | 1 | TRUE | TRUE | 81.50299 | 71.15307
17 | campaign |  | segmentation | 17 (3).jpg | 21 | 1941.178 | FALSE | 1941.178 | 1709.765 | 1819.539 | 1.135348 | 0.8873218 | 0.9874889 | 17.07451 | inferred_same_experiment | 3028x2018 | 1 | TRUE | TRUE | 113.6887 | 100.1355
17 | campaign |  | segmentation | 17 (6).jpg | 1 | 1922.23 | FALSE | 1922.23 | 1829.975 | 1872.523 | 1.050413 | 0.8589389 | 0.979266 | 17.07451 | inferred_same_experiment | 3028x2018 | 1 | TRUE | TRUE | 112.579 | 107.1759
17 | campaign |  | segmentation | 17 (6).jpg | 2 | 2842.218 | FALSE | 2842.218 | 2505.478 | 2593.262 | 1.134401 | 0.7157808 | 0.9299353 | 17.07451 | inferred_same_experiment | 3028x2018 | 1 | TRUE | TRUE | 166.4598 | 146.738
17 | campaign |  | segmentation | 17 (6).jpg | 3 | 1589.773 | FALSE | 1589.773 | 1476.009 | 1528.868 | 1.077076 | 0.8675792 | 0.9738633 | 17.07451 | inferred_same_experiment | 3028x2018 | 1 | TRUE | TRUE | 93.10802 | 86.4452
17 | campaign |  | segmentation | 17 (6).jpg | 4 | 1671.781 | FALSE | 1671.781 | 1416.097 | 1532.869 | 1.180555 | 0.8598842 | 0.9611297 | 17.07451 | inferred_same_experiment | 3028x2018 | 1 | TRUE | TRUE | 97.91092 | 82.93634
17 | campaign |  | segmentation | 17 (6).jpg | 5 | 1483.305 | FALSE | 1483.305 | 1231.56 | 1345.763 | 1.204411 | 0.8748181 | 0.9799156 | 17.07451 | inferred_same_experiment | 3028x2018 | 1 | TRUE | TRUE | 86.87248 | 72.12858
17 | campaign |  | segmentation | 17 (6).jpg | 6 | 1534.092 | FALSE | 1534.092 | 1465.028 | 1492.502 | 1.047142 | 0.8384535 | 0.9584731 | 17.07451 | inferred_same_experiment | 3028x2018 | 1 | TRUE | TRUE | 89.84696 | 85.80211
17 | campaign |  | segmentation | 17 (6).jpg | 7 | 1465.358 | FALSE | 1465.358 | 1186.963 | 1306.15 | 1.234545 | 0.7968455 | 0.9431562 | 17.07451 | inferred_same_experiment | 3028x2018 | 1 | TRUE | TRUE | 85.82142 | 69.51667
17 | campaign |  | segmentation | 17 (6).jpg | 8 | 1512.367 | FALSE | 1512.367 | 1375.469 | 1439.842 | 1.099529 | 0.9087307 | 0.9851826 | 17.07451 | inferred_same_experiment | 3028x2018 | 1 | TRUE | TRUE | 88.57458 | 80.55686
17 | campaign |  | segmentation | 17 (6).jpg | 9 | 1370.539 | FALSE | 1370.539 | 1199.693 | 1277.56 | 1.142408 | 0.8636639 | 0.9646775 | 17.07451 | inferred_same_experiment | 3028x2018 | 1 | TRUE | TRUE | 80.26813 | 70.26225
17 | campaign |  | segmentation | 17 (6).jpg | 10 | 2069.613 | FALSE | 2069.613 | 1392.45 | 1642.068 | 1.486311 | 0.6683556 | 0.908 | 17.07451 | inferred_same_experiment | 3028x2018 | 1 | TRUE | TRUE | 121.2107 | 81.5514
17 | campaign |  | segmentation | 17 (6).jpg | 11 | 2966.166 | FALSE | 2966.166 | 1433.809 | 2019.035 | 2.068732 | 0.6058056 | 0.9165415 | 17.07451 | inferred_same_experiment | 3028x2018 | 1 | TRUE | TRUE | 173.719 | 83.97367
17 | campaign |  | segmentation | 17 (6).jpg | 12 | 1521.312 | FALSE | 1521.312 | 1402.892 | 1454.59 | 1.084411 | 0.8951356 | 0.9849663 | 17.07451 | inferred_same_experiment | 3028x2018 | 1 | TRUE | TRUE | 89.09845 | 82.163
17 | campaign |  | segmentation | 17 (6).jpg | 13 | 1486.859 | FALSE | 1486.859 | 1330.626 | 1402.226 | 1.117413 | 0.8300775 | 0.9580394 | 17.07451 | inferred_same_experiment | 3028x2018 | 1 | TRUE | TRUE | 87.08064 | 77.93056
17 | campaign |  | segmentation | 17 (6).jpg | 14 | 1443.801 | FALSE | 1443.801 | 1400.764 | 1420.375 | 1.030724 | 0.894313 | 0.9833544 | 17.07451 | inferred_same_experiment | 3028x2018 | 1 | TRUE | TRUE | 84.55888 | 82.03836
17 | campaign |  | segmentation | 17 (6).jpg | 15 | 1200.478 | FALSE | 1200.478 | 747.6549 | 906.3457 | 1.605658 | 0.6893431 | 0.8799205 | 17.07451 | inferred_same_experiment | 3028x2018 | 1 | TRUE | TRUE | 70.30823 | 43.7878
17 | campaign |  | segmentation | 17 (6).jpg | 16 | 1172.72 | FALSE | 1172.72 | 689.2575 | 872.9667 | 1.701425 | 0.7144636 | 0.8992554 | 17.07451 | inferred_same_experiment | 3028x2018 | 1 | TRUE | TRUE | 68.6825 | 40.36764
17 | campaign |  | segmentation | 17 (6).jpg | 17 | 1663.494 | FALSE | 1663.494 | 1538.88 | 1597.147 | 1.080977 | 0.8975009 | 0.9855156 | 17.07451 | inferred_same_experiment | 3028x2018 | 1 | TRUE | TRUE | 97.42562 | 90.12737
17 | campaign |  | segmentation | 17 (6).jpg | 18 | 1661.965 | FALSE | 1661.965 | 1528.95 | 1592.142 | 1.086997 | 0.8787958 | 0.9810372 | 17.07451 | inferred_same_experiment | 3028x2018 | 1 | TRUE | TRUE | 97.33603 | 89.54577
17 | campaign |  | segmentation | 17 (6).jpg | 19 | 1311.851 | FALSE | 1311.851 | 1232.774 | 1269.983 | 1.064146 | 0.9025083 | 0.984591 | 17.07451 | inferred_same_experiment | 3028x2018 | 1 | TRUE | TRUE | 76.831 | 72.19968
17 | campaign |  | segmentation | 17 (6).jpg | 20 | 1704.838 | FALSE | 1704.838 | 1443.871 | 1562.846 | 1.180741 | 0.8247757 | 0.9642438 | 17.07451 | inferred_same_experiment | 3028x2018 | 1 | TRUE | TRUE | 99.84697 | 84.56295
17 | campaign |  | segmentation | 17 (6).jpg | 21 | 1300.871 | FALSE | 1300.871 | 1010.631 | 1117.126 | 1.287187 | 0.7717984 | 0.940946 | 17.07451 | inferred_same_experiment | 3028x2018 | 1 | TRUE | TRUE | 76.18792 | 59.1895
17 | campaign |  | segmentation | 17 (6).jpg | 22 | 1589.786 | FALSE | 1589.786 | 1378.847 | 1473.605 | 1.152982 | 0.890753 | 0.9850143 | 17.07451 | inferred_same_experiment | 3028x2018 | 1 | TRUE | TRUE | 93.10876 | 80.75474
17 | campaign |  | segmentation | 17 (6).jpg | 23 | 1785.743 | FALSE | 1785.743 | 1504.158 | 1588.641 | 1.187204 | 0.7547651 | 0.9358568 | 17.07451 | inferred_same_experiment | 3028x2018 | 1 | TRUE | TRUE | 104.5854 | 88.09381
17 | campaign |  | segmentation | 17 (6).jpg | 24 | 1467.766 | FALSE | 1467.766 | 1419.4 | 1438.939 | 1.034075 | 0.8640095 | 0.9658874 | 17.07451 | inferred_same_experiment | 3028x2018 | 1 | TRUE | TRUE | 85.96243 | 83.1298
17 | campaign |  | segmentation | 17(4).jpg | 1 | 1427.45 | FALSE | 1427.45 | 1359.312 | 1391.464 | 1.050127 | 0.9111786 | 0.9867575 | 17.07451 | inferred_same_experiment | 3028x2018 | 1 | TRUE | TRUE | 83.60127 | 79.61064
17 | campaign |  | segmentation | 17(4).jpg | 2 | 1285.563 | FALSE | 1285.563 | 1132.769 | 1204.273 | 1.134886 | 0.9014197 | 0.9833879 | 17.07451 | inferred_same_experiment | 3028x2018 | 1 | TRUE | TRUE | 75.2914 | 66.34272
17 | campaign |  | segmentation | 17(4).jpg | 3 | 1355.721 | FALSE | 1355.721 | 755.3579 | 982.5923 | 1.794806 | 0.7142602 | 0.9789236 | 17.07451 | inferred_same_experiment | 3028x2018 | 1 | TRUE | TRUE | 79.40031 | 44.23894
17 | campaign |  | segmentation | 17(4).jpg | 4 | 1358.054 | FALSE | 1358.054 | 783.8311 | 1000.19 | 1.732585 | 0.7211208 | 0.9785766 | 17.07451 | inferred_same_experiment | 3028x2018 | 1 | TRUE | TRUE | 79.53696 | 45.90652
17 | campaign |  | segmentation | 17(4).jpg | 5 | 1303.805 | FALSE | 1303.805 | 946.4868 | 1077.376 | 1.377521 | 0.7580245 | 0.966914 | 17.07451 | inferred_same_experiment | 3028x2018 | 1 | TRUE | TRUE | 76.35976 | 55.43275
17 | campaign |  | segmentation | 17(4).jpg | 6 | 1249.684 | FALSE | 1249.684 | 671.2795 | 898.9435 | 1.861644 | 0.7618359 | 0.9806306 | 17.07451 | inferred_same_experiment | 3028x2018 | 1 | TRUE | TRUE | 73.19003 | 39.31473
17 | campaign |  | segmentation | 17(4).jpg | 7 | 1359.585 | FALSE | 1359.585 | 1198.55 | 1275.234 | 1.134358 | 0.8859536 | 0.9818467 | 17.07451 | inferred_same_experiment | 3028x2018 | 1 | TRUE | TRUE | 79.62659 | 70.1953
17 | campaign |  | segmentation | 17(4).jpg | 8 | 1416.378 | FALSE | 1416.378 | 1263.461 | 1316.765 | 1.121031 | 0.7357565 | 0.9360721 | 17.07451 | inferred_same_experiment | 3028x2018 | 1 | TRUE | TRUE | 82.95282 | 73.99691
17 | campaign |  | segmentation | 17(4).jpg | 9 | 1997.177 | FALSE | 1997.177 | 1565.122 | 1744.87 | 1.276052 | 0.7430983 | 0.9450398 | 17.07451 | inferred_same_experiment | 3028x2018 | 1 | TRUE | TRUE | 116.9684 | 91.66425
17 | campaign |  | segmentation | 17(4).jpg | 10 | 1553.972 | FALSE | 1553.972 | 1298.406 | 1413.826 | 1.19683 | 0.844467 | 0.9671336 | 17.07451 | inferred_same_experiment | 3028x2018 | 1 | TRUE | TRUE | 91.01124 | 76.04355
17 | campaign |  | segmentation | 17(4).jpg | 11 | 1073.243 | FALSE | 1073.243 | 885.4311 | 973.6741 | 1.212113 | 0.9097697 | 0.9826856 | 17.07451 | inferred_same_experiment | 3028x2018 | 1 | TRUE | TRUE | 62.85644 | 51.85691
17 | campaign |  | segmentation | 17(4).jpg | 12 | 1677.494 | FALSE | 1677.494 | 1643.871 | 1656.696 | 1.020454 | 0.856527 | 0.9680545 | 17.07451 | inferred_same_experiment | 3028x2018 | 1 | TRUE | TRUE | 98.24557 | 96.27637
17 | campaign |  | segmentation | 17(4).jpg | 13 | 2584.026 | FALSE | 2584.026 | 1311.835 | 1744.764 | 1.969779 | 0.5630321 | 0.8728182 | 17.07451 | inferred_same_experiment | 3028x2018 | 1 | TRUE | TRUE | 151.3383 | 76.83006
17 | campaign |  | segmentation | 17(4).jpg | 14 | 1793.431 | FALSE | 1793.431 | 1476.806 | 1617.584 | 1.214399 | 0.8104948 | 0.9666758 | 17.07451 | inferred_same_experiment | 3028x2018 | 1 | TRUE | TRUE | 105.0356 | 86.49189
17 | campaign |  | segmentation | 17(4).jpg | 15 | 1362.32 | FALSE | 1362.32 | 1285.34 | 1313.095 | 1.059891 | 0.818822 | 0.9497035 | 17.07451 | inferred_same_experiment | 3028x2018 | 1 | TRUE | TRUE | 79.78681 | 75.27834
17 | campaign |  | segmentation | 17(4).jpg | 16 | 1596.113 | FALSE | 1596.113 | 1396.232 | 1485.397 | 1.143158 | 0.8460089 | 0.9676054 | 17.07451 | inferred_same_experiment | 3028x2018 | 1 | TRUE | TRUE | 93.47934 | 81.77289
17 | campaign |  | segmentation | 17(4).jpg | 17 | 2165.395 | FALSE | 2165.395 | 1392.421 | 1700.809 | 1.555129 | 0.716867 | 0.9293977 | 17.07451 | inferred_same_experiment | 3028x2018 | 1 | TRUE | TRUE | 126.8204 | 81.54973
17 | campaign |  | segmentation | 17(4).jpg | 18 | 1003.771 | FALSE | 1003.771 | 829.836 | 900.7998 | 1.209601 | 0.8145679 | 0.9467302 | 17.07451 | inferred_same_experiment | 3028x2018 | 1 | TRUE | TRUE | 58.78769 | 48.60088
17 | campaign |  | segmentation | 17(4).jpg | 19 | 924.9186 | FALSE | 924.9186 | 452.2221 | 603.1373 | 2.045275 | 0.6346814 | 0.8726625 | 17.07451 | inferred_same_experiment | 3028x2018 | 1 | TRUE | TRUE | 54.16957 | 26.48523
17 | campaign |  | segmentation | 17(4).jpg | 20 | 910.6566 | FALSE | 910.6566 | 797.4397 | 851.2225 | 1.141975 | 0.9090523 | 0.9789368 | 17.07451 | inferred_same_experiment | 3028x2018 | 1 | TRUE | TRUE | 53.33429 | 46.70353
17 | campaign |  | segmentation | 17(4).jpg | 21 | 859.2453 | FALSE | 859.2453 | 726.7403 | 788.9868 | 1.182328 | 0.9065365 | 0.9755672 | 17.07451 | inferred_same_experiment | 3028x2018 | 1 | TRUE | TRUE | 50.32329 | 42.56289
17 | campaign |  | segmentation | 17(5).jpg | 1 | 880.4703 | FALSE | 880.4703 | 605.5343 | 713.6417 | 1.454039 | 0.7541949 | 0.9326988 | 17.07451 | inferred_same_experiment | 3028x2018 | 1 | TRUE | TRUE | 51.56637 | 35.46424
17 | campaign |  | segmentation | 17(5).jpg | 2 | 1889.789 | FALSE | 1889.789 | 1455.567 | 1649.286 | 1.298318 | 0.8541232 | 0.97395 | 17.07451 | inferred_same_experiment | 3028x2018 | 1 | TRUE | TRUE | 110.679 | 85.24796
17 | campaign |  | segmentation | 17(5).jpg | 3 | 1499.151 | FALSE | 1499.151 | 1408.64 | 1450.373 | 1.064254 | 0.8859108 | 0.9737113 | 17.07451 | inferred_same_experiment | 3028x2018 | 1 | TRUE | TRUE | 87.80056 | 82.49963
17 | campaign |  | segmentation | 17(5).jpg | 4 | 1378.625 | FALSE | 1378.625 | 1233.986 | 1299.74 | 1.117213 | 0.8837106 | 0.982513 | 17.07451 | inferred_same_experiment | 3028x2018 | 1 | TRUE | TRUE | 80.74175 | 72.27068
17 | campaign |  | segmentation | 17(5).jpg | 5 | 1617.379 | FALSE | 1617.379 | 1544.876 | 1574.205 | 1.046931 | 0.8185046 | 0.9569954 | 17.07451 | inferred_same_experiment | 3028x2018 | 1 | TRUE | TRUE | 94.72482 | 90.47854
17 | campaign |  | segmentation | 17(5).jpg | 6 | 529.425 | FALSE | 529.425 | 401.8616 | 459.1741 | 1.317431 | 0.9199653 | 0.9709402 | 17.07451 | inferred_same_experiment | 3028x2018 | 1 | TRUE | TRUE | 31.00675 | 23.53577
17 | campaign |  | segmentation | 17(5).jpg | 7 | 2988.222 | FALSE | 2988.222 | 1325.682 | 1881.718 | 2.254101 | 0.4290109 | 0.8026083 | 17.07451 | inferred_same_experiment | 3028x2018 | 1 | TRUE | TRUE | 175.0107 | 77.64105
17 | campaign |  | segmentation | 17(5).jpg | 8 | 915.7289 | FALSE | 915.7289 | 818.2506 | 864.6352 | 1.11913 | 0.9143915 | 0.9776699 | 17.07451 | inferred_same_experiment | 3028x2018 | 1 | TRUE | TRUE | 53.63136 | 47.92236
17 | campaign |  | segmentation | 17(5).jpg | 9 | 699.9033 | FALSE | 699.9033 | 508.5896 | 591.9557 | 1.376165 | 0.8355303 | 0.9583756 | 17.07451 | inferred_same_experiment | 3028x2018 | 1 | TRUE | TRUE | 40.99113 | 29.78649
17 | campaign |  | segmentation | 17(5).jpg | 10 | 1101 | FALSE | 1101 | 582.5221 | 778.3291 | 1.890057 | 0.6953229 | 0.9516035 | 17.07451 | inferred_same_experiment | 3028x2018 | 1 | TRUE | TRUE | 64.48211 | 34.11649
17 | campaign |  | segmentation | 17(5).jpg | 11 | 1327.726 | FALSE | 1327.726 | 724.9163 | 921.3747 | 1.831558 | 0.557466 | 0.8745698 | 17.07451 | inferred_same_experiment | 3028x2018 | 1 | TRUE | TRUE | 77.76073 | 42.45606
17 | campaign |  | segmentation | 17(5).jpg | 12 | 1866.223 | FALSE | 1866.223 | 1397.662 | 1602.946 | 1.335246 | 0.7963765 | 0.9639326 | 17.07451 | inferred_same_experiment | 3028x2018 | 1 | TRUE | TRUE | 109.2988 | 81.85664
17 | campaign |  | segmentation | 17(5).jpg | 13 | 1082.559 | FALSE | 1082.559 | 949.2066 | 1010.528 | 1.140488 | 0.9234795 | 0.9874372 | 17.07451 | inferred_same_experiment | 3028x2018 | 1 | TRUE | TRUE | 63.40207 | 55.59204
17 | campaign |  | segmentation | 17(5).jpg | 14 | 672.3001 | FALSE | 672.3001 | 641.3587 | 655.628 | 1.048244 | 0.9556733 | 0.9830221 | 17.07451 | inferred_same_experiment | 3028x2018 | 1 | TRUE | TRUE | 39.3745 | 37.56236
17 | campaign |  | segmentation | 17(5).jpg | 15 | 1691.098 | FALSE | 1691.098 | 1548.129 | 1617.011 | 1.092349 | 0.8997044 | 0.9866928 | 17.07451 | inferred_same_experiment | 3028x2018 | 1 | TRUE | TRUE | 99.04226 | 90.66905
17 | campaign |  | segmentation | 17(5).jpg | 16 | 534.348 | FALSE | 534.348 | 473.1838 | 502.4093 | 1.129261 | 0.9604104 | 0.982659 | 17.07451 | inferred_same_experiment | 3028x2018 | 1 | TRUE | TRUE | 31.29508 | 27.71288
17 | campaign |  | segmentation | 17(5).jpg | 17 | 1425.356 | FALSE | 1425.356 | 1362.887 | 1392.397 | 1.045836 | 0.9091086 | 0.9826905 | 17.07451 | inferred_same_experiment | 3028x2018 | 1 | TRUE | TRUE | 83.47859 | 79.81998
21 | campaign |  | segmentation | 21 (2).jpg | 1 | 1490.616 | FALSE | 1490.616 | 1141.266 | 1298.565 | 1.306107 | 0.8642067 | 0.9849687 | 16.75443 | inferred_same_experiment | 3028x2018 | 1 | TRUE | TRUE | 88.96846 | 68.11727
21 | campaign |  | segmentation | 21 (2).jpg | 2 | 3031.65 | FALSE | 3031.65 | 1391.086 | 1952.292 | 2.17934 | 0.5736079 | 0.844874 | 16.75443 | inferred_same_experiment | 3028x2018 | 1 | TRUE | TRUE | 180.9462 | 83.02799
21 | campaign |  | segmentation | 21 (2).jpg | 3 | 1495.764 | FALSE | 1495.764 | 1120.668 | 1288.341 | 1.334707 | 0.865408 | 0.9836899 | 16.75443 | inferred_same_experiment | 3028x2018 | 1 | TRUE | TRUE | 89.27572 | 66.88787
21 | campaign |  | segmentation | 21 (2).jpg | 4 | 2423.089 | FALSE | 2423.089 | 1395.57 | 1775.191 | 1.736271 | 0.6955431 | 0.8941284 | 16.75443 | inferred_same_experiment | 3028x2018 | 1 | TRUE | TRUE | 144.6238 | 83.29561
21 | campaign |  | segmentation | 21 (2).jpg | 5 | 1758.811 | FALSE | 1758.811 | 1713.27 | 1734.765 | 1.026581 | 0.8762258 | 0.9846802 | 16.75443 | inferred_same_experiment | 3028x2018 | 1 | TRUE | TRUE | 104.9759 | 102.2578
21 | campaign |  | segmentation | 21 (2).jpg | 6 | 2795.064 | FALSE | 2795.064 | 1364.695 | 1826.495 | 2.048124 | 0.5941473 | 0.8542143 | 16.75443 | inferred_same_experiment | 3028x2018 | 1 | TRUE | TRUE | 166.8254 | 81.45277
21 | campaign |  | segmentation | 21 (2).jpg | 7 | 1772.96 | FALSE | 1772.96 | 1202.338 | 1443.136 | 1.474593 | 0.7484902 | 0.9386276 | 16.75443 | inferred_same_experiment | 3028x2018 | 1 | TRUE | TRUE | 105.8204 | 71.76241
21 | campaign |  | segmentation | 21 (2).jpg | 8 | 1895.334 | FALSE | 1895.334 | 1450.358 | 1652.353 | 1.306804 | 0.8199439 | 0.9705247 | 16.75443 | inferred_same_experiment | 3028x2018 | 1 | TRUE | TRUE | 113.1243 | 86.56568
21 | campaign |  | segmentation | 21 (2).jpg | 9 | 3394.261 | FALSE | 3394.261 | 1361.361 | 2062.33 | 2.493285 | 0.5560848 | 0.8396246 | 16.75443 | inferred_same_experiment | 3028x2018 | 1 | TRUE | TRUE | 202.5889 | 81.2538
21 | campaign |  | segmentation | 21 (2).jpg | 10 | 2611.335 | FALSE | 2611.335 | 1377.043 | 1830.209 | 1.896336 | 0.6589546 | 0.8856549 | 16.75443 | inferred_same_experiment | 3028x2018 | 1 | TRUE | TRUE | 155.8594 | 82.18977
21 | campaign |  | segmentation | 21 (2).jpg | 11 | 2069.509 | FALSE | 2069.509 | 1315.505 | 1627.178 | 1.573168 | 0.7202809 | 0.9204771 | 16.75443 | inferred_same_experiment | 3028x2018 | 1 | TRUE | TRUE | 123.5201 | 78.51684
21 | campaign |  | segmentation | 21 (2).jpg | 12 | 1647.998 | FALSE | 1647.998 | 1171.783 | 1372.82 | 1.406403 | 0.8042538 | 0.9502613 | 16.75443 | inferred_same_experiment | 3028x2018 | 1 | TRUE | TRUE | 98.36195 | 69.93868
21 | campaign |  | segmentation | 21 (2).jpg | 13 | 2232.252 | FALSE | 2232.252 | 1420.47 | 1761.244 | 1.571489 | 0.7716804 | 0.9460432 | 16.75443 | inferred_same_experiment | 3028x2018 | 1 | TRUE | TRUE | 133.2335 | 84.78175
21 | campaign |  | segmentation | 21 (2).jpg | 14 | 1898.941 | FALSE | 1898.941 | 1543.709 | 1687.349 | 1.230115 | 0.76147 | 0.9368458 | 16.75443 | inferred_same_experiment | 3028x2018 | 1 | TRUE | TRUE | 113.3396 | 92.1374
21 | campaign |  | segmentation | 21 (2).jpg | 15 | 3400.899 | FALSE | 3400.899 | 1462.425 | 2154.629 | 2.32552 | 0.6077086 | 0.8941282 | 16.75443 | inferred_same_experiment | 3028x2018 | 1 | TRUE | TRUE | 202.9851 | 87.28587
21 | campaign |  | segmentation | 21 (2).jpg | 16 | 2231.446 | FALSE | 2231.446 | 1542.838 | 1838.393 | 1.446325 | 0.7592652 | 0.9514036 | 16.75443 | inferred_same_experiment | 3028x2018 | 1 | TRUE | TRUE | 133.1854 | 92.0854
21 | campaign |  | segmentation | 21 (2).jpg | 17 | 1245.498 | FALSE | 1245.498 | 1067.941 | 1150.589 | 1.166261 | 0.8857459 | 0.9775666 | 16.75443 | inferred_same_experiment | 3028x2018 | 1 | TRUE | TRUE | 74.33844 | 63.74081
21 | campaign |  | segmentation | 21 (2).jpg | 18 | 1121.921 | FALSE | 1121.921 | 1008.464 | 1057.686 | 1.112504 | 0.8282178 | 0.9577723 | 16.75443 | inferred_same_experiment | 3028x2018 | 1 | TRUE | TRUE | 66.96263 | 60.19089
21 | campaign |  | segmentation | 21 (2).jpg | 19 | 1892.654 | FALSE | 1892.654 | 1347.04 | 1582.638 | 1.405046 | 0.7975643 | 0.9593429 | 16.75443 | inferred_same_experiment | 3028x2018 | 1 | TRUE | TRUE | 112.9644 | 80.39908
21 | campaign |  | segmentation | 21 (2).jpg | 20 | 1071.055 | FALSE | 1071.055 | 601.77 | 787.6976 | 1.779841 | 0.7255654 | 0.9709172 | 16.75443 | inferred_same_experiment | 3028x2018 | 1 | TRUE | TRUE | 63.92668 | 35.91708
21 | campaign |  | segmentation | 21 (2).jpg | 21 | 1093.946 | FALSE | 1093.946 | 581.2586 | 766.3081 | 1.88203 | 0.6339381 | 0.8885884 | 16.75443 | inferred_same_experiment | 3028x2018 | 1 | TRUE | TRUE | 65.29295 | 34.69284
21 | campaign |  | segmentation | 21 (2).jpg | 22 | 1631.255 | FALSE | 1631.255 | 1187.523 | 1381.773 | 1.373663 | 0.8189262 | 0.9661783 | 16.75443 | inferred_same_experiment | 3028x2018 | 1 | TRUE | TRUE | 97.36265 | 70.87815
21 | campaign |  | segmentation | 21 (2).jpg | 23 | 1567.877 | FALSE | 1567.877 | 1162.946 | 1344.009 | 1.348193 | 0.8304122 | 0.9670876 | 16.75443 | inferred_same_experiment | 3028x2018 | 1 | TRUE | TRUE | 93.57985 | 69.41129
21 | campaign |  | segmentation | 21 (2).jpg | 24 | 1910.291 | FALSE | 1910.291 | 1241.426 | 1523.377 | 1.538787 | 0.7967754 | 0.9555556 | 16.75443 | inferred_same_experiment | 3028x2018 | 1 | TRUE | TRUE | 114.0171 | 74.09542
21 | campaign |  | segmentation | 21 (2).jpg | 25 | 999.7297 | FALSE | 999.7297 | 985.3555 | 985.257 | 1.014588 | 0.8542622 | 0.9731279 | 16.75443 | inferred_same_experiment | 3028x2018 | 1 | TRUE | TRUE | 59.66958 | 58.81165
21 | campaign |  | segmentation | 21 (2).jpg | 26 | 2275.652 | FALSE | 2275.652 | 1067.004 | 1519.853 | 2.13275 | 0.6892059 | 0.9107948 | 16.75443 | inferred_same_experiment | 3028x2018 | 1 | TRUE | TRUE | 135.824 | 63.6849
21 | campaign |  | segmentation | 21 (2).jpg | 27 | 1058.737 | FALSE | 1058.737 | 869.5979 | 956.1696 | 1.217502 | 0.8545077 | 0.9729935 | 16.75443 | inferred_same_experiment | 3028x2018 | 1 | TRUE | TRUE | 63.19147 | 51.90258
21 | campaign |  | segmentation | 21 (2).jpg | 28 | 761.2234 | FALSE | 761.2234 | 533.8179 | 620.4296 | 1.425998 | 0.751201 | 0.9348958 | 16.75443 | inferred_same_experiment | 3028x2018 | 1 | TRUE | TRUE | 45.43416 | 31.8613
21 | campaign |  | segmentation | 21 (2).jpg | 29 | 1040.026 | FALSE | 1040.026 | 1021.002 | 1028.215 | 1.018632 | 0.874524 | 0.9772052 | 16.75443 | inferred_same_experiment | 3028x2018 | 1 | TRUE | TRUE | 62.07468 | 60.93924
21 | campaign |  | segmentation | 21 (2).jpg | 30 | 1019.872 | FALSE | 1019.872 | 953.0806 | 985.257 | 1.07008 | 0.9052967 | 0.9833454 | 16.75443 | inferred_same_experiment | 3028x2018 | 1 | TRUE | TRUE | 60.8718 | 56.8853
21 | campaign |  | segmentation | 21 (2).jpg | 31 | 1468.254 | FALSE | 1468.254 | 1163.566 | 1297.05 | 1.261857 | 0.8172428 | 0.9637592 | 16.75443 | inferred_same_experiment | 3028x2018 | 1 | TRUE | TRUE | 87.63382 | 69.44827
21 | campaign |  | segmentation | 21 (2).jpg | 32 | 2622.786 | FALSE | 2622.786 | 1312.484 | 1787.73 | 1.998337 | 0.6656668 | 0.8802047 | 16.75443 | inferred_same_experiment | 3028x2018 | 1 | TRUE | TRUE | 156.5429 | 78.33657
21 | campaign |  | segmentation | 21 (2).jpg | 33 | 1441.453 | FALSE | 1441.453 | 1242.125 | 1328.496 | 1.160473 | 0.7795439 | 0.9492503 | 16.75443 | inferred_same_experiment | 3028x2018 | 1 | TRUE | TRUE | 86.03417 | 74.13715
21 | campaign |  | segmentation | 21(1).jpg | 1 | 1931.701 | FALSE | 1931.701 | 1385.117 | 1621.678 | 1.394612 | 0.6268582 | 0.9214778 | 16.75443 | inferred_same_experiment | 3028x2018 | 1 | TRUE | TRUE | 115.295 | 82.67171
21 | campaign |  | segmentation | 21(1).jpg | 2 | 1558.615 | FALSE | 1558.615 | 1208.976 | 1368.909 | 1.289202 | 0.8450757 | 0.9653839 | 16.75443 | inferred_same_experiment | 3028x2018 | 1 | TRUE | TRUE | 93.02704 | 72.15862
21 | campaign |  | segmentation | 21(1).jpg | 3 | 3313.062 | FALSE | 3313.062 | 1529.845 | 2160.427 | 2.165619 | 0.6264648 | 0.8677076 | 16.75443 | inferred_same_experiment | 3028x2018 | 1 | TRUE | TRUE | 197.7425 | 91.30992
21 | campaign |  | segmentation | 21(1).jpg | 4 | 1483.466 | FALSE | 1483.466 | 1186.569 | 1322.429 | 1.250214 | 0.8514054 | 0.9725701 | 16.75443 | inferred_same_experiment | 3028x2018 | 1 | TRUE | TRUE | 88.54174 | 70.82124
21 | campaign |  | segmentation | 21(1).jpg | 5 | 2652.569 | FALSE | 2652.569 | 1435.951 | 1893.274 | 1.847256 | 0.6855515 | 0.891229 | 16.75443 | inferred_same_experiment | 3028x2018 | 1 | TRUE | TRUE | 158.3205 | 85.70576
21 | campaign |  | segmentation | 21(1).jpg | 6 | 1307.859 | FALSE | 1307.859 | 918.0068 | 1094.553 | 1.424672 | 0.8616963 | 0.9784005 | 16.75443 | inferred_same_experiment | 3028x2018 | 1 | TRUE | TRUE | 78.06048 | 54.79189
21 | campaign |  | segmentation | 21(1).jpg | 7 | 2679.54 | FALSE | 2679.54 | 1448.256 | 1854.363 | 1.850184 | 0.6045336 | 0.8728114 | 16.75443 | inferred_same_experiment | 3028x2018 | 1 | TRUE | TRUE | 159.9303 | 86.44018
21 | campaign |  | segmentation | 21(1).jpg | 8 | 1162.352 | FALSE | 1162.352 | 1085.985 | 1122.284 | 1.07032 | 0.9135729 | 0.9827105 | 16.75443 | inferred_same_experiment | 3028x2018 | 1 | TRUE | TRUE | 69.37581 | 64.81782
21 | campaign |  | segmentation | 21(1).jpg | 9 | 1726.378 | FALSE | 1726.378 | 1317.312 | 1491.607 | 1.310531 | 0.8269508 | 0.9543155 | 16.75443 | inferred_same_experiment | 3028x2018 | 1 | TRUE | TRUE | 103.0401 | 78.62468
21 | campaign |  | segmentation | 21(1).jpg | 10 | 1685.485 | FALSE | 1685.485 | 1342.495 | 1497.943 | 1.255487 | 0.8278972 | 0.9689767 | 16.75443 | inferred_same_experiment | 3028x2018 | 1 | TRUE | TRUE | 100.5994 | 80.1278
21 | campaign |  | segmentation | 21(1).jpg | 11 | 1497.226 | FALSE | 1497.226 | 1091.737 | 1266.94 | 1.371416 | 0.7893979 | 0.9424974 | 16.75443 | inferred_same_experiment | 3028x2018 | 1 | TRUE | TRUE | 89.36302 | 65.16112
21 | campaign |  | segmentation | 21(1).jpg | 12 | 1440.745 | FALSE | 1440.745 | 1212.474 | 1317.69 | 1.188269 | 0.8508155 | 0.9629336 | 16.75443 | inferred_same_experiment | 3028x2018 | 1 | TRUE | TRUE | 85.99189 | 72.36735
21 | campaign |  | segmentation | 21(1).jpg | 13 | 1079.566 | FALSE | 1079.566 | 1067.106 | 1071.951 | 1.011677 | 0.8856593 | 0.9727685 | 16.75443 | inferred_same_experiment | 3028x2018 | 1 | TRUE | TRUE | 64.43469 | 63.69099
21 | campaign |  | segmentation | 21(1).jpg | 14 | 2036.515 | FALSE | 2036.515 | 1298.34 | 1604.06 | 1.568554 | 0.7589 | 0.9363944 | 16.75443 | inferred_same_experiment | 3028x2018 | 1 | TRUE | TRUE | 121.5509 | 77.49233
21 | campaign |  | segmentation | 21(1).jpg | 15 | 1093.576 | FALSE | 1093.576 | 1040.815 | 1064.927 | 1.050691 | 0.8886529 | 0.9754073 | 16.75443 | inferred_same_experiment | 3028x2018 | 1 | TRUE | TRUE | 65.27085 | 62.1218105
21 | campaign |  | segmentation | 21(1).jpg | 16 | 3125.694 | FALSE | 3125.694 | 1393.22 | 1942.473 | 2.243503 | 0.5857851 | 0.8530909 | 16.75443 | inferred_same_experiment | 3028x2018 | 1 | TRUE | TRUE | 186.5593 | 83.15534
21 | campaign |  | segmentation | 21(1).jpg | 17 | 1854.95 | FALSE | 1854.95 | 1159.464 | 1443.012 | 1.599834 | 0.7651771 | 0.9284462 | 16.75443 | inferred_same_experiment | 3028x2018 | 1 | TRUE | TRUE | 110.714 | 69.20346
21 | campaign |  | segmentation | 21(1).jpg | 18 | 994.0706 | FALSE | 994.0706 | 969.9905 | 978.5229 | 1.024825 | 0.8683917 | 0.9741818 | 16.75443 | inferred_same_experiment | 3028x2018 | 1 | TRUE | TRUE | 59.33182 | 57.89458
21 | campaign |  | segmentation | 21(1).jpg | 19 | 1317.147 | FALSE | 1317.147 | 1262.294 | 1286.119 | 1.043455 | 0.8753001 | 0.9805085 | 16.75443 | inferred_same_experiment | 3028x2018 | 1 | TRUE | TRUE | 78.61489 | 75.34092
21 | campaign |  | segmentation | 21(1).jpg | 20 | 1352.949 | FALSE | 1352.949 | 1304.839 | 1328.227 | 1.03687 | 0.9209523 | 0.9872 | 16.75443 | inferred_same_experiment | 3028x2018 | 1 | TRUE | TRUE | 80.75171 | 77.88026
21 | campaign |  | segmentation | 21(1).jpg | 21 | 1224.52 | FALSE | 1224.52 | 1105.797 | 1161.102 | 1.107364 | 0.8966302 | 0.9820359 | 16.75443 | inferred_same_experiment | 3028x2018 | 1 | TRUE | TRUE | 73.08635 | 66.00031
21 | campaign |  | segmentation | 21(1).jpg | 22 | 1382.335 | FALSE | 1382.335 | 1243.204 | 1303.51 | 1.111913 | 0.8653184 | 0.9737812 | 16.75443 | inferred_same_experiment | 3028x2018 | 1 | TRUE | TRUE | 82.50567 | 74.20155
21 | campaign |  | segmentation | 21(1).jpg | 23 | 2588.596 | FALSE | 2588.596 | 1391.623 | 1861.385 | 1.860127 | 0.6764161 | 0.9361661 | 16.75443 | inferred_same_experiment | 3028x2018 | 1 | TRUE | TRUE | 154.5022 | 83.06003
21 | campaign |  | segmentation | 21(1).jpg | 24 | 1153.681 | FALSE | 1153.681 | 1077.424 | 1114.293 | 1.070777 | 0.933022 | 0.9866515 | 16.75443 | inferred_same_experiment | 3028x2018 | 1 | TRUE | TRUE | 68.85828 | 64.30684
21 | campaign |  | segmentation | 21(1).jpg | 25 | 1456.58 | FALSE | 1456.58 | 1195.617 | 1295.947 | 1.218266 | 0.7552165 | 0.907318 | 16.75443 | inferred_same_experiment | 3028x2018 | 1 | TRUE | TRUE | 86.937 | 71.36126
21 | campaign |  | segmentation | 21(1).jpg | 26 | 1470.644 | FALSE | 1470.644 | 1259.311 | 1357.372 | 1.167816 | 0.8440425 | 0.9695317 | 16.75443 | inferred_same_experiment | 3028x2018 | 1 | TRUE | TRUE | 87.77646 | 75.16291
21 | campaign |  | segmentation | 21(1).jpg | 27 | 1114.098 | FALSE | 1114.098 | 989.9174 | 1049.204 | 1.125445 | 0.910593 | 0.9824561 | 16.75443 | inferred_same_experiment | 3028x2018 | 1 | TRUE | TRUE | 66.49574 | 59.08393
21 | campaign |  | segmentation | 21(1).jpg | 28 | 2520.76 | FALSE | 2520.76 | 1266.538 | 1723.811 | 1.990276 | 0.6552596 | 0.8772818 | 16.75443 | inferred_same_experiment | 3028x2018 | 1 | TRUE | TRUE | 150.4534 | 75.59424
21 | campaign |  | segmentation | 21(1).jpg | 29 | 2684.262 | FALSE | 2684.262 | 1390.513 | 1852.917 | 1.930412 | 0.6474549 | 0.8797509 | 16.75443 | inferred_same_experiment | 3028x2018 | 1 | TRUE | TRUE | 160.2121 | 82.99375
21 | campaign |  | segmentation | 21(1).jpg | 30 | 2236.119 | FALSE | 2236.119 | 1558.393 | 1842.956 | 1.434887 | 0.7420483 | 0.9550754 | 16.75443 | inferred_same_experiment | 3028x2018 | 1 | TRUE | TRUE | 133.4644 | 93.01383
21 | campaign |  | segmentation | 21(3).jpg | 1 | 2647.77 | FALSE | 2647.77 | 1450.267 | 1866.562 | 1.825712 | 0.622373 | 0.8654119 | 16.75443 | inferred_same_experiment | 3028x2018 | 1 | TRUE | TRUE | 158.0341 | 86.56023
21 | campaign |  | segmentation | 21(3).jpg | 2 | 1246.565 | FALSE | 1246.565 | 1166.132 | 1203.426 | 1.068974 | 0.91827 | 0.986128 | 16.75443 | inferred_same_experiment | 3028x2018 | 1 | TRUE | TRUE | 74.40211 | 69.60144
21 | campaign |  | segmentation | 21(3).jpg | 3 | 1758.015 | FALSE | 1758.015 | 1137.252 | 1402.695 | 1.545845 | 0.8012323 | 0.951599 | 16.75443 | inferred_same_experiment | 3028x2018 | 1 | TRUE | TRUE | 104.9284 | 67.87773
21 | campaign |  | segmentation | 21(3).jpg | 4 | 2941.637 | FALSE | 2941.637 | 1512.965 | 2005.749 | 1.944286 | 0.5901389 | 0.874796 | 16.75443 | inferred_same_experiment | 3028x2018 | 1 | TRUE | TRUE | 175.5737 | 90.30241
21 | campaign |  | segmentation | 21(3).jpg | 5 | 2145.229 | FALSE | 2145.229 | 1352.906 | 1676.511 | 1.585645 | 0.7637635 | 0.9433781 | 16.75443 | inferred_same_experiment | 3028x2018 | 1 | TRUE | TRUE | 128.0395 | 80.74919
21 | campaign |  | segmentation | 21(3).jpg | 6 | 1646.985 | FALSE | 1646.985 | 1633.068 | 1634.957 | 1.008522 | 0.8476627 | 0.9652814 | 16.75443 | inferred_same_experiment | 3028x2018 | 1 | TRUE | TRUE | 98.30149 | 97.47081
21 | campaign |  | segmentation | 21(3).jpg | 7 | 1481.239 | FALSE | 1481.239 | 1237.525 | 1350.773 | 1.196937 | 0.8598159 | 0.9787193 | 16.75443 | inferred_same_experiment | 3028x2018 | 1 | TRUE | TRUE | 88.40882 | 73.86255
21 | campaign |  | segmentation | 21(3).jpg | 8 | 1872.278 | FALSE | 1872.278 | 1196.536 | 1463.792 | 1.564749 | 0.7077805 | 0.9135934 | 16.75443 | inferred_same_experiment | 3028x2018 | 1 | TRUE | TRUE | 111.7483 | 71.41611
21 | campaign |  | segmentation | 21(3).jpg | 9 | 1307.938 | FALSE | 1307.938 | 1074.079 | 1182.605 | 1.21773 | 0.8683437 | 0.97411 | 16.75443 | inferred_same_experiment | 3028x2018 | 1 | TRUE | TRUE | 78.06524 | 64.10717
21 | campaign |  | segmentation | 21(3).jpg | 10 | 1599.146 | FALSE | 1599.146 | 1119.657 | 1327.015 | 1.428246 | 0.7623785 | 0.9320848 | 16.75443 | inferred_same_experiment | 3028x2018 | 1 | TRUE | TRUE | 95.44617 | 66.82754
21 | campaign |  | segmentation | 21(3).jpg | 11 | 1603.524 | FALSE | 1603.524 | 1105.766 | 1323.914 | 1.450148 | 0.8001399 | 0.9539 | 16.75443 | inferred_same_experiment | 3028x2018 | 1 | TRUE | TRUE | 95.70749 | 65.99841
21 | campaign |  | segmentation | 21(3).jpg | 12 | 1358.843 | FALSE | 1358.843 | 1249.635 | 1289.173 | 1.087391 | 0.8266858 | 0.9520885 | 16.75443 | inferred_same_experiment | 3028x2018 | 1 | TRUE | TRUE | 81.1035 | 74.58538
21 | campaign |  | segmentation | 21(3).jpg | 13 | 1262.23 | FALSE | 1262.23 | 1221.907 | 1241.435 | 1.033 | 0.8974235 | 0.982904 | 16.75443 | inferred_same_experiment | 3028x2018 | 1 | TRUE | TRUE | 75.3371 | 72.93042
21 | campaign |  | segmentation | 21(3).jpg | 14 | 2803.958 | FALSE | 2803.958 | 1424.06 | 1908.972 | 1.968988 | 0.6172987 | 0.8593342 | 16.75443 | inferred_same_experiment | 3028x2018 | 1 | TRUE | TRUE | 167.3562 | 84.99606
21 | campaign |  | segmentation | 21(3).jpg | 15 | 2329.524 | FALSE | 2329.524 | 1245.906 | 1667.211 | 1.869742 | 0.6290722 | 0.9345109 | 16.75443 | inferred_same_experiment | 3028x2018 | 1 | TRUE | TRUE | 139.0393 | 74.36282
21 | campaign |  | segmentation | 21(3).jpg | 16 | 1450.046 | FALSE | 1450.046 | 759.5562 | 1018.611 | 1.90907 | 0.6959259 | 0.9511796 | 16.75443 | inferred_same_experiment | 3028x2018 | 1 | TRUE | TRUE | 86.54705 | 45.33465
21 | campaign |  | segmentation | 21(3).jpg | 17 | 1327.146 | FALSE | 1327.146 | 1121.928 | 1219.505 | 1.182916 | 0.8887925 | 0.9843861 | 16.75443 | inferred_same_experiment | 3028x2018 | 1 | TRUE | TRUE | 79.21168 | 66.96306
21 | campaign |  | segmentation | 21(3).jpg | 18 | 1353.469 | FALSE | 1353.469 | 1272.918 | 1310.892 | 1.06328 | 0.8671215 | 0.9752535 | 16.75443 | inferred_same_experiment | 3028x2018 | 1 | TRUE | TRUE | 80.78278 | 75.97505
21 | campaign |  | segmentation | 21(3).jpg | 19 | 1440.69 | FALSE | 1440.69 | 1265.541 | 1346.666 | 1.138399 | 0.8941674 | 0.9848602 | 16.75443 | inferred_same_experiment | 3028x2018 | 1 | TRUE | TRUE | 85.98864 | 75.53474
21 | campaign |  | segmentation | 21(3).jpg | 20 | 1236.123 | FALSE | 1236.123 | 1063.533 | 1139.665 | 1.162279 | 0.8512043 | 0.9578281 | 16.75443 | inferred_same_experiment | 3028x2018 | 1 | TRUE | TRUE | 73.77888 | 63.47775
21 | campaign |  | segmentation | 21(3).jpg | 21 | 1503.141 | FALSE | 1503.141 | 1125.499 | 1292.634 | 1.335533 | 0.8569878 | 0.9709242 | 16.75443 | inferred_same_experiment | 3028x2018 | 1 | TRUE | TRUE | 89.71604 | 67.17621
21 | campaign |  | segmentation | 21(3).jpg | 22 | 1461.534 | FALSE | 1461.534 | 1346.827 | 1402.695 | 1.085168 | 0.9074241 | 0.9863824 | 16.75443 | inferred_same_experiment | 3028x2018 | 1 | TRUE | TRUE | 87.23273 | 80.38635
21 | campaign |  | segmentation | 21(3).jpg | 23 | 1459.922 | FALSE | 1459.922 | 1226.925 | 1329.84 | 1.189903 | 0.8537808 | 0.9637709 | 16.75443 | inferred_same_experiment | 3028x2018 | 1 | TRUE | TRUE | 87.1365 | 73.22993
23 | campaign |  | segmentation | 23 (1).jpg | 1 | 1969.292 | FALSE | 1969.292 | 1296.136 | 1565.605 | 1.519356 | 0.7439973 | 0.922121 | 16.97868 | inferred_same_experiment | 3028x2018 | 1 | TRUE | TRUE | 115.9861 | 76.33902
23 | campaign |  | segmentation | 23 (1).jpg | 2 | 1941.089 | FALSE | 1941.089 | 1287.624 | 1565.254 | 1.507497 | 0.8191092 | 0.9589139 | 16.97868 | inferred_same_experiment | 3028x2018 | 1 | TRUE | TRUE | 114.3251 | 75.8377
23 | campaign |  | segmentation | 23 (1).jpg | 3 | 1229.114 | FALSE | 1229.114 | 1042.403 | 1130.345 | 1.179116 | 0.8964876 | 0.9825007 | 16.97868 | inferred_same_experiment | 3028x2018 | 1 | TRUE | TRUE | 72.39159 | 61.39479
23 | campaign |  | segmentation | 23 (1).jpg | 4 | 1679.069 | FALSE | 1679.069 | 1114.694 | 1357.95 | 1.506304 | 0.8354637 | 0.9698842 | 16.97868 | inferred_same_experiment | 3028x2018 | 1 | TRUE | TRUE | 98.89274 | 65.65258
23 | campaign |  | segmentation | 23 (1).jpg | 5 | 929.7165 | FALSE | 929.7165 | 883.3788 | 903.4965 | 1.052455 | 0.9202677 | 0.9814651 | 16.97868 | inferred_same_experiment | 3028x2018 | 1 | TRUE | TRUE | 54.75787 | 52.0287
23 | campaign |  | segmentation | 23 (1).jpg | 6 | 1127.34 | FALSE | 1127.34 | 1071.042 | 1094.546 | 1.052564 | 0.8598413 | 0.9656805 | 16.97868 | inferred_same_experiment | 3028x2018 | 1 | TRUE | TRUE | 66.39736 | 63.08157
23 | campaign |  | segmentation | 23 (1).jpg | 7 | 1711.949 | FALSE | 1711.949 | 1344.526 | 1454.651 | 1.273273 | 0.6685681 | 0.8950474 | 16.97868 | inferred_same_experiment | 3028x2018 | 1 | TRUE | TRUE | 100.8293 | 79.18908
23 | campaign |  | segmentation | 23 (1).jpg | 8 | 1526.848 | FALSE | 1526.848 | 1271.744 | 1384.053 | 1.200593 | 0.879095 | 0.9821227 | 16.97868 | inferred_same_experiment | 3028x2018 | 1 | TRUE | TRUE | 89.92734 | 74.90241
23 | campaign |  | segmentation | 23 (1).jpg | 9 | 1254.268 | FALSE | 1254.268 | 1000.363 | 1116.131 | 1.253813 | 0.8532041 | 0.9722143 | 16.97868 | inferred_same_experiment | 3028x2018 | 1 | TRUE | TRUE | 73.8731 | 58.91875
23 | campaign |  | segmentation | 23 (1).jpg | 10 | 814.143 | FALSE | 814.143 | 608.0086 | 697.376 | 1.339032 | 0.8593548 | 0.9685673 | 16.97868 | inferred_same_experiment | 3028x2018 | 1 | TRUE | TRUE | 47.95089 | 35.81011
23 | campaign |  | segmentation | 23 (1).jpg | 11 | 1449.42 | FALSE | 1449.42 | 1113.197 | 1264.599 | 1.302033 | 0.8281111 | 0.9673623 | 16.97868 | inferred_same_experiment | 3028x2018 | 1 | TRUE | TRUE | 85.36703 | 65.56439
23 | campaign |  | segmentation | 23 (1).jpg | 12 | 1763.88 | FALSE | 1763.88 | 1581.379 | 1628.351 | 1.115406 | 0.7042906 | 0.924968 | 16.97868 | inferred_same_experiment | 3028x2018 | 1 | TRUE | TRUE | 103.8879 | 93.13907
23 | campaign |  | segmentation | 23 (1).jpg | 13 | 1018.927 | FALSE | 1018.927 | 863.8486 | 937.7832 | 1.17952 | 0.9240506 | 0.9843878 | 16.97868 | inferred_same_experiment | 3028x2018 | 1 | TRUE | TRUE | 60.01211 | 50.87842
23 | campaign |  | segmentation | 23 (1).jpg | 14 | 977.2388 | FALSE | 977.2388 | 434.7123 | 650.2574 | 2.248013 | 0.7265641 | 0.9656329 | 16.97868 | inferred_same_experiment | 3028x2018 | 1 | TRUE | TRUE | 57.5568 | 25.60341
23 | campaign |  | segmentation | 23 (1).jpg | 15 | 1490.124 | FALSE | 1490.124 | 809.42 | 1056.147 | 1.840978 | 0.6322695 | 0.9044643 | 16.97868 | inferred_same_experiment | 3028x2018 | 1 | TRUE | TRUE | 87.76442 | 47.67272
23 | campaign |  | segmentation | 23 (1).jpg | 16 | 1791.844 | FALSE | 1791.844 | 1198.293 | 1439.432 | 1.495331 | 0.795323 | 0.939737 | 16.97868 | inferred_same_experiment | 3028x2018 | 1 | TRUE | TRUE | 105.5349 | 70.57631
23 | campaign |  | segmentation | 23 (1).jpg | 17 | 593.6971 | FALSE | 593.6971 | 414.2719 | 485.0518 | 1.43311 | 0.7662882 | 0.9398827 | 16.97868 | inferred_same_experiment | 3028x2018 | 1 | TRUE | TRUE | 34.96721 | 24.39953
23 | campaign |  | segmentation | 23 (1).jpg | 18 | 1030.976 | FALSE | 1030.976 | 862.0386 | 935.6281 | 1.195974 | 0.8468485 | 0.9683313 | 16.97868 | inferred_same_experiment | 3028x2018 | 1 | TRUE | TRUE | 60.72177 | 50.77181
23 | campaign |  | segmentation | 23 (1).jpg | 19 | 1775.348 | FALSE | 1775.348 | 1112.644 | 1386.57 | 1.595612 | 0.7579393 | 0.9521905 | 16.97868 | inferred_same_experiment | 3028x2018 | 1 | TRUE | TRUE | 104.5633 | 65.5318
23 | campaign |  | segmentation | 23 (1).jpg | 20 | 1450.501 | FALSE | 1450.501 | 1056.763 | 1219.985 | 1.372589 | 0.7815729 | 0.9439013 | 16.97868 | inferred_same_experiment | 3028x2018 | 1 | TRUE | TRUE | 85.43074 | 62.24058
23 | campaign |  | segmentation | 23 (1).jpg | 21 | 571.1245 | FALSE | 571.1245 | 443.6878 | 501.789 | 1.287222 | 0.8506327 | 0.9475138 | 16.97868 | inferred_same_experiment | 3028x2018 | 1 | TRUE | TRUE | 33.63774 | 26.13205
23 | campaign |  | segmentation | 23 (1).jpg | 22 | 815.1592 | FALSE | 815.1592 | 646.0614 | 723.2135 | 1.261736 | 0.9088483 | 0.9787088 | 16.97868 | inferred_same_experiment | 3028x2018 | 1 | TRUE | TRUE | 48.01075 | 38.05133
23 | campaign |  | segmentation | 23 (1).jpg | 23 | 1071.755 | FALSE | 1071.755 | 816.1998 | 857.0035 | 1.313103 | 0.5642859 | 0.820082 | 16.97868 | inferred_same_experiment | 3028x2018 | 1 | TRUE | TRUE | 63.12354 | 48.07203
23 | campaign |  | segmentation | 23 (1).jpg | 24 | 970.2302 | FALSE | 970.2302 | 585.5468 | 722.1977 | 1.656964 | 0.6324982 | 0.8853583 | 16.97868 | inferred_same_experiment | 3028x2018 | 1 | TRUE | TRUE | 57.14402 | 34.48717
23 | campaign |  | segmentation | 23 (1).jpg | 25 | 999.863 | FALSE | 999.863 | 899.3943 | 945.1905 | 1.111707 | 0.8960881 | 0.9771176 | 16.97868 | inferred_same_experiment | 3028x2018 | 1 | TRUE | TRUE | 58.88931 | 52.97197
23 | campaign |  | segmentation | 23 (1).jpg | 26 | 685.268 | FALSE | 685.268 | 503.264 | 578.5708 | 1.361647 | 0.839916 | 0.9640592 | 16.97868 | inferred_same_experiment | 3028x2018 | 1 | TRUE | TRUE | 40.36049 | 29.64093
23 | campaign |  | segmentation | 23 (1).jpg | 27 | 906.6017 | FALSE | 906.6017 | 570.7068 | 715.5602 | 1.588559 | 0.8427535 | 0.9653979 | 16.97868 | inferred_same_experiment | 3028x2018 | 1 | TRUE | TRUE | 53.39647 | 33.61314
23 | campaign |  | segmentation | 23 (1).jpg | 28 | 977.4245 | FALSE | 977.4245 | 798.2256 | 877.3205 | 1.224496 | 0.8677165 | 0.9735376 | 16.97868 | inferred_same_experiment | 3028x2018 | 1 | TRUE | TRUE | 57.56774 | 47.0134
23 | campaign |  | segmentation | 23 (1).jpg | 29 | 992.267 | FALSE | 992.267 | 939.0743 | 958.8771 | 1.056644 | 0.9082689 | 0.978898 | 16.97868 | inferred_same_experiment | 3028x2018 | 1 | TRUE | TRUE | 58.44193 | 55.30902
23 | campaign |  | segmentation | 23(2).jpg | 1 | 3601.71 | FALSE | 3601.71 | 1355.177 | 2160.316 | 2.657741 | 0.6063273 | 0.903439 | 16.97868 | inferred_same_experiment | 3028x2018 | 1 | TRUE | TRUE | 212.1313 | 79.81638
23 | campaign |  | segmentation | 23(2).jpg | 2 | 1477.031 | FALSE | 1477.031 | 1042.622 | 1226.736 | 1.41665 | 0.8275162 | 0.961764 | 16.97868 | inferred_same_experiment | 3028x2018 | 1 | TRUE | TRUE | 86.99326 | 61.40773
23 | campaign |  | segmentation | 23(2).jpg | 3 | 2482.152 | FALSE | 2482.152 | 1286.587 | 1763.821 | 1.929254 | 0.7242018 | 0.9436651 | 16.97868 | inferred_same_experiment | 3028x2018 | 1 | TRUE | TRUE | 146.1923 | 75.77659
23 | campaign |  | segmentation | 23(2).jpg | 4 | 1433.417 | FALSE | 1433.417 | 1208.607 | 1303.052 | 1.186007 | 0.8369224 | 0.96375 | 16.97868 | inferred_same_experiment | 3028x2018 | 1 | TRUE | TRUE | 84.42451 | 71.1838
23 | campaign |  | segmentation | 23(2).jpg | 5 | 974.5663 | FALSE | 974.5663 | 851.4072 | 888.7512 | 1.144654 | 0.8031413 | 0.9663224 | 16.97868 | inferred_same_experiment | 3028x2018 | 1 | TRUE | TRUE | 57.39941 | 50.14566
23 | campaign |  | segmentation | 23(2).jpg | 6 | 1142.349 | FALSE | 1142.349 | 999.839 | 1051.968 | 1.142533 | 0.7672021 | 0.940131 | 16.97868 | inferred_same_experiment | 3028x2018 | 1 | TRUE | TRUE | 67.28136 | 58.8879
23 | campaign |  | segmentation | 23(2).jpg | 7 | 2087.728 | FALSE | 2087.728 | 1204.917 | 1565.488 | 1.732674 | 0.7580586 | 0.9637702 | 16.97868 | inferred_same_experiment | 3028x2018 | 1 | TRUE | TRUE | 122.9617 | 70.96645
23 | campaign |  | segmentation | 23(2).jpg | 8 | 2359.023 | FALSE | 2359.023 | 1237.306 | 1680.815 | 1.906581 | 0.7116086 | 0.9282441 | 16.97868 | inferred_same_experiment | 3028x2018 | 1 | TRUE | TRUE | 138.9403 | 72.87407
23 | campaign |  | segmentation | 23(2).jpg | 9 | 3131.689 | FALSE | 3131.689 | 1528.664 | 2051.38 | 2.048645 | 0.5623217 | 0.8358242 | 16.97868 | inferred_same_experiment | 3028x2018 | 1 | TRUE | TRUE | 184.4483 | 90.03429
23 | campaign |  | segmentation | 23(2).jpg | 10 | 2585.222 | FALSE | 2585.222 | 1310.492 | 1800.787 | 1.97271 | 0.6592579 | 0.8844729 | 16.97868 | inferred_same_experiment | 3028x2018 | 1 | TRUE | TRUE | 152.2628 | 77.18458
23 | campaign |  | segmentation | 23(2).jpg | 11 | 1430.006 | FALSE | 1430.006 | 1213.491 | 1312.734 | 1.178424 | 0.8796719 | 0.9822176 | 16.97868 | inferred_same_experiment | 3028x2018 | 1 | TRUE | TRUE | 84.22362 | 71.47142
23 | campaign |  | segmentation | 23(2).jpg | 12 | 1418.293 | FALSE | 1418.293 | 1150.637 | 1268.945 | 1.232615 | 0.8259611 | 0.9761905 | 16.97868 | inferred_same_experiment | 3028x2018 | 1 | TRUE | TRUE | 83.53374 | 67.76951
23 | campaign |  | segmentation | 23(2).jpg | 13 | 2846.906 | FALSE | 2846.906 | 2444.659 | 2536.371 | 1.164541 | 0.6562486 | 0.918654 | 16.97868 | inferred_same_experiment | 3028x2018 | 1 | TRUE | TRUE | 167.6753 | 143.984
23 | campaign |  | segmentation | 23(2).jpg | 14 | 2112.111 | FALSE | 2112.111 | 1294.899 | 1615.224 | 1.631101 | 0.6922296 | 0.9000886 | 16.97868 | inferred_same_experiment | 3028x2018 | 1 | TRUE | TRUE | 124.3978 | 76.26614
23 | campaign |  | segmentation | 23(2).jpg | 15 | 1726.047 | FALSE | 1726.047 | 1337.082 | 1508.168 | 1.290906 | 0.8219338 | 0.9612223 | 16.97868 | inferred_same_experiment | 3028x2018 | 1 | TRUE | TRUE | 101.6597 | 78.75063
23 | campaign |  | segmentation | 23(2).jpg | 16 | 1398.102 | FALSE | 1398.102 | 1051.668 | 1193.831 | 1.329414 | 0.7791657 | 0.9431625 | 16.97868 | inferred_same_experiment | 3028x2018 | 1 | TRUE | TRUE | 82.34457 | 61.94051
23 | campaign |  | segmentation | 23(2).jpg | 17 | 968.4598 | FALSE | 968.4598 | 906.4053 | 930.7115 | 1.068462 | 0.8245328 | 0.9519968 | 16.97868 | inferred_same_experiment | 3028x2018 | 1 | TRUE | TRUE | 57.03975 | 53.3849
23 | campaign |  | segmentation | 23(2).jpg | 18 | 1099.212 | FALSE | 1099.212 | 980.5831 | 1029.752 | 1.120978 | 0.8330956 | 0.9550413 | 16.97868 | inferred_same_experiment | 3028x2018 | 1 | TRUE | TRUE | 64.74073 | 57.75378
23 | campaign |  | segmentation | 23(2).jpg | 19 | 1679.863 | FALSE | 1679.863 | 1109.297 | 1355.245 | 1.514349 | 0.807857 | 0.9595398 | 16.97868 | inferred_same_experiment | 3028x2018 | 1 | TRUE | TRUE | 98.93953 | 65.33469
23 | campaign |  | segmentation | 23(2).jpg | 20 | 1544.412 | FALSE | 1544.412 | 1050.368 | 1231.812 | 1.470354 | 0.6978762 | 0.9172398 | 16.97868 | inferred_same_experiment | 3028x2018 | 1 | TRUE | TRUE | 90.96181 | 61.8639
23 | campaign |  | segmentation | 23(2).jpg | 21 | 1120.924 | FALSE | 1120.924 | 1033.373 | 1074.238 | 1.084723 | 0.9092542 | 0.9840376 | 16.97868 | inferred_same_experiment | 3028x2018 | 1 | TRUE | TRUE | 66.01947 | 60.86296
23 | campaign |  | segmentation | 23(2).jpg | 22 | 2094.996 | FALSE | 2094.996 | 1521.315 | 1703.913 | 1.377095 | 0.7027516 | 0.9266635 | 16.97868 | inferred_same_experiment | 3028x2018 | 1 | TRUE | TRUE | 123.3898 | 89.60148
23 | campaign |  | segmentation | 23(2).jpg | 23 | 1445.488 | FALSE | 1445.488 | 957.3962 | 1122.361 | 1.509811 | 0.6661155 | 0.8979592 | 16.97868 | inferred_same_experiment | 3028x2018 | 1 | TRUE | TRUE | 85.13544 | 56.38813
23 | campaign |  | segmentation | 23(2).jpg | 24 | 1096.058 | FALSE | 1096.058 | 944.7965 | 1012.499 | 1.160099 | 0.8729918 | 0.9684466 | 16.97868 | inferred_same_experiment | 3028x2018 | 1 | TRUE | TRUE | 64.55493 | 55.64604
23 | campaign |  | segmentation | 23(2).jpg | 25 | 1423.701 | FALSE | 1423.701 | 1035.689 | 1200.117 | 1.374642 | 0.8105322 | 0.9601174 | 16.97868 | inferred_same_experiment | 3028x2018 | 1 | TRUE | TRUE | 83.85229 | 60.99937
23 | campaign |  | segmentation | 23(2).jpg | 26 | 3545.355 | FALSE | 3545.355 | 2120.298 | 2607.161 | 1.672102 | 0.5730795 | 0.8796789 | 16.97868 | inferred_same_experiment | 3028x2018 | 1 | TRUE | TRUE | 208.8121 | 124.88
23 | campaign |  | segmentation | 23(2).jpg | 27 | 1775.029 | FALSE | 1775.029 | 999.8624 | 1318.036 | 1.775273 | 0.716327 | 0.9346367 | 16.97868 | inferred_same_experiment | 3028x2018 | 1 | TRUE | TRUE | 104.5446 | 58.88928
23 | campaign |  | segmentation | 23(2).jpg | 28 | 1979.966 | FALSE | 1979.966 | 1189.778 | 1507.073 | 1.664148 | 0.745252 | 0.9242718 | 16.97868 | inferred_same_experiment | 3028x2018 | 1 | TRUE | TRUE | 116.6148 | 70.07479
23 | campaign |  | segmentation | 23(2).jpg | 29 | 1877.744 | FALSE | 1877.744 | 1302.996 | 1553.485 | 1.441097 | 0.7679893 | 0.945771 | 16.97868 | inferred_same_experiment | 3028x2018 | 1 | TRUE | TRUE | 110.5942 | 76.74307
23 | campaign |  | segmentation | 23(2).jpg | 30 | 1116.418 | FALSE | 1116.418 | 982.6233 | 1046.371 | 1.13616 | 0.9075176 | 0.9815729 | 16.97868 | inferred_same_experiment | 3028x2018 | 1 | TRUE | TRUE | 65.75408 | 57.87394
23 | campaign |  | segmentation | 23(2).jpg | 31 | 1958.642 | FALSE | 1958.642 | 1193.572 | 1511.814 | 1.640992 | 0.8003853 | 0.9528692 | 16.97868 | inferred_same_experiment | 3028x2018 | 1 | TRUE | TRUE | 115.3589 | 70.29826
23 | campaign |  | segmentation | 23(2).jpg | 32 | 1071.734 | FALSE | 1071.734 | 778.8745 | 908.5604 | 1.376003 | 0.8720405 | 0.9740147 | 16.97868 | inferred_same_experiment | 3028x2018 | 1 | TRUE | TRUE | 63.12233 | 45.87367
23 | campaign |  | segmentation | 23(2).jpg | 33 | 1230.33 | FALSE | 1230.33 | 1002 | 1109.203 | 1.227875 | 0.8905828 | 0.9829912 | 16.97868 | inferred_same_experiment | 3028x2018 | 1 | TRUE | TRUE | 72.46321 | 59.01516
23 | campaign |  | segmentation | 23(2).jpg | 34 | 2667.176 | FALSE | 2667.176 | 1327.493 | 1830.203 | 2.009182 | 0.6702412 | 0.8943552 | 16.97868 | inferred_same_experiment | 3028x2018 | 1 | TRUE | TRUE | 157.0897 | 78.18586
23 | campaign |  | segmentation | 23(2).jpg | 35 | 1521.892 | FALSE | 1521.892 | 1081.568 | 1266.629 | 1.407116 | 0.8099872 | 0.9510444 | 16.97868 | inferred_same_experiment | 3028x2018 | 1 | TRUE | TRUE | 89.63546 | 63.70154
23 | campaign |  | segmentation | 23(2).jpg | 36 | 973.5534 | FALSE | 973.5534 | 905.7607 | 938.7612 | 1.074846 | 0.9284733 | 0.9844198 | 16.97868 | inferred_same_experiment | 3028x2018 | 1 | TRUE | TRUE | 57.33975 | 53.34693
23 | campaign |  | segmentation | 23(2).jpg | 37 | 1741.464 | FALSE | 1741.464 | 1221.736 | 1443.506 | 1.425401 | 0.8224881 | 0.9682756 | 16.97868 | inferred_same_experiment | 3028x2018 | 1 | TRUE | TRUE | 102.5677 | 71.95706
23 | campaign |  | segmentation | 23(2).jpg | 38 | 1088.642 | FALSE | 1088.642 | 906.9406 | 989.397 | 1.200346 | 0.8924978 | 0.9837698 | 16.97868 | inferred_same_experiment | 3028x2018 | 1 | TRUE | TRUE | 64.11819 | 53.41643
23 | campaign |  | segmentation | 23(2).jpg | 39 | 1028.14 | FALSE | 1028.14 | 974.8266 | 1000.648 | 1.05469 | 0.9070282 | 0.9795332 | 16.97868 | inferred_same_experiment | 3028x2018 | 1 | TRUE | TRUE | 60.55474 | 57.41474
24 | campaign |  | segmentation | 24(1) .jpg | 1 | 1333.345 | FALSE | 1333.345 | 1095.273 | 1200.182 | 1.217363 | 0.8590651 | 0.9779322 | 15.37467 | inferred_same_experiment | 3028x2018 | 1 | TRUE | TRUE | 86.72348 | 71.23878
24 | campaign |  | segmentation | 24(1) .jpg | 2 | 2742.683 | FALSE | 2742.683 | 1127.227 | 1722.048 | 2.433123 | 0.6598266 | 0.9234302 | 15.37467 | inferred_same_experiment | 3028x2018 | 1 | TRUE | TRUE | 178.3897 | 73.31718
24 | campaign |  | segmentation | 24(1) .jpg | 3 | 2126.364 | FALSE | 2126.364 | 1092.076 | 1509.515 | 1.947084 | 0.760823 | 0.9649503 | 15.37467 | inferred_same_experiment | 3028x2018 | 1 | TRUE | TRUE | 138.3031 | 71.03085
24 | campaign |  | segmentation | 24(1) .jpg | 4 | 2386.365 | FALSE | 2386.365 | 1164.512 | 1633.06 | 2.049239 | 0.6860952 | 0.9312664 | 15.37467 | inferred_same_experiment | 3028x2018 | 1 | TRUE | TRUE | 155.214 | 75.74226
24 | campaign |  | segmentation | 24(1) .jpg | 5 | 3330.307 | FALSE | 3330.307 | 1160.919 | 1939.617 | 2.868681 | 0.6351323 | 0.9634654 | 15.37467 | inferred_same_experiment | 3028x2018 | 1 | TRUE | TRUE | 216.61 | 75.50855
24 | campaign |  | segmentation | 24(1) .jpg | 6 | 1737.8 | FALSE | 1737.8 | 1101.288 | 1360.721 | 1.577971 | 0.7730947 | 0.976198 | 15.37467 | inferred_same_experiment | 3028x2018 | 1 | TRUE | TRUE | 113.0301 | 71.63
24 | campaign |  | segmentation | 24(1) .jpg | 7 | 1502.352 | FALSE | 1502.352 | 1097.423 | 1265.605 | 1.368982 | 0.7855403 | 0.9783088 | 15.37467 | inferred_same_experiment | 3028x2018 | 1 | TRUE | TRUE | 97.71605 | 71.3786
24 | campaign |  | segmentation | 24(1) .jpg | 8 | 1702.304 | FALSE | 1702.304 | 1110.78 | 1367.89 | 1.53253 | 0.8023166 | 0.976441 | 15.37467 | inferred_same_experiment | 3028x2018 | 1 | TRUE | TRUE | 110.7213 | 72.24739
24 | campaign |  | segmentation | 24(1) .jpg | 9 | 2323.841 | FALSE | 2323.841 | 1842.837 | 1977.953 | 1.261013 | 0.5935189 | 0.9104216 | 15.37467 | inferred_same_experiment | 3028x2018 | 1 | TRUE | TRUE | 151.1473 | 119.8619
24 | campaign |  | segmentation | 24(1) .jpg | 10 | 2268.166 | FALSE | 2268.166 | 1057.425 | 1517.47 | 2.144989 | 0.697472 | 0.9321394 | 15.37467 | inferred_same_experiment | 3028x2018 | 1 | TRUE | TRUE | 147.5261 | 68.7771
24 | campaign |  | segmentation | 24(1) .jpg | 11 | 1693.798 | FALSE | 1693.798 | 1057.922 | 1327.129 | 1.601061 | 0.797713 | 0.9659954 | 15.37467 | inferred_same_experiment | 3028x2018 | 1 | TRUE | TRUE | 110.1681 | 68.80942
24 | campaign |  | segmentation | 24(1) .jpg | 12 | 1163.957 | FALSE | 1163.957 | 568.1497 | 795.1955 | 2.048679 | 0.6949605 | 0.9731357 | 15.37467 | inferred_same_experiment | 3028x2018 | 1 | TRUE | TRUE | 75.70611 | 36.95362
24 | campaign |  | segmentation | 24(1) .jpg | 13 | 1037.018 | FALSE | 1037.018 | 822.5665 | 885.6214 | 1.260711 | 0.7181736 | 0.9626893 | 15.37467 | inferred_same_experiment | 3028x2018 | 1 | TRUE | TRUE | 67.44978 | 53.5014
24 | campaign |  | segmentation | 24(1) .jpg | 14 | 1353.561 | FALSE | 1353.561 | 1003.398 | 1158.066 | 1.348978 | 0.8147054 | 0.9638763 | 15.37467 | inferred_same_experiment | 3028x2018 | 1 | TRUE | TRUE | 88.0384 | 65.26303
24 | campaign |  | segmentation | 24(1) .jpg | 15 | 1782.038 | FALSE | 1782.038 | 1152.357 | 1420.668 | 1.546429 | 0.7443871 | 0.9381645 | 15.37467 | inferred_same_experiment | 3028x2018 | 1 | TRUE | TRUE | 115.9074 | 74.95163
24 | campaign |  | segmentation | 24(1) .jpg | 16 | 2108.475 | FALSE | 2108.475 | 1268.415 | 1569.053 | 1.662291 | 0.638686 | 0.895359 | 15.37467 | inferred_same_experiment | 3028x2018 | 1 | TRUE | TRUE | 137.1395 | 82.50028
24 | campaign |  | segmentation | 24(1) .jpg | 17 | 1169.868 | FALSE | 1169.868 | 1118.772 | 1128.984 | 1.045671 | 0.8014892 | 0.9442586 | 15.37467 | inferred_same_experiment | 3028x2018 | 1 | TRUE | TRUE | 76.09058 | 72.76723
24 | campaign |  | segmentation | 24(1) .jpg | 18 | 897.7971 | FALSE | 897.7971 | 736.8663 | 810.1934 | 1.218399 | 0.8914828 | 0.9775885 | 15.37467 | inferred_same_experiment | 3028x2018 | 1 | TRUE | TRUE | 58.39455 | 47.92729
24 | campaign |  | segmentation | 24(1) .jpg | 19 | 2079.572 | FALSE | 2079.572 | 1960.399 | 1938.608 | 1.06079 | 0.6572495 | 0.9125256 | 15.37467 | inferred_same_experiment | 3028x2018 | 1 | TRUE | TRUE | 135.2596 | 127.5083
24 | campaign |  | segmentation | 24(1) .jpg | 20 | 1419.606 | FALSE | 1419.606 | 944.6946 | 1149.458 | 1.502715 | 0.8098604 | 0.9680265 | 15.37467 | inferred_same_experiment | 3028x2018 | 1 | TRUE | TRUE | 92.3341 | 61.44486
24 | campaign |  | segmentation | 24(1) .jpg | 21 | 2635.159 | FALSE | 2635.159 | 1937.419 | 1995.299 | 1.360139 | 0.5175269 | 0.8214108 | 15.37467 | inferred_same_experiment | 3028x2018 | 1 | TRUE | TRUE | 171.3961 | 126.0137
24 | campaign |  | segmentation | 24(1) .jpg | 22 | 3001.303 | FALSE | 3001.303 | 1077.859 | 1779.211 | 2.784504 | 0.6238265 | 0.9643348 | 15.37467 | inferred_same_experiment | 3028x2018 | 1 | TRUE | TRUE | 195.2109 | 70.10615
24 | campaign |  | segmentation | 24(1) .jpg | 23 | 1715.053 | FALSE | 1715.053 | 1105.205 | 1364.917 | 1.551797 | 0.8015368 | 0.9697634 | 15.37467 | inferred_same_experiment | 3028x2018 | 1 | TRUE | TRUE | 111.5506 | 71.88476
24 | campaign |  | segmentation | 24(1) .jpg | 24 | 1215.822 | FALSE | 1215.822 | 992.729 | 1090.61 | 1.224727 | 0.8133871 | 0.9627284 | 15.37467 | inferred_same_experiment | 3028x2018 | 1 | TRUE | TRUE | 79.07953 | 64.56912
24 | campaign |  | segmentation | 24(1) .jpg | 25 | 1580.109 | FALSE | 1580.109 | 1037.643 | 1269.049 | 1.522786 | 0.8035452 | 0.9737944 | 15.37467 | inferred_same_experiment | 3028x2018 | 1 | TRUE | TRUE | 102.7735 | 67.49045
24 | campaign |  | segmentation | 24(1) .jpg | 26 | 1593.954 | FALSE | 1593.954 | 1075.743 | 1301.019 | 1.481724 | 0.825285 | 0.9735157 | 15.37467 | inferred_same_experiment | 3028x2018 | 1 | TRUE | TRUE | 103.674 | 69.96853
24 | campaign |  | segmentation | 24(1) .jpg | 27 | 1059.367 | FALSE | 1059.367 | 736.3311 | 853.7839 | 1.43871 | 0.7439778 | 0.9746479 | 15.37467 | inferred_same_experiment | 3028x2018 | 1 | TRUE | TRUE | 68.90339 | 47.89248
24 | campaign |  | segmentation | 24(1) .jpg | 28 | 1953.666 | FALSE | 1953.666 | 1037.346 | 1402.438 | 1.883331 | 0.7151065 | 0.9680047 | 15.37467 | inferred_same_experiment | 3028x2018 | 1 | TRUE | TRUE | 127.0704 | 67.47111
24 | campaign |  | segmentation | 24(1) .jpg | 29 | 1625.588 | FALSE | 1625.588 | 1100.04 | 1326.108 | 1.477753 | 0.8343567 | 0.9774172 | 15.37467 | inferred_same_experiment | 3028x2018 | 1 | TRUE | TRUE | 105.7315 | 71.54885
24 | campaign |  | segmentation | 24(1) .jpg | 30 | 1169.066 | FALSE | 1169.066 | 997.1185 | 1073.924 | 1.172444 | 0.854995 | 0.9818089 | 15.37467 | inferred_same_experiment | 3028x2018 | 1 | TRUE | TRUE | 76.03843 | 64.85462
24 | campaign |  | segmentation | 24(2) .jpg | 1 | 1759.053 | FALSE | 1759.053 | 1205.596 | 1430.17 | 1.459073 | 0.7472402 | 0.9675399 | 15.37467 | inferred_same_experiment | 3028x2018 | 1 | TRUE | TRUE | 114.4124 | 78.41442
24 | campaign |  | segmentation | 24(2) .jpg | 2 | 1336.423 | FALSE | 1336.423 | 1023.657 | 1153.379 | 1.305539 | 0.781999 | 0.9682366 | 15.37467 | inferred_same_experiment | 3028x2018 | 1 | TRUE | TRUE | 86.92371 | 66.58072
24 | campaign |  | segmentation | 24(2) .jpg | 3 | 2437.142 | FALSE | 2437.142 | 1189.918 | 1674.284 | 2.04816 | 0.7196462 | 0.9470259 | 15.37467 | inferred_same_experiment | 3028x2018 | 1 | TRUE | TRUE | 158.5167 | 77.39468
24 | campaign |  | segmentation | 24(2) .jpg | 4 | 2110.906 | FALSE | 2110.906 | 1078.773 | 1497.505 | 1.956765 | 0.7410298 | 0.9674111 | 15.37467 | inferred_same_experiment | 3028x2018 | 1 | TRUE | TRUE | 137.2977 | 70.16563
24 | campaign |  | segmentation | 24(2) .jpg | 5 | 2715.337 | FALSE | 2715.337 | 1125.17 | 1734.846 | 2.413268 | 0.6689212 | 0.965717 | 15.37467 | inferred_same_experiment | 3028x2018 | 1 | TRUE | TRUE | 176.6111 | 73.18336
24 | campaign |  | segmentation | 24(2) .jpg | 6 | 1284.428 | FALSE | 1284.428 | 1045.475 | 1153.77 | 1.228559 | 0.8178367 | 0.948938 | 15.37467 | inferred_same_experiment | 3028x2018 | 1 | TRUE | TRUE | 83.54181 | 67.99985
24 | campaign |  | segmentation | 24(2) .jpg | 7 | 1498.588 | FALSE | 1498.588 | 844.2173 | 1116.384 | 1.775121 | 0.7316282 | 0.9554684 | 15.37467 | inferred_same_experiment | 3028x2018 | 1 | TRUE | TRUE | 97.47121 | 54.90962
24 | campaign |  | segmentation | 24(2) .jpg | 8 | 2044.504 | FALSE | 2044.504 | 1129.252 | 1501.419 | 1.810494 | 0.7575906 | 0.9592725 | 15.37467 | inferred_same_experiment | 3028x2018 | 1 | TRUE | TRUE | 132.9787 | 73.44886
24 | campaign |  | segmentation | 24(2) .jpg | 9 | 1325.086 | FALSE | 1325.086 | 1069.7 | 1174.325 | 1.238746 | 0.7737408 | 0.9320586 | 15.37467 | inferred_same_experiment | 3028x2018 | 1 | TRUE | TRUE | 86.1863 | 69.57546
24 | campaign |  | segmentation | 24(2) .jpg | 10 | 1171.651 | FALSE | 1171.651 | 816.9789 | 962.4877 | 1.434126 | 0.7973472 | 0.9398473 | 15.37467 | inferred_same_experiment | 3028x2018 | 1 | TRUE | TRUE | 76.20657 | 53.13798
24 | campaign |  | segmentation | 24(2) .jpg | 11 | 1361.79 | FALSE | 1361.79 | 1022.545 | 1175.99 | 1.331766 | 0.7874401 | 0.954706 | 15.37467 | inferred_same_experiment | 3028x2018 | 1 | TRUE | TRUE | 88.57362 | 66.50839
24 | campaign |  | segmentation | 24(2) .jpg | 12 | 1896.449 | FALSE | 1896.449 | 1123.163 | 1436.26 | 1.688489 | 0.752505 | 0.9614252 | 15.37467 | inferred_same_experiment | 3028x2018 | 1 | TRUE | TRUE | 123.3489 | 73.05284
24 | campaign |  | segmentation | 24(2) .jpg | 13 | 1588.237 | FALSE | 1588.237 | 1054.531 | 1288.7 | 1.506107 | 0.7815425 | 0.963338 | 15.37467 | inferred_same_experiment | 3028x2018 | 1 | TRUE | TRUE | 103.3021 | 68.58887
24 | campaign |  | segmentation | 24(2) .jpg | 14 | 3558.022 | FALSE | 3558.022 | 1165.592 | 2002.301 | 3.052546 | 0.5614148 | 0.9298478 | 15.37467 | inferred_same_experiment | 3028x2018 | 1 | TRUE | TRUE | 231.421 | 75.81246
24 | campaign |  | segmentation | 24(2) .jpg | 15 | 1024.642 | FALSE | 1024.642 | 949.5413 | 985.2031 | 1.079092 | 0.9141632 | 0.9835316 | 15.37467 | inferred_same_experiment | 3028x2018 | 1 | TRUE | TRUE | 66.64482 | 61.7601
24 | campaign |  | segmentation | 24(2) .jpg | 16 | 1016.527 | FALSE | 1016.527 | 818.2596 | 893.4035 | 1.242304 | 0.7982456 | 0.9707174 | 15.37467 | inferred_same_experiment | 3028x2018 | 1 | TRUE | TRUE | 66.11701 | 53.22127
24 | campaign |  | segmentation | 24(2) .jpg | 17 | 1034.884 | FALSE | 1034.884 | 823.3965 | 899.1122 | 1.256848 | 0.7936547 | 0.9763722 | 15.37467 | inferred_same_experiment | 3028x2018 | 1 | TRUE | TRUE | 67.31099 | 53.55539
24 | campaign |  | segmentation | 24(2) .jpg | 18 | 2529.143 | FALSE | 2529.143 | 1128.742 | 1656.028 | 2.240675 | 0.6704038 | 0.9306506 | 15.37467 | inferred_same_experiment | 3028x2018 | 1 | TRUE | TRUE | 164.5007 | 73.41568
24 | campaign |  | segmentation | 24(2) .jpg | 19 | 2283.482 | FALSE | 2283.482 | 1081.055 | 1548.684 | 2.112272 | 0.705949 | 0.9389655 | 15.37467 | inferred_same_experiment | 3028x2018 | 1 | TRUE | TRUE | 148.5223 | 70.31403
24 | campaign |  | segmentation | 24(2) .jpg | 20 | 3288.242 | FALSE | 3288.242 | 1983.166 | 2474.087 | 1.658077 | 0.571065 | 0.8967372 | 15.37467 | inferred_same_experiment | 3028x2018 | 1 | TRUE | TRUE | 213.874 | 128.9892
24 | campaign |  | segmentation | 24(2) .jpg | 21 | 2125.521 | FALSE | 2125.521 | 1153.684 | 1539.23 | 1.842377 | 0.7344426 | 0.9375893 | 15.37467 | inferred_same_experiment | 3028x2018 | 1 | TRUE | TRUE | 138.2482 | 75.03796
24 | campaign |  | segmentation | 24(2) .jpg | 22 | 2252.631 | FALSE | 2252.631 | 1006.265 | 1494.99 | 2.238607 | 0.6731342 | 0.9432237 | 15.37467 | inferred_same_experiment | 3028x2018 | 1 | TRUE | TRUE | 146.5157 | 65.44952
24 | campaign |  | segmentation | 24(2) .jpg | 23 | 1315.572 | FALSE | 1315.572 | 1053.887 | 1158.716 | 1.248305 | 0.7608497 | 0.9449269 | 15.37467 | inferred_same_experiment | 3028x2018 | 1 | TRUE | TRUE | 85.56749 | 68.54694
24 | campaign |  | segmentation | 24(2) .jpg | 24 | 1157.235 | FALSE | 1157.235 | 1060.109 | 1091.024 | 1.091619 | 0.8197674 | 0.9672292 | 15.37467 | inferred_same_experiment | 3028x2018 | 1 | TRUE | TRUE | 75.26891 | 68.95163
24 | campaign |  | segmentation | 24(2) .jpg | 25 | 2652.143 | FALSE | 2652.143 | 1943.944 | 2209.12 | 1.36431 | 0.6406743 | 0.9210452 | 15.37467 | inferred_same_experiment | 3028x2018 | 1 | TRUE | TRUE | 172.5008 | 126.4381
24 | campaign |  | segmentation | 24(3) .jpg | 1 | 1802.767 | FALSE | 1802.767 | 1183.959 | 1448.778 | 1.522659 | 0.8113715 | 0.9726639 | 15.37467 | inferred_same_experiment | 3028x2018 | 1 | TRUE | TRUE | 117.2556 | 77.00714
24 | campaign |  | segmentation | 24(3) .jpg | 2 | 1957.197 | FALSE | 1957.197 | 1092.521 | 1446.283 | 1.79145 | 0.7518044 | 0.9503624 | 15.37467 | inferred_same_experiment | 3028x2018 | 1 | TRUE | TRUE | 127.3001 | 71.05978
24 | campaign |  | segmentation | 24(3) .jpg | 3 | 3060.66 | FALSE | 3060.66 | 2118.717 | 2389.872 | 1.444581 | 0.5751947 | 0.9001945 | 15.37467 | inferred_same_experiment | 3028x2018 | 1 | TRUE | TRUE | 199.0716 | 137.8057
24 | campaign |  | segmentation | 24(3) .jpg | 4 | 1500.827 | FALSE | 1500.827 | 1133.441 | 1293.595 | 1.324133 | 0.8077408 | 0.9622707 | 15.37467 | inferred_same_experiment | 3028x2018 | 1 | TRUE | TRUE | 97.61685 | 73.72131
24 | campaign |  | segmentation | 24(3) .jpg | 5 | 1159.776 | FALSE | 1159.776 | 880.4917 | 1001.564 | 1.317191 | 0.7800229 | 0.935973 | 15.37467 | inferred_same_experiment | 3028x2018 | 1 | TRUE | TRUE | 75.4342 | 57.26898
24 | campaign |  | segmentation | 24(3) .jpg | 6 | 3051.662 | FALSE | 3051.662 | 1182.456 | 1862.84 | 2.580782 | 0.6386761 | 0.9301388 | 15.37467 | inferred_same_experiment | 3028x2018 | 1 | TRUE | TRUE | 198.4863 | 76.90938
24 | campaign |  | segmentation | 24(3) .jpg | 7 | 2856.711 | FALSE | 2856.711 | 1138.236 | 1773.535 | 2.50977 | 0.6300499 | 0.9240495 | 15.37467 | inferred_same_experiment | 3028x2018 | 1 | TRUE | TRUE | 185.8063 | 74.03319
24 | campaign |  | segmentation | 24(3) .jpg | 8 | 2658.398 | FALSE | 2658.398 | 2038.584 | 2239.766 | 1.304042 | 0.5497669 | 0.8999028 | 15.37467 | inferred_same_experiment | 3028x2018 | 1 | TRUE | TRUE | 172.9076 | 132.5936
24 | campaign |  | segmentation | 24(3) .jpg | 9 | 2214.742 | FALSE | 2214.742 | 1049.898 | 1509.416 | 2.109482 | 0.672505 | 0.9444791 | 15.37467 | inferred_same_experiment | 3028x2018 | 1 | TRUE | TRUE | 144.0513 | 68.28753
24 | campaign |  | segmentation | 24(3) .jpg | 10 | 2293.832 | FALSE | 2293.832 | 1052.26 | 1535.706 | 2.179909 | 0.6769141 | 0.9558429 | 15.37467 | inferred_same_experiment | 3028x2018 | 1 | TRUE | TRUE | 149.1955 | 68.44117
24 | campaign |  | segmentation | 24(3) .jpg | 11 | 956.8394 | FALSE | 956.8394 | 539.2662 | 697.1836 | 1.774336 | 0.7212877 | 0.9705529 | 15.37467 | inferred_same_experiment | 3028x2018 | 1 | TRUE | TRUE | 62.23479 | 35.07498
24 | campaign |  | segmentation | 24(3) .jpg | 12 | 939.6084 | FALSE | 939.6084 | 558.7232 | 701.2727 | 1.681706 | 0.7397597 | 0.9761051 | 15.37467 | inferred_same_experiment | 3028x2018 | 1 | TRUE | TRUE | 61.11405 | 36.3405
24 | campaign |  | segmentation | 24(3) .jpg | 13 | 2425.523 | FALSE | 2425.523 | 1012.344 | 1544.305 | 2.395947 | 0.679529 | 0.9492094 | 15.37467 | inferred_same_experiment | 3028x2018 | 1 | TRUE | TRUE | 157.7609 | 65.84492
24 | campaign |  | segmentation | 24(3) .jpg | 14 | 1812.743 | FALSE | 1812.743 | 1002.891 | 1340.218 | 1.807517 | 0.7936323 | 0.9777195 | 15.37467 | inferred_same_experiment | 3028x2018 | 1 | TRUE | TRUE | 117.9045 | 65.23009
24 | campaign |  | segmentation | 24(3) .jpg | 15 | 1472.066 | FALSE | 1472.066 | 991.4448 | 1203.188 | 1.484769 | 0.8576114 | 0.978836 | 15.37467 | inferred_same_experiment | 3028x2018 | 1 | TRUE | TRUE | 95.74618 | 64.48559
24 | campaign |  | segmentation | 24(3) .jpg | 16 | 975.5309 | FALSE | 975.5309 | 870.449 | 915.3675 | 1.120721 | 0.8992899 | 0.9823571 | 15.37467 | inferred_same_experiment | 3028x2018 | 1 | TRUE | TRUE | 63.45052 | 56.61578
26 | campaign |  | segmentation | 26(1).jpg | 1 | 1737.998 | FALSE | 1737.998 | 1258.272 | 1473.451 | 1.381258 | 0.847424 | 0.9777666 | 14.8006 | inferred_same_experiment | 3028x2018 | 1 | TRUE | TRUE | 117.4276 | 85.01496
26 | campaign |  | segmentation | 26(1).jpg | 2 | 1312.581 | FALSE | 1312.581 | 1127.052 | 1214.795 | 1.164615 | 0.8874123 | 0.984189 | 14.8006 | inferred_same_experiment | 3028x2018 | 1 | TRUE | TRUE | 88.68436 | 76.14907
26 | campaign |  | segmentation | 26(1).jpg | 3 | 1520.149 | FALSE | 1520.149 | 959.6712 | 1154.403 | 1.584032 | 0.6939376 | 0.8861276 | 14.8006 | inferred_same_experiment | 3028x2018 | 1 | TRUE | TRUE | 102.7087 | 64.84004
26 | campaign |  | segmentation | 26(1).jpg | 4 | 1444.052 | FALSE | 1444.052 | 1266.111 | 1350.692 | 1.140541 | 0.9011967 | 0.9865762 | 14.8006 | inferred_same_experiment | 3028x2018 | 1 | TRUE | TRUE | 97.56714 | 85.54459
26 | campaign |  | segmentation | 26(1).jpg | 5 | 1200.77 | FALSE | 1200.77 | 676.1623 | 890.9466 | 1.775861 | 0.7754773 | 0.9793531 | 14.8006 | inferred_same_experiment | 3028x2018 | 1 | TRUE | TRUE | 81.12986 | 45.68481
26 | campaign |  | segmentation | 26(1).jpg | 6 | 1800.2 | FALSE | 1800.2 | 1334.535 | 1531.463 | 1.348934 | 0.804447 | 0.972476 | 14.8006 | inferred_same_experiment | 3028x2018 | 1 | TRUE | TRUE | 121.6303 | 90.16768
26 | campaign |  | segmentation | 26(1).jpg | 7 | 1092.073 | FALSE | 1092.073 | 1001.199 | 1043.358 | 1.090765 | 0.864361 | 0.9708955 | 14.8006 | inferred_same_experiment | 3028x2018 | 1 | TRUE | TRUE | 73.78571 | 67.64585
26 | campaign |  | segmentation | 26(1).jpg | 8 | 1288.333 | FALSE | 1288.333 | 1199.033 | 1233.592 | 1.074477 | 0.8612443 | 0.9627669 | 14.8006 | inferred_same_experiment | 3028x2018 | 1 | TRUE | TRUE | 87.04604 | 81.01247
26 | campaign |  | segmentation | 26(1).jpg | 9 | 1362.954 | FALSE | 1362.954 | 1322.723 | 1340.848 | 1.030415 | 0.8907229 | 0.9821728 | 14.8006 | inferred_same_experiment | 3028x2018 | 1 | TRUE | TRUE | 92.0878 | 89.3696
26 | campaign |  | segmentation | 26(1).jpg | 10 | 1515.701 | FALSE | 1515.701 | 1136.864 | 1303.188 | 1.33323 | 0.801191 | 0.9564876 | 14.8006 | inferred_same_experiment | 3028x2018 | 1 | TRUE | TRUE | 102.4081 | 76.81204
26 | campaign |  | segmentation | 26(1).jpg | 11 | 1310.027 | FALSE | 1310.027 | 1196.246 | 1250.657 | 1.095115 | 0.8707159 | 0.9775144 | 14.8006 | inferred_same_experiment | 3028x2018 | 1 | TRUE | TRUE | 88.51176 | 80.82415
26 | campaign |  | segmentation | 26(1).jpg | 12 | 923.2004 | FALSE | 923.2004 | 884.0733 | 900.2892 | 1.044258 | 0.8677949 | 0.9606612 | 14.8006 | inferred_same_experiment | 3028x2018 | 1 | TRUE | TRUE | 62.3759 | 59.73228
26 | campaign |  | segmentation | 26(1).jpg | 13 | 2234.379 | FALSE | 2234.379 | 1654.715 | 1898.744 | 1.35031 | 0.7558052 | 0.9402779 | 14.8006 | inferred_same_experiment | 3028x2018 | 1 | TRUE | TRUE | 150.9655 | 111.8006
26 | campaign |  | segmentation | 26(1).jpg | 14 | 3032.562 | FALSE | 3032.562 | 1037.408 | 1713.184 | 2.92321 | 0.5770607 | 0.8737856 | 14.8006 | inferred_same_experiment | 3028x2018 | 1 | TRUE | TRUE | 204.8946 | 70.09233
26 | campaign |  | segmentation | 26(1).jpg | 15 | 1601.531 | FALSE | 1601.531 | 1396.556 | 1485.985 | 1.146772 | 0.826076 | 0.9709345 | 14.8006 | inferred_same_experiment | 3028x2018 | 1 | TRUE | TRUE | 108.2072 | 94.3581
26 | campaign |  | segmentation | 26(1).jpg | 16 | 1281.172 | FALSE | 1281.172 | 1073.926 | 1167.018 | 1.192979 | 0.8530071 | 0.9707753 | 14.8006 | inferred_same_experiment | 3028x2018 | 1 | TRUE | TRUE | 86.56217 | 72.55967
26 | campaign |  | segmentation | 26(1).jpg | 17 | 1469.215 | FALSE | 1469.215 | 1323.614 | 1386.358 | 1.110003 | 0.7913653 | 0.9643157 | 14.8006 | inferred_same_experiment | 3028x2018 | 1 | TRUE | TRUE | 99.26731 | 89.42979
26 | campaign |  | segmentation | 26(1).jpg | 18 | 3120.474 | FALSE | 3120.474 | 1702.01 | 2230.901 | 1.833405 | 0.5814871 | 0.903265 | 14.8006 | inferred_same_experiment | 3028x2018 | 1 | TRUE | TRUE | 210.8344 | 114.9961
26 | campaign |  | segmentation | 26(1).jpg | 19 | 2610.647 | FALSE | 2610.647 | 2041.951 | 2191.993 | 1.278506 | 0.5437787 | 0.8613931 | 14.8006 | inferred_same_experiment | 3028x2018 | 1 | TRUE | TRUE | 176.388 | 137.9641
26 | campaign |  | segmentation | 26(1).jpg | 20 | 1118.327 | FALSE | 1118.327 | 1003.225 | 1057.563 | 1.114732 | 0.8837057 | 0.9728287 | 14.8006 | inferred_same_experiment | 3028x2018 | 1 | TRUE | TRUE | 75.55958 | 67.78272
26 | campaign |  | segmentation | 26(1).jpg | 21 | 2124.432 | FALSE | 2124.432 | 1435.314 | 1725.755 | 1.480117 | 0.7860681 | 0.943703 | 14.8006 | inferred_same_experiment | 3028x2018 | 1 | TRUE | TRUE | 143.5369 | 96.97677
26 | campaign |  | segmentation | 26(1).jpg | 22 | 2167.594 | FALSE | 2167.594 | 1388.113 | 1718.467 | 1.56154 | 0.7665653 | 0.9354183 | 14.8006 | inferred_same_experiment | 3028x2018 | 1 | TRUE | TRUE | 146.4531 | 93.78762
26 | campaign |  | segmentation | 26(1).jpg | 23 | 818.1038 | FALSE | 818.1038 | 447.9038 | 579.7327 | 1.826517 | 0.658524 | 0.964 | 14.8006 | inferred_same_experiment | 3028x2018 | 1 | TRUE | TRUE | 55.27506 | 30.26255
26 | campaign |  | segmentation | 26(1).jpg | 24 | 857.8199 | FALSE | 857.8199 | 480.6421 | 611.3454 | 1.784737 | 0.674676 | 0.944327 | 14.8006 | inferred_same_experiment | 3028x2018 | 1 | TRUE | TRUE | 57.95847 | 32.47451
26 | campaign |  | segmentation | 26(1).jpg | 25 | 2419.842 | FALSE | 2419.842 | 2074.281 | 2167.553 | 1.166593 | 0.6947775 | 0.9276392 | 14.8006 | inferred_same_experiment | 3028x2018 | 1 | TRUE | TRUE | 163.4963 | 140.1485
26 | campaign |  | segmentation | 26(1).jpg | 26 | 1391.846 | FALSE | 1391.846 | 1177.566 | 1276.92 | 1.181968 | 0.8814443 | 0.9792295 | 14.8006 | inferred_same_experiment | 3028x2018 | 1 | TRUE | TRUE | 94.03985 | 79.56207
26 | campaign |  | segmentation | 26(1).jpg | 27 | 1477.926 | FALSE | 1477.926 | 1031.797 | 1225.766 | 1.432381 | 0.8191074 | 0.9685365 | 14.8006 | inferred_same_experiment | 3028x2018 | 1 | TRUE | TRUE | 99.85587 | 69.71319
26 | campaign |  | segmentation | 26(1).jpg | 28 | 1273.741 | FALSE | 1273.741 | 1007.944 | 1131.957 | 1.263701 | 0.8964769 | 0.9847803 | 14.8006 | inferred_same_experiment | 3028x2018 | 1 | TRUE | TRUE | 86.0601 | 68.10161
26 | campaign |  | segmentation | 26(2).jpg | 1 | 2497.402 | FALSE | 2497.402 | 1555.453 | 1910.094 | 1.605579 | 0.7083427 | 0.9330243 | 14.8006 | inferred_same_experiment | 3028x2018 | 1 | TRUE | TRUE | 168.7366 | 105.0939
26 | campaign |  | segmentation | 26(2).jpg | 2 | 2602.218 | FALSE | 2602.218 | 1380.862 | 1824.66 | 1.884488 | 0.6444454 | 0.8944253 | 14.8006 | inferred_same_experiment | 3028x2018 | 1 | TRUE | TRUE | 175.8185 | 93.29774
26 | campaign |  | segmentation | 26(2).jpg | 3 | 2342.481 | FALSE | 2342.481 | 1908.058 | 2022.438 | 1.227678 | 0.6810754 | 0.9151897 | 14.8006 | inferred_same_experiment | 3028x2018 | 1 | TRUE | TRUE | 158.2694 | 128.9177
26 | campaign |  | segmentation | 26(2).jpg | 4 | 1852.808 | FALSE | 1852.808 | 1267.179 | 1511.942 | 1.462152 | 0.7821543 | 0.9480625 | 14.8006 | inferred_same_experiment | 3028x2018 | 1 | TRUE | TRUE | 125.1847 | 85.61676
26 | campaign |  | segmentation | 26(2).jpg | 5 | 1572.259 | FALSE | 1572.259 | 1520.038 | 1544.068 | 1.034355 | 0.8657109 | 0.9746864 | 14.8006 | inferred_same_experiment | 3028x2018 | 1 | TRUE | TRUE | 106.2294 | 102.7011
26 | campaign |  | segmentation | 26(2).jpg | 6 | 1689.158 | FALSE | 1689.158 | 1532.752 | 1604.483 | 1.102043 | 0.8345095 | 0.9648756 | 14.8006 | inferred_same_experiment | 3028x2018 | 1 | TRUE | TRUE | 114.1277 | 103.5601
26 | campaign |  | segmentation | 26(2).jpg | 7 | 1662.131 | FALSE | 1662.131 | 1294.037 | 1461.095 | 1.284454 | 0.8404587 | 0.9659263 | 14.8006 | inferred_same_experiment | 3028x2018 | 1 | TRUE | TRUE | 112.3016 | 87.43142
26 | campaign |  | segmentation | 26(2).jpg | 8 | 1833.492 | FALSE | 1833.492 | 1267.126 | 1513.325 | 1.446968 | 0.8119837 | 0.9572161 | 14.8006 | inferred_same_experiment | 3028x2018 | 1 | TRUE | TRUE | 123.8796 | 85.6132
26 | campaign |  | segmentation | 26(2).jpg | 9 | 1306.632 | FALSE | 1306.632 | 1210.197 | 1253.553 | 1.079685 | 0.8311179 | 0.9667124 | 14.8006 | inferred_same_experiment | 3028x2018 | 1 | TRUE | TRUE | 88.2824 | 81.76679
26 | campaign |  | segmentation | 26(2).jpg | 10 | 1823.83 | FALSE | 1823.83 | 1291.046 | 1526.355 | 1.412676 | 0.8027553 | 0.9622163 | 14.8006 | inferred_same_experiment | 3028x2018 | 1 | TRUE | TRUE | 123.2268 | 87.22933
26 | campaign |  | segmentation | 26(2).jpg | 11 | 2528.671 | FALSE | 2528.671 | 1564.186 | 1943.388 | 1.616605 | 0.7185251 | 0.9440842 | 14.8006 | inferred_same_experiment | 3028x2018 | 1 | TRUE | TRUE | 170.8493 | 105.684
26 | campaign |  | segmentation | 26(2).jpg | 12 | 1113.348 | FALSE | 1113.348 | 983.7343 | 1046.162 | 1.131757 | 0.8981775 | 0.9832122 | 14.8006 | inferred_same_experiment | 3028x2018 | 1 | TRUE | TRUE | 75.2232 | 66.46586
26 | campaign |  | segmentation | 26(2).jpg | 13 | 1235.88 | FALSE | 1235.88 | 945.727 | 1075.218 | 1.306804 | 0.8150816 | 0.9513427 | 14.8006 | inferred_same_experiment | 3028x2018 | 1 | TRUE | TRUE | 83.50203 | 63.8979
26 | campaign |  | segmentation | 26(2).jpg | 14 | 1555.048 | FALSE | 1555.048 | 1371.936 | 1459.663 | 1.13347 | 0.8933306 | 0.9844072 | 14.8006 | inferred_same_experiment | 3028x2018 | 1 | TRUE | TRUE | 105.0666 | 92.69465
26 | campaign |  | segmentation | 26(2).jpg | 15 | 3246.72 | FALSE | 3246.72 | 2001.941 | 2348.748 | 1.621786 | 0.4709384 | 0.8394449 | 14.8006 | inferred_same_experiment | 3028x2018 | 1 | TRUE | TRUE | 219.3641 | 135.2608
26 | campaign |  | segmentation | 26(2).jpg | 16 | 1287.684 | FALSE | 1287.684 | 1241.539 | 1260.763 | 1.037168 | 0.8549631 | 0.9659322 | 14.8006 | inferred_same_experiment | 3028x2018 | 1 | TRUE | TRUE | 87.00218 | 83.88439
26 | campaign |  | segmentation | 26(2).jpg | 17 | 1315.707 | FALSE | 1315.707 | 1157.857 | 1232.687 | 1.13633 | 0.8926637 | 0.9825068 | 14.8006 | inferred_same_experiment | 3028x2018 | 1 | TRUE | TRUE | 88.89557 | 78.2304
26 | campaign |  | segmentation | 26(2).jpg | 18 | 1656.935 | FALSE | 1656.935 | 1352.831 | 1492.821 | 1.224791 | 0.8821919 | 0.9836267 | 14.8006 | inferred_same_experiment | 3028x2018 | 1 | TRUE | TRUE | 111.9506 | 91.40383
26 | campaign |  | segmentation | 26(2).jpg | 19 | 1579.035 | FALSE | 1579.035 | 1032.948 | 1270.789 | 1.528668 | 0.822611 | 0.97524 | 14.8006 | inferred_same_experiment | 3028x2018 | 1 | TRUE | TRUE | 106.6873 | 69.79097
26 | campaign |  | segmentation | 26(2).jpg | 20 | 1308.761 | FALSE | 1308.761 | 1160.191 | 1227.699 | 1.128056 | 0.8804443 | 0.9812965 | 14.8006 | inferred_same_experiment | 3028x2018 | 1 | TRUE | TRUE | 88.42624 | 78.38816
26 | campaign |  | segmentation | 26(2).jpg | 21 | 1142.093 | FALSE | 1142.093 | 1118.022 | 1129.243 | 1.02153 | 0.9195088 | 0.9870466 | 14.8006 | inferred_same_experiment | 3028x2018 | 1 | TRUE | TRUE | 77.16533 | 75.53898
26 | campaign |  | segmentation | 26(2).jpg | 22 | 1275.957 | FALSE | 1275.957 | 1163.156 | 1215.484 | 1.096978 | 0.8640028 | 0.9751473 | 14.8006 | inferred_same_experiment | 3028x2018 | 1 | TRUE | TRUE | 86.20985 | 78.58847
26 | campaign |  | segmentation | 26(2).jpg | 23 | 1933.035 | FALSE | 1933.035 | 1316.035 | 1581.194 | 1.468832 | 0.8221629 | 0.9614931 | 14.8006 | inferred_same_experiment | 3028x2018 | 1 | TRUE | TRUE | 130.6052 | 88.91771
26 | campaign |  | segmentation | 26(2).jpg | 24 | 1597.712 | FALSE | 1597.712 | 1320.056 | 1445.261 | 1.210336 | 0.8412129 | 0.9797227 | 14.8006 | inferred_same_experiment | 3028x2018 | 1 | TRUE | TRUE | 107.9492 | 89.18941
26 | campaign |  | segmentation | 26(2).jpg | 25 | 1068.75 | FALSE | 1068.75 | 989.8394 | 1028.279 | 1.07972 | 0.9206114 | 0.9854432 | 14.8006 | inferred_same_experiment | 3028x2018 | 1 | TRUE | TRUE | 72.20992 | 66.87835
26 | campaign |  | segmentation | 26(2).jpg | 26 | 1238.474 | FALSE | 1238.474 | 1008.356 | 1115.701 | 1.228211 | 0.8759315 | 0.9832562 | 14.8006 | inferred_same_experiment | 3028x2018 | 1 | TRUE | TRUE | 83.67732 | 68.12942
26 | campaign |  | segmentation | 26(2).jpg | 27 | 1274.063 | FALSE | 1274.063 | 700.7742 | 918.082 | 1.818079 | 0.7134589 | 0.978944 | 14.8006 | inferred_same_experiment | 3028x2018 | 1 | TRUE | TRUE | 86.08189 | 47.34771
26 | campaign |  | segmentation | 26(2).jpg | 28 | 1309.819 | FALSE | 1309.819 | 759.5771 | 971.8019 | 1.724406 | 0.7305787 | 0.9817338 | 14.8006 | inferred_same_experiment | 3028x2018 | 1 | TRUE | TRUE | 88.49772 | 51.32071
26 | campaign |  | segmentation | 26(2).jpg | 29 | 1256.142 | FALSE | 1256.142 | 1079.398 | 1163.308 | 1.163743 | 0.8954934 | 0.9857781 | 14.8006 | inferred_same_experiment | 3028x2018 | 1 | TRUE | TRUE | 84.87103 | 72.92933
26 | campaign |  | segmentation | 26(3).jpg | 1 | 1550.704 | FALSE | 1550.704 | 1402.677 | 1438.005 | 1.105532 | 0.7578236 | 0.9377688 | 14.8006 | inferred_same_experiment | 3028x2018 | 1 | TRUE | TRUE | 104.7731 | 94.77163
26 | campaign |  | segmentation | 26(3).jpg | 2 | 1387.745 | FALSE | 1387.745 | 1197.126 | 1281.716 | 1.159231 | 0.8768616 | 0.9837982 | 14.8006 | inferred_same_experiment | 3028x2018 | 1 | TRUE | TRUE | 93.7628 | 80.88363
26 | campaign |  | segmentation | 26(3).jpg | 3 | 2701.699 | FALSE | 2701.699 | 2069.383 | 2331.107 | 1.305558 | 0.7157931 | 0.9526208 | 14.8006 | inferred_same_experiment | 3028x2018 | 1 | TRUE | TRUE | 182.5399 | 139.8175
26 | campaign |  | segmentation | 26(3).jpg | 4 | 2338.018 | FALSE | 2338.018 | 1448.016 | 1797.323 | 1.614636 | 0.6615076 | 0.9186231 | 14.8006 | inferred_same_experiment | 3028x2018 | 1 | TRUE | TRUE | 157.9678 | 97.83496
26 | campaign |  | segmentation | 26(3).jpg | 5 | 2529.509 | FALSE | 2529.509 | 1692.21 | 1996.762 | 1.494796 | 0.6540489 | 0.9187608 | 14.8006 | inferred_same_experiment | 3028x2018 | 1 | TRUE | TRUE | 170.9059 | 114.3339
26 | campaign |  | segmentation | 26(3).jpg | 6 | 1604.827 | FALSE | 1604.827 | 1511.759 | 1550.827 | 1.061562 | 0.8322419 | 0.9661625 | 14.8006 | inferred_same_experiment | 3028x2018 | 1 | TRUE | TRUE | 108.4299 | 102.1418
26 | campaign |  | segmentation | 26(3).jpg | 7 | 1322.532 | FALSE | 1322.532 | 1242.181 | 1275.062 | 1.064685 | 0.8428821 | 0.9673083 | 14.8006 | inferred_same_experiment | 3028x2018 | 1 | TRUE | TRUE | 89.35669 | 83.92779
26 | campaign |  | segmentation | 26(3).jpg | 8 | 1636.282 | FALSE | 1636.282 | 1439.181 | 1529.184 | 1.136954 | 0.8381953 | 0.9690245 | 14.8006 | inferred_same_experiment | 3028x2018 | 1 | TRUE | TRUE | 110.5552 | 97.23806
26 | campaign |  | segmentation | 26(3).jpg | 9 | 2459.361 | FALSE | 2459.361 | 1631.363 | 1939.869 | 1.50755 | 0.7031466 | 0.9292651 | 14.8006 | inferred_same_experiment | 3028x2018 | 1 | TRUE | TRUE | 166.1664 | 110.2228
26 | campaign |  | segmentation | 26(3).jpg | 10 | 1340.25 | FALSE | 1340.25 | 1116.033 | 1214.681 | 1.200905 | 0.8475098 | 0.9794483 | 14.8006 | inferred_same_experiment | 3028x2018 | 1 | TRUE | TRUE | 90.55379 | 75.40461
26 | campaign |  | segmentation | 26(3).jpg | 11 | 1392.592 | FALSE | 1392.592 | 1295.062 | 1335.324 | 1.075309 | 0.8284223 | 0.9726152 | 14.8006 | inferred_same_experiment | 3028x2018 | 1 | TRUE | TRUE | 94.09024 | 87.50065
26 | campaign |  | segmentation | 26(3).jpg | 12 | 1763.532 | FALSE | 1763.532 | 1412.29 | 1569.687 | 1.248704 | 0.8045187 | 0.9586544 | 14.8006 | inferred_same_experiment | 3028x2018 | 1 | TRUE | TRUE | 119.1528 | 95.42116
26 | campaign |  | segmentation | 26(3).jpg | 13 | 1350.37 | FALSE | 1350.37 | 1015.848 | 1157.78 | 1.329304 | 0.7896638 | 0.9381222 | 14.8006 | inferred_same_experiment | 3028x2018 | 1 | TRUE | TRUE | 91.23753 | 68.63559
26 | campaign |  | segmentation | 26(3).jpg | 14 | 2359.583 | FALSE | 2359.583 | 1928.855 | 2126.109 | 1.223307 | 0.8468036 | 0.9746813 | 14.8006 | inferred_same_experiment | 3028x2018 | 1 | TRUE | TRUE | 159.4249 | 130.3228
26 | campaign |  | segmentation | 26(3).jpg | 15 | 1469.758 | FALSE | 1469.758 | 1358.029 | 1403.056 | 1.082273 | 0.821733 | 0.954816 | 14.8006 | inferred_same_experiment | 3028x2018 | 1 | TRUE | TRUE | 99.30399 | 91.75506
26 | campaign |  | segmentation | 26(3).jpg | 16 | 2023.756 | FALSE | 2023.756 | 1535.147 | 1750.388 | 1.318282 | 0.7783923 | 0.9490281 | 14.8006 | inferred_same_experiment | 3028x2018 | 1 | TRUE | TRUE | 136.7348 | 103.722
26 | campaign |  | segmentation | 26(3).jpg | 17 | 3375.421 | FALSE | 3375.421 | 2393.076 | 2747.554 | 1.410495 | 0.6615513 | 0.9128807 | 14.8006 | inferred_same_experiment | 3028x2018 | 1 | TRUE | TRUE | 228.0598 | 161.6878
26 | campaign |  | segmentation | 26(3).jpg | 18 | 1671.064 | FALSE | 1671.064 | 1436.693 | 1515.719 | 1.163133 | 0.7545645 | 0.946564 | 14.8006 | inferred_same_experiment | 3028x2018 | 1 | TRUE | TRUE | 112.9052 | 97.06991
26 | campaign |  | segmentation | 26(3).jpg | 19 | 1450.112 | FALSE | 1450.112 | 1365.878 | 1407.026 | 1.06167 | 0.8910357 | 0.9858333 | 14.8006 | inferred_same_experiment | 3028x2018 | 1 | TRUE | TRUE | 97.97657 | 92.28535
26 | campaign |  | segmentation | 26(3).jpg | 20 | 1650.004 | FALSE | 1650.004 | 1616.872 | 1629.323 | 1.020491 | 0.8526542 | 0.9714227 | 14.8006 | inferred_same_experiment | 3028x2018 | 1 | TRUE | TRUE | 111.4823 | 109.2437
26 | campaign |  | segmentation | 26(3).jpg | 21 | 1589.886 | FALSE | 1589.886 | 1438.444 | 1507.878 | 1.105282 | 0.8571585 | 0.969207 | 14.8006 | inferred_same_experiment | 3028x2018 | 1 | TRUE | TRUE | 107.4204 | 97.18826
26 | campaign |  | segmentation | 26(3).jpg | 22 | 1512.75 | FALSE | 1512.75 | 1341.158 | 1422.208 | 1.127943 | 0.8943068 | 0.9868009 | 14.8006 | inferred_same_experiment | 3028x2018 | 1 | TRUE | TRUE | 102.2087 | 90.61513
26 | campaign |  | segmentation | 26(3).jpg | 23 | 1392.516 | FALSE | 1392.516 | 1217.9 | 1297.612 | 1.143375 | 0.8635715 | 0.967623 | 14.8006 | inferred_same_experiment | 3028x2018 | 1 | TRUE | TRUE | 94.08515 | 82.28722
26 | campaign |  | segmentation | 26(3).jpg | 24 | 1277.37 | FALSE | 1277.37 | 910.7259 | 1069.496 | 1.402584 | 0.8293302 | 0.9584015 | 14.8006 | inferred_same_experiment | 3028x2018 | 1 | TRUE | TRUE | 86.3053 | 61.53306
27 | campaign |  | segmentation | 27(1).jpg | 1 | 1240.177 | FALSE | 1240.177 | 1109.359 | 1170.704 | 1.117923 | 0.9049948 | 0.9868281 | 15.22297 | inferred_same_experiment | 3028x2018 | 1 | TRUE | TRUE | 81.4675 | 72.87401
27 | campaign |  | segmentation | 27(1).jpg | 2 | 1574.029 | FALSE | 1574.029 | 1458.623 | 1513.649 | 1.07912 | 0.877518 | 0.9800581 | 15.22297 | inferred_same_experiment | 3028x2018 | 1 | TRUE | TRUE | 103.3983 | 95.81726
27 | campaign |  | segmentation | 27(1).jpg | 3 | 1453.417 | FALSE | 1453.417 | 1317.364 | 1380.502 | 1.103277 | 0.8667863 | 0.9771558 | 15.22297 | inferred_same_experiment | 3028x2018 | 1 | TRUE | TRUE | 95.47524 | 86.53789
27 | campaign |  | segmentation | 27(1).jpg | 4 | 1408.37 | FALSE | 1408.37 | 1210.867 | 1300.718 | 1.163109 | 0.8436791 | 0.9648326 | 15.22297 | inferred_same_experiment | 3028x2018 | 1 | TRUE | TRUE | 92.51614 | 79.54214
27 | campaign |  | segmentation | 27(1).jpg | 5 | 2316.097 | FALSE | 2316.097 | 1136.531 | 1598.872 | 2.037865 | 0.6546284 | 0.92416 | 15.22297 | inferred_same_experiment | 3028x2018 | 1 | TRUE | TRUE | 152.1449 | 74.65897
27 | campaign |  | segmentation | 27(1).jpg | 6 | 2956.951 | FALSE | 2956.951 | 2514.951 | 2630.425 | 1.175749 | 0.4990665 | 0.8594781 | 15.22297 | inferred_same_experiment | 3028x2018 | 1 | TRUE | TRUE | 194.2427 | 165.2076
27 | campaign |  | segmentation | 27(1).jpg | 7 | 1809.132 | FALSE | 1809.132 | 1239.082 | 1470.138 | 1.460059 | 0.7164736 | 0.9381404 | 15.22297 | inferred_same_experiment | 3028x2018 | 1 | TRUE | TRUE | 118.8423 | 81.39554
27 | campaign |  | segmentation | 27(1).jpg | 8 | 1217.35 | FALSE | 1217.35 | 711.9573 | 905.5214 | 1.709864 | 0.7229615 | 0.966945 | 15.22297 | inferred_same_experiment | 3028x2018 | 1 | TRUE | TRUE | 79.96796 | 46.76862
27 | campaign |  | segmentation | 27(1).jpg | 9 | 1653.971 | FALSE | 1653.971 | 739.1487 | 1068.035 | 2.23767 | 0.574936 | 0.88894 | 15.22297 | inferred_same_experiment | 3028x2018 | 1 | TRUE | TRUE | 108.6497 | 48.55483
27 | campaign |  | segmentation | 27(1).jpg | 10 | 1451.352 | FALSE | 1451.352 | 1339.35 | 1386.793 | 1.083624 | 0.8471923 | 0.9642012 | 15.22297 | inferred_same_experiment | 3028x2018 | 1 | TRUE | TRUE | 95.33963 | 87.98218
27 | campaign |  | segmentation | 27(1).jpg | 11 | 1115.03 | FALSE | 1115.03 | 965.4895 | 1036.204 | 1.154885 | 0.908866 | 0.9837794 | 15.22297 | inferred_same_experiment | 3028x2018 | 1 | TRUE | TRUE | 73.24652 | 63.42321
27 | campaign |  | segmentation | 27(1).jpg | 12 | 1306.401 | FALSE | 1306.401 | 1239.251 | 1265.769 | 1.054186 | 0.8126796 | 0.9536354 | 15.22297 | inferred_same_experiment | 3028x2018 | 1 | TRUE | TRUE | 85.81777 | 81.40665
27 | campaign |  | segmentation | 27(1).jpg | 13 | 2480.313 | FALSE | 2480.313 | 2170.643 | 2166.654 | 1.142663 | 0.5856961 | 0.8808061 | 15.22297 | inferred_same_experiment | 3028x2018 | 1 | TRUE | TRUE | 162.9323 | 142.59
27 | campaign |  | segmentation | 27(1).jpg | 14 | 1109.985 | FALSE | 1109.985 | 667.5571 | 846.2317 | 1.662757 | 0.7807854 | 0.9758745 | 15.22297 | inferred_same_experiment | 3028x2018 | 1 | TRUE | TRUE | 72.91516 | 43.85197
27 | campaign |  | segmentation | 27(1).jpg | 15 | 1052.705 | FALSE | 1052.705 | 575.9246 | 764.1477 | 1.827852 | 0.7492665 | 0.9787339 | 15.22297 | inferred_same_experiment | 3028x2018 | 1 | TRUE | TRUE | 69.15242 | 37.83261
27 | campaign |  | segmentation | 27(1).jpg | 16 | 1411.265 | FALSE | 1411.265 | 1029.268 | 1182.241 | 1.371135 | 0.7594587 | 0.9430619 | 15.22297 | inferred_same_experiment | 3028x2018 | 1 | TRUE | TRUE | 92.70627 | 67.61281
27 | campaign |  | segmentation | 27(1).jpg | 17 | 3204.72 | FALSE | 3204.72 | 2093.69 | 2521.143 | 1.530656 | 0.6411236 | 0.9006982 | 15.22297 | inferred_same_experiment | 3028x2018 | 1 | TRUE | TRUE | 210.5187 | 137.5349
27 | campaign |  | segmentation | 27(1).jpg | 18 | 1341.891 | FALSE | 1341.891 | 1282.424 | 1310.099 | 1.046371 | 0.8776827 | 0.9791281 | 15.22297 | inferred_same_experiment | 3028x2018 | 1 | TRUE | TRUE | 88.14912 | 84.24267
27 | campaign |  | segmentation | 27(1).jpg | 19 | 1275.747 | FALSE | 1275.747 | 1172.177 | 1222.125 | 1.088357 | 0.890197 | 0.9834855 | 15.22297 | inferred_same_experiment | 3028x2018 | 1 | TRUE | TRUE | 83.80409 | 77.00058
27 | campaign |  | segmentation | 27(1).jpg | 20 | 2289.719 | FALSE | 2289.719 | 2002.731 | 1989.453 | 1.143298 | 0.6062826 | 0.8730231 | 15.22297 | inferred_same_experiment | 3028x2018 | 1 | TRUE | TRUE | 150.4121 | 131.5598
27 | campaign |  | segmentation | 27(1).jpg | 21 | 1123.796 | FALSE | 1123.796 | 1062.064 | 1090.994 | 1.058125 | 0.9059309 | 0.9824647 | 15.22297 | inferred_same_experiment | 3028x2018 | 1 | TRUE | TRUE | 73.82242 | 69.76719
27 | campaign |  | segmentation | 27(2).jpg | 1 | 992.1998 | FALSE | 992.1998 | 624.8461 | 761.6338 | 1.587911 | 0.7420271 | 0.9747149 | 15.22297 | inferred_same_experiment | 3028x2018 | 1 | TRUE | TRUE | 65.17781 | 41.04627
27 | campaign |  | segmentation | 27(2).jpg | 2 | 979.9236 | FALSE | 979.9236 | 569.7403 | 723.0799 | 1.719948 | 0.6980569 | 0.9688354 | 15.22297 | inferred_same_experiment | 3028x2018 | 1 | TRUE | TRUE | 64.37138 | 37.42636
27 | campaign |  | segmentation | 27(2).jpg | 3 | 1476.792 | FALSE | 1476.792 | 1227.991 | 1344.664 | 1.202608 | 0.8858677 | 0.9845758 | 15.22297 | inferred_same_experiment | 3028x2018 | 1 | TRUE | TRUE | 97.0108 | 80.66699
27 | campaign |  | segmentation | 27(2).jpg | 4 | 1496.805 | FALSE | 1496.805 | 1313.718 | 1400.027 | 1.139365 | 0.8852707 | 0.9829831 | 15.22297 | inferred_same_experiment | 3028x2018 | 1 | TRUE | TRUE | 98.3254 | 86.29839
27 | campaign |  | segmentation | 27(2).jpg | 5 | 2625.424 | FALSE | 2625.424 | 1398.929 | 1889.891 | 1.876739 | 0.711391 | 0.9328761 | 15.22297 | inferred_same_experiment | 3028x2018 | 1 | TRUE | TRUE | 172.4647 | 91.89593
27 | campaign |  | segmentation | 27(2).jpg | 6 | 1543.521 | FALSE | 1543.521 | 1285.376 | 1394.643 | 1.200833 | 0.8285683 | 0.9550855 | 15.22297 | inferred_same_experiment | 3028x2018 | 1 | TRUE | TRUE | 101.3942 | 84.43659
27 | campaign |  | segmentation | 27(2).jpg | 7 | 1073.198 | FALSE | 1073.198 | 911.7064 | 988.2536 | 1.177131 | 0.8861622 | 0.9816133 | 15.22297 | inferred_same_experiment | 3028x2018 | 1 | TRUE | TRUE | 70.49857 | 59.89018
27 | campaign |  | segmentation | 27(2).jpg | 8 | 3493.365 | FALSE | 3493.365 | 2139.092 | 2640.836 | 1.633107 | 0.540717 | 0.8940838 | 15.22297 | inferred_same_experiment | 3028x2018 | 1 | TRUE | TRUE | 229.4799 | 140.5174
27 | campaign |  | segmentation | 27(2).jpg | 9 | 1358.58 | FALSE | 1358.58 | 1057.602 | 1175.734 | 1.284585 | 0.7588621 | 0.9215185 | 15.22297 | inferred_same_experiment | 3028x2018 | 1 | TRUE | TRUE | 89.24538 | 69.47409
27 | campaign |  | segmentation | 27(2).jpg | 10 | 1966.723 | FALSE | 1966.723 | 1510.209 | 1681.357 | 1.302286 | 0.7147185 | 0.9299233 | 15.22297 | inferred_same_experiment | 3028x2018 | 1 | TRUE | TRUE | 129.1945 | 99.20592
27 | campaign |  | segmentation | 27(2).jpg | 11 | 937.6144 | FALSE | 937.6144 | 716.1611 | 816.7793 | 1.309223 | 0.8649955 | 0.979636 | 15.22297 | inferred_same_experiment | 3028x2018 | 1 | TRUE | TRUE | 61.59209 | 47.04477
27 | campaign |  | segmentation | 27(2).jpg | 12 | 1965.467 | FALSE | 1965.467 | 1208.479 | 1524.623 | 1.626398 | 0.744578 | 0.94257 | 15.22297 | inferred_same_experiment | 3028x2018 | 1 | TRUE | TRUE | 129.112 | 79.38523
27 | campaign |  | segmentation | 27(2).jpg | 13 | 1396.402 | FALSE | 1396.402 | 917.7636 | 1118.899 | 1.521527 | 0.7976079 | 0.949217 | 15.22297 | inferred_same_experiment | 3028x2018 | 1 | TRUE | TRUE | 91.72994 | 60.28808
27 | campaign |  | segmentation | 27(2).jpg | 14 | 2084.622 | FALSE | 2084.622 | 1220.058 | 1562.566 | 1.708625 | 0.717038 | 0.920672 | 15.22297 | inferred_same_experiment | 3028x2018 | 1 | TRUE | TRUE | 136.9393 | 80.14588
27 | campaign |  | segmentation | 27(2).jpg | 15 | 1969.622 | FALSE | 1969.622 | 1053.614 | 1355.7 | 1.869396 | 0.5810992 | 0.8589355 | 15.22297 | inferred_same_experiment | 3028x2018 | 1 | TRUE | TRUE | 129.3849 | 69.21214
27 | campaign |  | segmentation | 27(2).jpg | 16 | 1325.466 | FALSE | 1325.466 | 948.9948 | 1110.561 | 1.396705 | 0.7855861 | 0.9446328 | 15.22297 | inferred_same_experiment | 3028x2018 | 1 | TRUE | TRUE | 87.07012 | 62.33966
27 | campaign |  | segmentation | 27(2).jpg | 17 | 1251.3 | FALSE | 1251.3 | 1221.202 | 1233.539 | 1.024646 | 0.8631439 | 0.974674 | 15.22297 | inferred_same_experiment | 3028x2018 | 1 | TRUE | TRUE | 82.19813 | 80.22103
27 | campaign |  | segmentation | 27(2).jpg | 18 | 876.7854 | FALSE | 876.7854 | 616.6498 | 732.6065 | 1.421853 | 0.8376136 | 0.9680681 | 15.22297 | inferred_same_experiment | 3028x2018 | 1 | TRUE | TRUE | 57.59621 | 40.50785
27 | campaign |  | segmentation | 27(2).jpg | 19 | 1155.537 | FALSE | 1155.537 | 1048.134 | 1099.346 | 1.102471 | 0.906338 | 0.9820187 | 15.22297 | inferred_same_experiment | 3028x2018 | 1 | TRUE | TRUE | 75.90748 | 68.85213
27 | campaign |  | segmentation | 27(3).jpg | 1 | 1246.139 | FALSE | 1246.139 | 1080.548 | 1159.562 | 1.153247 | 0.8820855 | 0.9806327 | 15.22297 | inferred_same_experiment | 3028x2018 | 1 | TRUE | TRUE | 81.85915 | 70.98143
27 | campaign |  | segmentation | 27(3).jpg | 2 | 1366.612 | FALSE | 1366.612 | 847.8245 | 1063.883 | 1.611905 | 0.7622207 | 0.9645461 | 15.22297 | inferred_same_experiment | 3028x2018 | 1 | TRUE | TRUE | 89.77304 | 55.69377
27 | campaign |  | segmentation | 27(3).jpg | 3 | 1369.906 | FALSE | 1369.906 | 1332.276 | 1347.733 | 1.028245 | 0.8634447 | 0.9794749 | 15.22297 | inferred_same_experiment | 3028x2018 | 1 | TRUE | TRUE | 89.98942 | 87.51752
27 | campaign |  | segmentation | 27(3).jpg | 4 | 1335.402 | FALSE | 1335.402 | 1214.66 | 1267.632 | 1.099405 | 0.8372189 | 0.9749373 | 15.22297 | inferred_same_experiment | 3028x2018 | 1 | TRUE | TRUE | 87.72285 | 79.79124
27 | campaign |  | segmentation | 27(3).jpg | 5 | 1306.506 | FALSE | 1306.506 | 1218.273 | 1259.459 | 1.072425 | 0.8988659 | 0.9851567 | 15.22297 | inferred_same_experiment | 3028x2018 | 1 | TRUE | TRUE | 85.82466 | 80.02862
27 | campaign |  | segmentation | 27(3).jpg | 6 | 3659.614 | FALSE | 3659.614 | 2707.136 | 2975.192 | 1.35184 | 0.4900499 | 0.870979 | 15.22297 | inferred_same_experiment | 3028x2018 | 1 | TRUE | TRUE | 240.4008 | 177.8323
27 | campaign |  | segmentation | 27(3).jpg | 7 | 1392.452 | FALSE | 1392.452 | 1328.502 | 1356.57 | 1.048137 | 0.8839746 | 0.9846858 | 15.22297 | inferred_same_experiment | 3028x2018 | 1 | TRUE | TRUE | 91.47047 | 87.26957
27 | campaign |  | segmentation | 27(3).jpg | 8 | 1312.251 | FALSE | 1312.251 | 1145.141 | 1224.055 | 1.14593 | 0.8838701 | 0.9833462 | 15.22297 | inferred_same_experiment | 3028x2018 | 1 | TRUE | TRUE | 86.20207 | 75.22457
27 | campaign |  | segmentation | 27(3).jpg | 9 | 2208.138 | FALSE | 2208.138 | 1971.113 | 2023.568 | 1.120249 | 0.6937306 | 0.9224327 | 15.22297 | inferred_same_experiment | 3028x2018 | 1 | TRUE | TRUE | 145.053 | 129.4829
27 | campaign |  | segmentation | 27(3).jpg | 10 | 1252.164 | FALSE | 1252.164 | 1154.245 | 1194.408 | 1.084834 | 0.8596148 | 0.9775576 | 15.22297 | inferred_same_experiment | 3028x2018 | 1 | TRUE | TRUE | 82.25491 | 75.8226
27 | campaign |  | segmentation | 27(3).jpg | 11 | 1267.816 | FALSE | 1267.816 | 1145.193 | 1198.969 | 1.107076 | 0.8554968 | 0.9730377 | 15.22297 | inferred_same_experiment | 3028x2018 | 1 | TRUE | TRUE | 83.28309 | 75.22797
27 | campaign |  | segmentation | 27(3).jpg | 12 | 1868.343 | FALSE | 1868.343 | 1610.207 | 1692.289 | 1.160312 | 0.7572058 | 0.9262334 | 15.22297 | inferred_same_experiment | 3028x2018 | 1 | TRUE | TRUE | 122.7319 | 105.7749
27 | campaign |  | segmentation | 27(3).jpg | 13 | 1893.998 | FALSE | 1893.998 | 977.3124 | 1322.428 | 1.937965 | 0.6684304 | 0.9177764 | 15.22297 | inferred_same_experiment | 3028x2018 | 1 | TRUE | TRUE | 124.4171 | 64.19985
27 | campaign |  | segmentation | 27(3).jpg | 14 | 975.9424 | FALSE | 975.9424 | 598.6274 | 742.8057 | 1.6303 | 0.6986621 | 0.9444444 | 15.22297 | inferred_same_experiment | 3028x2018 | 1 | TRUE | TRUE | 64.10986 | 39.32396
27 | campaign |  | segmentation | 27(3).jpg | 15 | 1130.167 | FALSE | 1130.167 | 630.2493 | 822.0007 | 1.793207 | 0.6665858 | 0.9245055 | 15.22297 | inferred_same_experiment | 3028x2018 | 1 | TRUE | TRUE | 74.24092 | 41.40121
27 | campaign |  | segmentation | 27(3).jpg | 16 | 1293.9 | FALSE | 1293.9 | 1203.696 | 1245.442 | 1.074939 | 0.8807948 | 0.9791395 | 15.22297 | inferred_same_experiment | 3028x2018 | 1 | TRUE | TRUE | 84.99658 | 79.07105
27 | campaign |  | segmentation | 27(3).jpg | 17 | 1280.595 | FALSE | 1280.595 | 1164.933 | 1215.953 | 1.099287 | 0.7806848 | 0.9454717 | 15.22297 | inferred_same_experiment | 3028x2018 | 1 | TRUE | TRUE | 84.12254 | 76.52467
27 | campaign |  | segmentation | 27(3).jpg | 18 | 1048.464 | FALSE | 1048.464 | 971.696 | 1008.352 | 1.079004 | 0.901765 | 0.9837282 | 15.22297 | inferred_same_experiment | 3028x2018 | 1 | TRUE | TRUE | 68.87379 | 63.83091
27 | campaign |  | segmentation | 27(3).jpg | 19 | 1067.105 | FALSE | 1067.105 | 1053.096 | 1056.089 | 1.013303 | 0.8215788 | 0.9613428 | 15.22297 | inferred_same_experiment | 3028x2018 | 1 | TRUE | TRUE | 70.09833 | 69.17808
27 | campaign |  | segmentation | 27(3).jpg | 20 | 1299.09 | FALSE | 1299.09 | 1194.021 | 1243.901 | 1.087996 | 0.8945086 | 0.9825745 | 15.22297 | inferred_same_experiment | 3028x2018 | 1 | TRUE | TRUE | 85.33752 | 78.43551
27 | campaign |  | segmentation | 27(3).jpg | 21 | 973.2591 | FALSE | 973.2591 | 924.0502 | 944.4381 | 1.053253 | 0.83545 | 0.9503301 | 15.22297 | inferred_same_experiment | 3028x2018 | 1 | TRUE | TRUE | 63.93359 | 60.70105
27 | campaign |  | segmentation | 27(3).jpg | 22 | 1052.737 | FALSE | 1052.737 | 1005.381 | 1027.339 | 1.047102 | 0.9155136 | 0.9818831 | 15.22297 | inferred_same_experiment | 3028x2018 | 1 | TRUE | TRUE | 69.15448 | 66.0437
27 | campaign |  | segmentation | 27(3).jpg | 23 | 893.2956 | FALSE | 893.2956 | 759.8154 | 821.8212 | 1.175675 | 0.9196693 | 0.9840929 | 15.22297 | inferred_same_experiment | 3028x2018 | 1 | TRUE | TRUE | 58.68077 | 49.91243
27 | campaign |  | segmentation | 27(3).jpg | 24 | 1049.335 | FALSE | 1049.335 | 978.5244 | 1011.857 | 1.072365 | 0.8712014 | 0.9690031 | 15.22297 | inferred_same_experiment | 3028x2018 | 1 | TRUE | TRUE | 68.93106 | 64.27947
27 | campaign |  | segmentation | 27(3).jpg | 25 | 1261.784 | FALSE | 1261.784 | 1152.22 | 1195.149 | 1.09509 | 0.8166257 | 0.9572869 | 15.22297 | inferred_same_experiment | 3028x2018 | 1 | TRUE | TRUE | 82.88688 | 75.68954
27 | campaign |  | segmentation | 27(3).jpg | 26 | 1530.195 | FALSE | 1530.195 | 929.2861 | 1157.524 | 1.646635 | 0.6914375 | 0.9127638 | 15.22297 | inferred_same_experiment | 3028x2018 | 1 | TRUE | TRUE | 100.5189 | 61.045
27 | campaign |  | segmentation | 27(3).jpg | 27 | 1205.217 | FALSE | 1205.217 | 1120.934 | 1160.325 | 1.07519 | 0.8873223 | 0.9806576 | 15.22297 | inferred_same_experiment | 3028x2018 | 1 | TRUE | TRUE | 79.17096 | 73.63439
27 | campaign |  | segmentation | 27(3).jpg | 28 | 1150.22 | FALSE | 1150.22 | 1136.772 | 1140.965 | 1.01183 | 0.8756829 | 0.9784875 | 15.22297 | inferred_same_experiment | 3028x2018 | 1 | TRUE | TRUE | 75.55821 | 74.67479
27 | campaign |  | segmentation | 27(3).jpg | 29 | 879.4548 | FALSE | 879.4548 | 775.5848 | 825.4037 | 1.133925 | 0.907073 | 0.9796351 | 15.22297 | inferred_same_experiment | 3028x2018 | 1 | TRUE | TRUE | 57.77157 | 50.94833
27 | campaign |  | segmentation | 27(3).jpg | 30 | 1825.106 | FALSE | 1825.106 | 1291.186 | 1467.024 | 1.413511 | 0.6543286 | 0.905637 | 15.22297 | inferred_same_experiment | 3028x2018 | 1 | TRUE | TRUE | 119.8916 | 84.81829
27 | campaign |  | segmentation | 27(3).jpg | 31 | 930.9114 | FALSE | 930.9114 | 905.0921 | 914.2768 | 1.028527 | 0.8790999 | 0.9785838 | 15.22297 | inferred_same_experiment | 3028x2018 | 1 | TRUE | TRUE | 61.15177 | 59.45569
27 | campaign |  | segmentation | 27(3).jpg | 32 | 952.9043 | FALSE | 952.9043 | 822.2468 | 884.0878 | 1.158903 | 0.9037198 | 0.9800222 | 15.22297 | inferred_same_experiment | 3028x2018 | 1 | TRUE | TRUE | 62.59648 | 54.01356
27 | campaign |  | segmentation | 27(3).jpg | 33 | 1113.012 | FALSE | 1113.012 | 996.2109 | 1049.362 | 1.117245 | 0.8921176 | 0.9828812 | 15.22297 | inferred_same_experiment | 3028x2018 | 1 | TRUE | TRUE | 73.11399 | 65.4413
30 | campaign |  | segmentation | 30 (2) .jpg | 1 | 1937.359 | FALSE | 1937.359 | 1569.678 | 1741.222 | 1.23424 | 0.8989948 | 0.9785464 | 32.64076 | inferred_same_experiment | 1440x960 | 1 | TRUE | TRUE | 59.354 | 48.08951
30 | campaign |  | segmentation | 30 (2) .jpg | 2 | 1831.472 | FALSE | 1831.472 | 1620.278 | 1721.635 | 1.130345 | 0.9215704 | 0.9807002 | 32.64076 | inferred_same_experiment | 1440x960 | 1 | TRUE | TRUE | 56.10998 | 49.6397
30 | campaign |  | segmentation | 30 (2) .jpg | 3 | 1618.795 | FALSE | 1618.795 | 1461.975 | 1537.673 | 1.107266 | 0.9320581 | 0.9825254 | 32.64076 | inferred_same_experiment | 1440x960 | 1 | TRUE | TRUE | 49.59428 | 44.78986
30 | campaign |  | segmentation | 30 (2) .jpg | 4 | 1683.932 | FALSE | 1683.932 | 1490.983 | 1584.168 | 1.129411 | 0.9201156 | 0.9778013 | 32.64076 | inferred_same_experiment | 1440x960 | 1 | TRUE | TRUE | 51.58987 | 45.67858
30 | campaign |  | segmentation | 30 (2) .jpg | 5 | 2193.854 | FALSE | 2193.854 | 1797.729 | 1983.418 | 1.220347 | 0.8998905 | 0.9807237 | 32.64076 | inferred_same_experiment | 1440x960 | 1 | TRUE | TRUE | 67.21211 | 55.07621
30 | campaign |  | segmentation | 30 (2) .jpg | 6 | 1496.129 | FALSE | 1496.129 | 812.1831 | 1068.103 | 1.842108 | 0.7187995 | 0.9666667 | 32.64076 | inferred_same_experiment | 1440x960 | 1 | TRUE | TRUE | 45.83621 | 24.88248
30 | campaign |  | segmentation | 30 (2) .jpg | 7 | 1511.619 | FALSE | 1511.619 | 879.4048 | 1119.57 | 1.718912 | 0.7429799 | 0.9685535 | 32.64076 | inferred_same_experiment | 1440x960 | 1 | TRUE | TRUE | 46.31079 | 26.94192
30 | campaign |  | segmentation | 30 (2) .jpg | 8 | 3413.417 | FALSE | 3413.417 | 2758.162 | 2821.372 | 1.237569 | 0.5815398 | 0.8713989 | 32.64076 | inferred_same_experiment | 1440x960 | 1 | TRUE | TRUE | 104.5753 | 84.50054
30 | campaign |  | segmentation | 30 (2) .jpg | 9 | 1221.641 | FALSE | 1221.641 | 1135.799 | 1177.445 | 1.075578 | 0.935716 | 0.9751908 | 32.64076 | inferred_same_experiment | 1440x960 | 1 | TRUE | TRUE | 37.42686 | 34.79697
30 | campaign |  | segmentation | 30 (2) .jpg | 10 | 1456.188 | FALSE | 1456.188 | 1377.714 | 1415.965 | 1.05696 | 0.9413026 | 0.9814077 | 32.64076 | inferred_same_experiment | 1440x960 | 1 | TRUE | TRUE | 44.61258 | 42.2084
30 | campaign |  | segmentation | 30 (2) .jpg | 11 | 1727.347 | FALSE | 1727.347 | 1503.144 | 1609.231 | 1.149156 | 0.9172879 | 0.9769703 | 32.64076 | inferred_same_experiment | 1440x960 | 1 | TRUE | TRUE | 52.91994 | 46.05114
30 | campaign |  | segmentation | 30 (2) .jpg | 12 | 1742.878 | FALSE | 1742.878 | 1462.336 | 1594.41 | 1.191845 | 0.9184632 | 0.9821803 | 32.64076 | inferred_same_experiment | 1440x960 | 1 | TRUE | TRUE | 53.39574 | 44.80092
30 | campaign |  | segmentation | 30(1) .jpg | 1 | 1714.229 | FALSE | 1714.229 | 1471.728 | 1587.162 | 1.164773 | 0.9035086 | 0.9799472 | 32.64076 | inferred_same_experiment | 1440x960 | 1 | TRUE | TRUE | 52.51805 | 45.08865
30 | campaign |  | segmentation | 30(1) .jpg | 2 | 1642.45 | FALSE | 1642.45 | 1590.107 | 1614.701 | 1.032918 | 0.920031 | 0.9816139 | 32.64076 | inferred_same_experiment | 1440x960 | 1 | TRUE | TRUE | 50.31899 | 48.71537
30 | campaign |  | segmentation | 30(1) .jpg | 3 | 1926.485 | FALSE | 1926.485 | 1660.378 | 1786.216 | 1.160269 | 0.8920476 | 0.979184 | 32.64076 | inferred_same_experiment | 1440x960 | 1 | TRUE | TRUE | 59.02085 | 50.86824
30 | campaign |  | segmentation | 30(1) .jpg | 4 | 1942.85 | FALSE | 1942.85 | 1666.221 | 1797.194 | 1.166021 | 0.8996513 | 0.9798354 | 32.64076 | inferred_same_experiment | 1440x960 | 1 | TRUE | TRUE | 59.5222 | 51.04726
30 | campaign |  | segmentation | 30(1) .jpg | 5 | 2168.23 | FALSE | 2168.23 | 1826.085 | 1986.152 | 1.187365 | 0.8928435 | 0.9794544 | 32.64076 | inferred_same_experiment | 1440x960 | 1 | TRUE | TRUE | 66.42708 | 55.94494
30 | campaign |  | segmentation | 30(1) .jpg | 6 | 1726.883 | FALSE | 1726.883 | 1624.266 | 1674.096 | 1.063178 | 0.9352703 | 0.9842782 | 32.64076 | inferred_same_experiment | 1440x960 | 1 | TRUE | TRUE | 52.90572 | 49.76189
30 | campaign |  | segmentation | 30(1) .jpg | 7 | 1828.339 | FALSE | 1828.339 | 1719.322 | 1770.962 | 1.063407 | 0.9082515 | 0.979661 | 32.64076 | inferred_same_experiment | 1440x960 | 1 | TRUE | TRUE | 56.01397 | 52.67409
30 | campaign |  | segmentation | 30(1) .jpg | 8 | 1661.733 | FALSE | 1661.733 | 1511.472 | 1582.025 | 1.099414 | 0.884269 | 0.9710526 | 32.64076 | inferred_same_experiment | 1440x960 | 1 | TRUE | TRUE | 50.90977 | 46.30628
30 | campaign |  | segmentation | 30(1) .jpg | 9 | 1726.61 | FALSE | 1726.61 | 1572.26 | 1643.429 | 1.098171 | 0.8739793 | 0.9712195 | 32.64076 | inferred_same_experiment | 1440x960 | 1 | TRUE | TRUE | 52.89735 | 48.1686
30 | campaign |  | segmentation | 30(1) .jpg | 10 | 1614.073 | FALSE | 1614.073 | 1476.829 | 1542.517 | 1.092931 | 0.8881017 | 0.9733629 | 32.64076 | inferred_same_experiment | 1440x960 | 1 | TRUE | TRUE | 49.44962 | 45.24494
30 | campaign |  | segmentation | 30(1) .jpg | 11 | 1696.017 | FALSE | 1696.017 | 1593.049 | 1643.016 | 1.064636 | 0.926749 | 0.9807787 | 32.64076 | inferred_same_experiment | 1440x960 | 1 | TRUE | TRUE | 51.96011 | 48.8055
30 | campaign |  | segmentation | 30(1) .jpg | 12 | 1588.572 | FALSE | 1588.572 | 1478.565 | 1531.042 | 1.074402 | 0.9141302 | 0.9757199 | 32.64076 | inferred_same_experiment | 1440x960 | 1 | TRUE | TRUE | 48.66837 | 45.29812
30 | campaign |  | segmentation | 30(1) .jpg | 13 | 1591.301 | FALSE | 1591.301 | 1523.797 | 1549.975 | 1.0443 | 0.8131202 | 0.9470588 | 32.64076 | inferred_same_experiment | 1440x960 | 1 | TRUE | TRUE | 48.75195 | 46.68387
30 | campaign |  | segmentation | 30(1) .jpg | 14 | 1553.942 | FALSE | 1553.942 | 1379.288 | 1461.691 | 1.126626 | 0.9020577 | 0.9710234 | 32.64076 | inferred_same_experiment | 1440x960 | 1 | TRUE | TRUE | 47.60742 | 42.25663
30 | campaign |  | segmentation | 30(1) .jpg | 15 | 1500.008 | FALSE | 1500.008 | 1358.498 | 1424.085 | 1.104167 | 0.8602199 | 0.9607969 | 32.64076 | inferred_same_experiment | 1440x960 | 1 | TRUE | TRUE | 45.95505 | 41.61967
30 | campaign |  | segmentation | 30(1) .jpg | 16 | 1677.74 | FALSE | 1677.74 | 1462.054 | 1565.649 | 1.147522 | 0.9093264 | 0.9767568 | 32.64076 | inferred_same_experiment | 1440x960 | 1 | TRUE | TRUE | 51.40015 | 44.7923
30 | campaign |  | segmentation | 30(1) .jpg | 17 | 1908.383 | FALSE | 1908.383 | 1614.708 | 1753.256 | 1.181875 | 0.9154455 | 0.9792567 | 32.64076 | inferred_same_experiment | 1440x960 | 1 | TRUE | TRUE | 58.46627 | 49.46907
30 | campaign |  | segmentation | 30(1) .jpg | 18 | 1442.017 | FALSE | 1442.017 | 1289.609 | 1360.76 | 1.118182 | 0.8550137 | 0.9605911 | 32.64076 | inferred_same_experiment | 1440x960 | 1 | TRUE | TRUE | 44.17842 | 39.50917
30 | campaign |  | segmentation | 30(1) .jpg | 19 | 1584.778 | FALSE | 1584.778 | 1477.738 | 1525.717 | 1.072435 | 0.8738434 | 0.9667606 | 32.64076 | inferred_same_experiment | 1440x960 | 1 | TRUE | TRUE | 48.55211 | 45.27278
30 | campaign |  | segmentation | 30(1) .jpg | 20 | 1766.333 | FALSE | 1766.333 | 1656.624 | 1709.378 | 1.066225 | 0.9209548 | 0.9782016 | 32.64076 | inferred_same_experiment | 1440x960 | 1 | TRUE | TRUE | 54.11435 | 50.75324
30 | campaign |  | segmentation | 30(1) .jpg | 21 | 1316.068 | FALSE | 1316.068 | 1260.839 | 1282.232 | 1.043804 | 0.8380321 | 0.9505882 | 32.64076 | inferred_same_experiment | 1440x960 | 1 | TRUE | TRUE | 40.31978 | 38.62774
30 | campaign |  | segmentation | 30(1) .jpg | 22 | 1727.667 | FALSE | 1727.667 | 1578.981 | 1650.841 | 1.094166 | 0.9289601 | 0.9814362 | 32.64076 | inferred_same_experiment | 1440x960 | 1 | TRUE | TRUE | 52.92975 | 48.37451
30 | campaign |  | segmentation | 30(1) .jpg | 23 | 1399.046 | FALSE | 1399.046 | 1339.987 | 1364.742 | 1.044075 | 0.8554445 | 0.9608118 | 32.64076 | inferred_same_experiment | 1440x960 | 1 | TRUE | TRUE | 42.86193 | 41.05256
30 | campaign |  | segmentation | 30(1) .jpg | 24 | 1686.307 | FALSE | 1686.307 | 1543.209 | 1611.337 | 1.092728 | 0.8861779 | 0.9715736 | 32.64076 | inferred_same_experiment | 1440x960 | 1 | TRUE | TRUE | 51.66263 | 47.27859
30 | campaign |  | segmentation | 30(1) .jpg | 25 | 1732.235 | FALSE | 1732.235 | 1576.459 | 1647.551 | 1.098814 | 0.7986578 | 0.9505938 | 32.64076 | inferred_same_experiment | 1440x960 | 1 | TRUE | TRUE | 53.06971 | 48.29727
30 | campaign |  | segmentation | 30(1) .jpg | 26 | 1642.652 | FALSE | 1642.652 | 1473.11 | 1547.347 | 1.115091 | 0.8258301 | 0.9540541 | 32.64076 | inferred_same_experiment | 1440x960 | 1 | TRUE | TRUE | 50.32517 | 45.13099
30 | campaign |  | segmentation | 30(1) .jpg | 27 | 1159.18 | FALSE | 1159.18 | 1127.37 | 1136.407 | 1.028216 | 0.8310155 | 0.9407115 | 32.64076 | inferred_same_experiment | 1440x960 | 1 | TRUE | TRUE | 35.51327 | 34.53873
30 | campaign |  | segmentation | 30(1) .jpg | 28 | 1691.964 | FALSE | 1691.964 | 858.6966 | 1175.716 | 1.970387 | 0.6866279 | 0.9523364 | 32.64076 | inferred_same_experiment | 1440x960 | 1 | TRUE | TRUE | 51.83594 | 26.3075
30 | campaign |  | segmentation | 30(1) .jpg | 29 | 1633.707 | FALSE | 1633.707 | 955.4024 | 1212.075 | 1.709967 | 0.7052787 | 0.9466783 | 32.64076 | inferred_same_experiment | 1440x960 | 1 | TRUE | TRUE | 50.05114 | 29.27023
30 | campaign |  | segmentation | 30(1) .jpg | 30 | 1507.514 | FALSE | 1507.514 | 1356.525 | 1424.085 | 1.111306 | 0.8118027 | 0.9390704 | 32.64076 | inferred_same_experiment | 1440x960 | 1 | TRUE | TRUE | 46.18503 | 41.55924
30 | campaign |  | segmentation | 30(1) .jpg | 31 | 1529.061 | FALSE | 1529.061 | 1449.812 | 1486.537 | 1.054661 | 0.8710973 | 0.9633353 | 32.64076 | inferred_same_experiment | 1440x960 | 1 | TRUE | TRUE | 46.84514 | 44.41724
30 | campaign |  | segmentation | 30(1) .jpg | 32 | 1674.256 | FALSE | 1674.256 | 1538.178 | 1602.049 | 1.088467 | 0.8676205 | 0.9682702 | 32.64076 | inferred_same_experiment | 1440x960 | 1 | TRUE | TRUE | 51.29342 | 47.12445
30 | campaign |  | segmentation | 30(1) .jpg | 33 | 1841.385 | FALSE | 1841.385 | 1689.189 | 1761.361 | 1.090101 | 0.9068115 | 0.9752665 | 32.64076 | inferred_same_experiment | 1440x960 | 1 | TRUE | TRUE | 56.41368 | 51.7509
30 | campaign |  | segmentation | 30(1) .jpg | 34 | 1483.963 | FALSE | 1483.963 | 1376.457 | 1428.365 | 1.078104 | 0.9388616 | 0.9810828 | 32.64076 | inferred_same_experiment | 1440x960 | 1 | TRUE | TRUE | 45.4635 | 42.16988
30 | campaign |  | segmentation | 30(1) .jpg | 35 | 1597.778 | FALSE | 1597.778 | 1470.507 | 1529.269 | 1.086549 | 0.9206903 | 0.981218 | 32.64076 | inferred_same_experiment | 1440x960 | 1 | TRUE | TRUE | 48.95039 | 45.05125
30 | campaign |  | segmentation | 30(3).jpg | 1 | 1537.577 | FALSE | 1537.577 | 1473.016 | 1503.776 | 1.04383 | 0.9222686 | 0.9782864 | 32.64076 | inferred_same_experiment | 1440x960 | 1 | TRUE | TRUE | 47.10605 | 45.12811
30 | campaign |  | segmentation | 30(3).jpg | 2 | 1933.146 | FALSE | 1933.146 | 1877.555 | 1901.715 | 1.029608 | 0.9114276 | 0.9819521 | 32.64076 | inferred_same_experiment | 1440x960 | 1 | TRUE | TRUE | 59.22491 | 57.52181
30 | campaign |  | segmentation | 30(3).jpg | 3 | 1618.988 | FALSE | 1618.988 | 1535.744 | 1572.996 | 1.054204 | 0.8606288 | 0.9666137 | 32.64076 | inferred_same_experiment | 1440x960 | 1 | TRUE | TRUE | 49.60019 | 47.0499
30 | campaign |  | segmentation | 30(3).jpg | 4 | 1721.164 | FALSE | 1721.164 | 1604.64 | 1654.535 | 1.072617 | 0.8751496 | 0.9650885 | 32.64076 | inferred_same_experiment | 1440x960 | 1 | TRUE | TRUE | 52.73053 | 49.16061
30 | campaign |  | segmentation | 30(3).jpg | 5 | 1953.175 | FALSE | 1953.175 | 1744.081 | 1842.662 | 1.119888 | 0.8796472 | 0.9694036 | 32.64076 | inferred_same_experiment | 1440x960 | 1 | TRUE | TRUE | 59.83854 | 53.4326
30 | campaign |  | segmentation | 30(3).jpg | 6 | 1737.177 | FALSE | 1737.177 | 1593.784 | 1659.855 | 1.08997 | 0.8683655 | 0.9625592 | 32.64076 | inferred_same_experiment | 1440x960 | 1 | TRUE | TRUE | 53.22111 | 48.82803
30 | campaign |  | segmentation | 30(3).jpg | 7 | 1655.542 | FALSE | 1655.542 | 1476.915 | 1561.311 | 1.120946 | 0.901998 | 0.9766304 | 32.64076 | inferred_same_experiment | 1440x960 | 1 | TRUE | TRUE | 50.72007 | 45.24756
30 | campaign |  | segmentation | 30(3).jpg | 8 | 1600.73 | FALSE | 1600.73 | 760.1325 | 988.9696 | 2.105857 | 0.546057 | 0.8146893 | 32.64076 | inferred_same_experiment | 1440x960 | 1 | TRUE | TRUE | 49.04085 | 23.28783
30 | campaign |  | segmentation | 30(3).jpg | 9 | 1791.104 | FALSE | 1791.104 | 1557.868 | 1662.305 | 1.149715 | 0.8372509 | 0.948324 | 32.64076 | inferred_same_experiment | 1440x960 | 1 | TRUE | TRUE | 54.87324 | 47.7277
30 | campaign |  | segmentation | 30(3).jpg | 10 | 1570.208 | FALSE | 1570.208 | 1496.361 | 1530.599 | 1.04935 | 0.867964 | 0.9691358 | 32.64076 | inferred_same_experiment | 1440x960 | 1 | TRUE | TRUE | 48.10573 | 45.84334
30 | campaign |  | segmentation | 30(3).jpg | 11 | 1801.513 | FALSE | 1801.513 | 1647.913 | 1721.635 | 1.093209 | 0.9138465 | 0.9815813 | 32.64076 | inferred_same_experiment | 1440x960 | 1 | TRUE | TRUE | 55.19213 | 50.48637
30 | campaign |  | segmentation | 30(3).jpg | 12 | 2021.022 | FALSE | 2021.022 | 1613.858 | 1799.457 | 1.252292 | 0.8471837 | 0.9671799 | 32.64076 | inferred_same_experiment | 1440x960 | 1 | TRUE | TRUE | 61.91713 | 49.44303
30 | campaign |  | segmentation | 30(3).jpg | 13 | 1461.165 | FALSE | 1461.165 | 1389.416 | 1420.747 | 1.05164 | 0.8361867 | 0.954458 | 32.64076 | inferred_same_experiment | 1440x960 | 1 | TRUE | TRUE | 44.76503 | 42.56689
30 | campaign |  | segmentation | 30(3).jpg | 14 | 1710.223 | FALSE | 1710.223 | 1599.33 | 1651.252 | 1.069338 | 0.8920884 | 0.9743093 | 32.64076 | inferred_same_experiment | 1440x960 | 1 | TRUE | TRUE | 52.39534 | 48.99793
30 | campaign |  | segmentation | 30(3).jpg | 15 | 1866.324 | FALSE | 1866.324 | 1702.722 | 1782.034 | 1.096082 | 0.9028391 | 0.9786789 | 32.64076 | inferred_same_experiment | 1440x960 | 1 | TRUE | TRUE | 57.17771 | 52.16553
30 | campaign |  | segmentation | 30(3).jpg | 16 | 1759.81 | FALSE | 1759.81 | 1515.404 | 1629.752 | 1.161281 | 0.8704794 | 0.9794897 | 32.64076 | inferred_same_experiment | 1440x960 | 1 | TRUE | TRUE | 53.91451 | 46.42674
30 | campaign |  | segmentation | 30(3).jpg | 17 | 1542.357 | FALSE | 1542.357 | 1502.287 | 1521.711 | 1.026673 | 0.9269212 | 0.9799082 | 32.64076 | inferred_same_experiment | 1440x960 | 1 | TRUE | TRUE | 47.2525 | 46.02488
30 | campaign |  | segmentation | 30(3).jpg | 18 | 1780.335 | FALSE | 1780.335 | 1556.496 | 1662.305 | 1.143809 | 0.8660825 | 0.9690771 | 32.64076 | inferred_same_experiment | 1440x960 | 1 | TRUE | TRUE | 54.54332 | 47.68567
30 | campaign |  | segmentation | 30(3).jpg | 19 | 1389.892 | FALSE | 1389.892 | 1304.09 | 1345.724 | 1.065794 | 0.919766 | 0.9744526 | 32.64076 | inferred_same_experiment | 1440x960 | 1 | TRUE | TRUE | 42.58148 | 39.95282
30 | campaign |  | segmentation | 30(3).jpg | 20 | 1518.871 | FALSE | 1518.871 | 1347.556 | 1429.789 | 1.12713 | 0.9375249 | 0.981759 | 32.64076 | inferred_same_experiment | 1440x960 | 1 | TRUE | TRUE | 46.53296 | 41.28446
30 | campaign |  | segmentation | 30(3).jpg | 21 | 1451.777 | FALSE | 1451.777 | 1365.476 | 1407.316 | 1.063202 | 0.9234473 | 0.9772423 | 32.64076 | inferred_same_experiment | 1440x960 | 1 | TRUE | TRUE | 44.47742 | 41.83348
30 | campaign |  | segmentation | 30(3).jpg | 22 | 1644.789 | FALSE | 1644.789 | 1495.063 | 1567.381 | 1.100147 | 0.9238199 | 0.9794484 | 32.64076 | inferred_same_experiment | 1440x960 | 1 | TRUE | TRUE | 50.39066 | 45.80356
31 | campaign |  | segmentation | 31(1) .jpg | 1 | 1598.493 | FALSE | 1598.493 | 846.1541 | 1051.463 | 1.889128 | 0.5785125 | 0.8299389 | 32.64076 | inferred_same_session | 1440x960 | 1 | TRUE | TRUE | 48.97231 | 25.92324
31 | campaign |  | segmentation | 31(1) .jpg | 2 | 1293.494 | FALSE | 1293.494 | 1250.755 | 1270.541 | 1.03417 | 0.91788 | 0.9730172 | 32.64076 | inferred_same_session | 1440x960 | 1 | TRUE | TRUE | 39.62818 | 38.31881
31 | campaign |  | segmentation | 31(1) .jpg | 3 | 1493.768 | FALSE | 1493.768 | 1403.071 | 1445.359 | 1.064642 | 0.849269 | 0.9600998 | 32.64076 | inferred_same_session | 1440x960 | 1 | TRUE | TRUE | 45.7639 | 42.98525
31 | campaign |  | segmentation | 31(1) .jpg | 4 | 1453.348 | FALSE | 1453.348 | 1252.417 | 1345.22 | 1.160434 | 0.846665 | 0.9610951 | 32.64076 | inferred_same_session | 1440x960 | 1 | TRUE | TRUE | 44.52557 | 38.36974
31 | campaign |  | segmentation | 31(1) .jpg | 5 | 843.2196 | FALSE | 843.2196 | 779.5601 | 810.2853 | 1.081661 | 0.9402815 | 0.9660679 | 32.64076 | inferred_same_session | 1440x960 | 1 | TRUE | TRUE | 25.83333 | 23.88303
31 | campaign |  | segmentation | 31(1) .jpg | 6 | 1283.818 | FALSE | 1283.818 | 702.7571 | 914.1251 | 1.826831 | 0.6537979 | 0.8663854 | 32.64076 | inferred_same_session | 1440x960 | 1 | TRUE | TRUE | 39.33175 | 21.53005
31 | campaign |  | segmentation | 31(1) .jpg | 7 | 2135.048 | FALSE | 2135.048 | 1255.999 | 1571.702 | 1.69988 | 0.6390061 | 0.8966027 | 32.64076 | inferred_same_session | 1440x960 | 1 | TRUE | TRUE | 65.41048 | 38.47946
31 | campaign |  | segmentation | 31(1) .jpg | 8 | 1424.213 | FALSE | 1424.213 | 1345.563 | 1381.536 | 1.058451 | 0.8561027 | 0.9584469 | 32.64076 | inferred_same_session | 1440x960 | 1 | TRUE | TRUE | 43.63298 | 41.22341
31 | campaign |  | segmentation | 31(1) .jpg | 9 | 1762.708 | FALSE | 1762.708 | 976.8325 | 1260.896 | 1.804514 | 0.6629049 | 0.89534 | 32.64076 | inferred_same_session | 1440x960 | 1 | TRUE | TRUE | 54.00327 | 29.92677
31 | campaign |  | segmentation | 31(1) .jpg | 10 | 1199.182 | FALSE | 1199.182 | 1131.11 | 1162.372 | 1.060181 | 0.8609961 | 0.9558541 | 32.64076 | inferred_same_session | 1440x960 | 1 | TRUE | TRUE | 36.73878 | 34.65331
31 | campaign |  | segmentation | 31(1) .jpg | 11 | 866.2464 | FALSE | 866.2464 | 847.8145 | 856.6707 | 1.02174 | 0.940686 | 0.9643494 | 32.64076 | inferred_same_session | 1440x960 | 1 | TRUE | TRUE | 26.5388 | 25.97411
31 | campaign |  | segmentation | 31(1) .jpg | 12 | 598.2272 | FALSE | 598.2272 | 529.2915 | 558.5721 | 1.130242 | 0.8437747 | 0.9311741 | 32.64076 | inferred_same_session | 1440x960 | 1 | TRUE | TRUE | 18.32761 | 16.21566
31 | campaign |  | segmentation | 31(1) .jpg | 13 | 1519.147 | FALSE | 1519.147 | 1328.406 | 1410.205 | 1.143586 | 0.8070047 | 0.9385403 | 32.64076 | inferred_same_session | 1440x960 | 1 | TRUE | TRUE | 46.54142 | 40.69778
31 | campaign |  | segmentation | 31(1) .jpg | 14 | 1749.628 | FALSE | 1749.628 | 917.566 | 1188.34 | 1.906814 | 0.5934644 | 0.8696742 | 32.64076 | inferred_same_session | 1440x960 | 1 | TRUE | TRUE | 53.60254 | 28.11105
31 | campaign |  | segmentation | 31(1) .jpg | 15 | 867.9672 | FALSE | 867.9672 | 778.6569 | 821.9208 | 1.114698 | 0.9535389 | 0.9669903 | 32.64076 | inferred_same_session | 1440x960 | 1 | TRUE | TRUE | 26.59151 | 23.85536
31 | campaign |  | segmentation | 31(1) .jpg | 16 | 1437.33 | FALSE | 1437.33 | 1169.411 | 1293.817 | 1.229106 | 0.9109966 | 0.9809221 | 32.64076 | inferred_same_session | 1440x960 | 1 | TRUE | TRUE | 44.03481 | 35.82671
31 | campaign |  | segmentation | 31(1) .jpg | 17 | 1626.246 | FALSE | 1626.246 | 1373.567 | 1490.638 | 1.183958 | 0.8739526 | 0.9675133 | 32.64076 | inferred_same_session | 1440x960 | 1 | TRUE | TRUE | 49.82254 | 42.08135
31 | campaign |  | segmentation | 31(1) .jpg | 18 | 791.4427 | FALSE | 791.4427 | 713.0859 | 748.4974 | 1.109884 | 0.9198843 | 0.9604651 | 32.64076 | inferred_same_session | 1440x960 | 1 | TRUE | TRUE | 24.24707 | 21.84649
31 | campaign |  | segmentation | 31(1) .jpg | 19 | 863.7079 | FALSE | 863.7079 | 844.368 | 853.4979 | 1.022905 | 0.9655896 | 0.9745917 | 32.64076 | inferred_same_session | 1440x960 | 1 | TRUE | TRUE | 26.46103 | 25.86852
31 | campaign |  | segmentation | 31(1) .jpg | 20 | 1508.95 | FALSE | 1508.95 | 1235.286 | 1362.255 | 1.221539 | 0.874264 | 0.9722814 | 32.64076 | inferred_same_session | 1440x960 | 1 | TRUE | TRUE | 46.22901 | 37.84488
31 | campaign |  | segmentation | 31(1) .jpg | 21 | 1189.967 | FALSE | 1189.967 | 1038.423 | 1111.056 | 1.145937 | 0.925547 | 0.9753483 | 32.64076 | inferred_same_session | 1440x960 | 1 | TRUE | TRUE | 36.45647 | 31.81368
31 | campaign |  | segmentation | 31(1) .jpg | 22 | 1161.009 | FALSE | 1161.009 | 1011.544 | 1082.61 | 1.147759 | 0.9395655 | 0.9762712 | 32.64076 | inferred_same_session | 1440x960 | 1 | TRUE | TRUE | 35.56931 | 30.99022
31 | campaign |  | segmentation | 31(2) .jpg | 1 | 1564.171 | FALSE | 1564.171 | 797.1836 | 1000.561 | 1.962121 | 0.5589321 | 0.8181818 | 32.64076 | inferred_same_session | 1440x960 | 1 | TRUE | TRUE | 47.92079 | 24.42295
31 | campaign |  | segmentation | 31(2) .jpg | 2 | 1582.477 | FALSE | 1582.477 | 1345.715 | 1455.18 | 1.175938 | 0.8841224 | 0.9665635 | 32.64076 | inferred_same_session | 1440x960 | 1 | TRUE | TRUE | 48.48163 | 41.22805
31 | campaign |  | segmentation | 31(2) .jpg | 3 | 934.7814 | FALSE | 934.7814 | 896.1751 | 913.3828 | 1.043079 | 0.9231383 | 0.9669811 | 32.64076 | inferred_same_session | 1440x960 | 1 | TRUE | TRUE | 28.63847 | 27.45571
31 | campaign |  | segmentation | 31(2) .jpg | 4 | 1519.458 | FALSE | 1519.458 | 1216.68 | 1354.766 | 1.248856 | 0.8545509 | 0.9595745 | 32.64076 | inferred_same_session | 1440x960 | 1 | TRUE | TRUE | 46.55095 | 37.27487
31 | campaign |  | segmentation | 31(2) .jpg | 5 | 1653.671 | FALSE | 1653.671 | 1381.464 | 1508.279 | 1.197043 | 0.8710914 | 0.9693642 | 32.64076 | inferred_same_session | 1440x960 | 1 | TRUE | TRUE | 50.66278 | 42.32327
31 | campaign |  | segmentation | 31(2) .jpg | 6 | 1479.224 | FALSE | 1479.224 | 1382.56 | 1426.94 | 1.069917 | 0.8904943 | 0.9665164 | 32.64076 | inferred_same_session | 1440x960 | 1 | TRUE | TRUE | 45.31832 | 42.35685
31 | campaign |  | segmentation | 31(2) .jpg | 7 | 1453.227 | FALSE | 1453.227 | 1273.204 | 1358.266 | 1.141394 | 0.90663 | 0.9763101 | 32.64076 | inferred_same_session | 1440x960 | 1 | TRUE | TRUE | 44.52187 | 39.00657
31 | campaign |  | segmentation | 31(2) .jpg | 8 | 2525.452 | FALSE | 2525.452 | 2286.961 | 2244.888 | 1.104283 | 0.6165084 | 0.8845238 | 32.64076 | inferred_same_session | 1440x960 | 1 | TRUE | TRUE | 77.37111 | 70.06457
31 | campaign |  | segmentation | 31(2) .jpg | 9 | 1913.254 | FALSE | 1913.254 | 1319.373 | 1578.592 | 1.450123 | 0.829186 | 0.9622839 | 32.64076 | inferred_same_session | 1440x960 | 1 | TRUE | TRUE | 58.61548 | 40.42104
31 | campaign |  | segmentation | 31(2) .jpg | 10 | 1282.523 | FALSE | 1282.523 | 1148.737 | 1212.635 | 1.116464 | 0.92957 | 0.9756976 | 32.64076 | inferred_same_session | 1440x960 | 1 | TRUE | TRUE | 39.29209 | 35.19332
31 | campaign |  | segmentation | 31(2) .jpg | 11 | 1317.667 | FALSE | 1317.667 | 1241.436 | 1276.4 | 1.061406 | 0.8946502 | 0.9677679 | 32.64076 | inferred_same_session | 1440x960 | 1 | TRUE | TRUE | 40.36877 | 38.0333
31 | campaign |  | segmentation | 31(2) .jpg | 12 | 1443.586 | FALSE | 1443.586 | 1304.3 | 1370.198 | 1.10679 | 0.9180347 | 0.9767114 | 32.64076 | inferred_same_session | 1440x960 | 1 | TRUE | TRUE | 44.2265 | 39.95926
31 | campaign |  | segmentation | 31(2) .jpg | 13 | 1353.362 | FALSE | 1353.362 | 1208.475 | 1276.4 | 1.119892 | 0.878726 | 0.9638844 | 32.64076 | inferred_same_session | 1440x960 | 1 | TRUE | TRUE | 41.46232 | 37.02351
31 | campaign |  | segmentation | 31(2) .jpg | 14 | 1321.139 | FALSE | 1321.139 | 1251.963 | 1283.818 | 1.055254 | 0.8876073 | 0.9704473 | 32.64076 | inferred_same_session | 1440x960 | 1 | TRUE | TRUE | 40.47514 | 38.35583
31 | campaign |  | segmentation | 31(2) .jpg | 15 | 1420.905 | FALSE | 1420.905 | 1272.282 | 1340.168 | 1.116816 | 0.854488 | 0.9504666 | 32.64076 | inferred_same_session | 1440x960 | 1 | TRUE | TRUE | 43.53162 | 38.97831
31 | campaign |  | segmentation | 31(2) .jpg | 16 | 1581.262 | FALSE | 1581.262 | 1556.934 | 1566.515 | 1.015625 | 0.8812565 | 0.9699732 | 32.64076 | inferred_same_session | 1440x960 | 1 | TRUE | TRUE | 48.4444 | 47.69908
31 | campaign |  | segmentation | 31(2) .jpg | 17 | 1842.102 | FALSE | 1842.102 | 1215.19 | 1483.797 | 1.515897 | 0.8279181 | 0.9552678 | 32.64076 | inferred_same_session | 1440x960 | 1 | TRUE | TRUE | 56.43565 | 37.22922
31 | campaign |  | segmentation | 31(3) .jpg | 1 | 1494.247 | FALSE | 1494.247 | 1309.076 | 1397.159 | 1.141452 | 0.9088682 | 0.973613 | 32.64076 | inferred_same_session | 1440x960 | 1 | TRUE | TRUE | 45.77857 | 40.10556
31 | campaign |  | segmentation | 31(3) .jpg | 2 | 2011.845 | FALSE | 2011.845 | 1564.851 | 1765.592 | 1.285647 | 0.8469403 | 0.9627147 | 32.64076 | inferred_same_session | 1440x960 | 1 | TRUE | TRUE | 61.63597 | 47.94161
31 | campaign |  | segmentation | 31(3) .jpg | 3 | 1667.058 | FALSE | 1667.058 | 1342.252 | 1487.906 | 1.241985 | 0.8777749 | 0.9749104 | 32.64076 | inferred_same_session | 1440x960 | 1 | TRUE | TRUE | 51.07288 | 41.12198
31 | campaign |  | segmentation | 31(3) .jpg | 4 | 1918.503 | FALSE | 1918.503 | 1522.622 | 1701.424 | 1.26 | 0.8152395 | 0.9565217 | 32.64076 | inferred_same_session | 1440x960 | 1 | TRUE | TRUE | 58.7763 | 46.64786
31 | campaign |  | segmentation | 31(3) .jpg | 5 | 1503.492 | FALSE | 1503.492 | 1407.101 | 1450.044 | 1.068503 | 0.8877393 | 0.9675406 | 32.64076 | inferred_same_session | 1440x960 | 1 | TRUE | TRUE | 46.0618 | 43.1087
31 | campaign |  | segmentation | 31(3) .jpg | 6 | 1667.547 | FALSE | 1667.547 | 1372.704 | 1510.526 | 1.21479 | 0.8965982 | 0.9750725 | 32.64076 | inferred_same_session | 1440x960 | 1 | TRUE | TRUE | 51.08788 | 42.0549
31 | campaign |  | segmentation | 31(3) .jpg | 7 | 1340.759 | FALSE | 1340.759 | 1231.757 | 1275.868 | 1.088493 | 0.8486993 | 0.9486166 | 32.64076 | inferred_same_session | 1440x960 | 1 | TRUE | TRUE | 41.07621 | 37.73677
31 | campaign |  | segmentation | 31(3) .jpg | 8 | 1866.194 | FALSE | 1866.194 | 1414.855 | 1618.477 | 1.319 | 0.8528223 | 0.9597416 | 32.64076 | inferred_same_session | 1440x960 | 1 | TRUE | TRUE | 57.17374 | 43.34627
31 | campaign |  | segmentation | 31(3) .jpg | 9 | 1766.521 | FALSE | 1766.521 | 1321.805 | 1508.729 | 1.336446 | 0.7781951 | 0.9432265 | 32.64076 | inferred_same_session | 1440x960 | 1 | TRUE | TRUE | 54.12011 | 40.49553
31 | campaign |  | segmentation | 31(3) .jpg | 10 | 1321.742 | FALSE | 1321.742 | 1308.022 | 1285.929 | 1.010489 | 0.789938 | 0.9333844 | 32.64076 | inferred_same_session | 1440x960 | 1 | TRUE | TRUE | 40.49361 | 40.07326
31 | campaign |  | segmentation | 31(3) .jpg | 11 | 1352.725 | FALSE | 1352.725 | 1265.303 | 1304.26 | 1.069092 | 0.9121401 | 0.9796875 | 32.64076 | inferred_same_session | 1440x960 | 1 | TRUE | TRUE | 41.44282 | 38.76451
31 | campaign |  | segmentation | 31(3) .jpg | 12 | 1785.831 | FALSE | 1785.831 | 1158.246 | 1415.007 | 1.541841 | 0.7656952 | 0.9150651 | 32.64076 | inferred_same_session | 1440x960 | 1 | TRUE | TRUE | 54.71169 | 35.48464
31 | campaign |  | segmentation | 31(3) .jpg | 13 | 2570.538 | FALSE | 2570.538 | 1691.006 | 2030.061 | 1.520124 | 0.6725969 | 0.9128606 | 32.64076 | inferred_same_session | 1440x960 | 1 | TRUE | TRUE | 78.75241 | 51.80658
31 | campaign |  | segmentation | 31(3) .jpg | 14 | 2577.621 | FALSE | 2577.621 | 1624.395 | 2013.96 | 1.586819 | 0.731413 | 0.9239802 | 32.64076 | inferred_same_session | 1440x960 | 1 | TRUE | TRUE | 78.96941 | 49.76586
31 | campaign |  | segmentation | 31(3) .jpg | 15 | 1088.656 | FALSE | 1088.656 | 977.4053 | 1028.638 | 1.113822 | 0.8520611 | 0.9570552 | 32.64076 | inferred_same_session | 1440x960 | 1 | TRUE | TRUE | 33.35264 | 29.94432
33 | campaign |  | segmentation | 33(1).jpg | 1 | 1233.346 | FALSE | 1233.346 | 1132.009 | 1179.195 | 1.08952 | 0.9009497 | 0.9721284 | 30.803 | inferred_same_experiment | 1440x960 | 1 | TRUE | TRUE | 40.03981 | 36.74995
33 | campaign |  | segmentation | 33(1).jpg | 2 | 1365.103 | FALSE | 1365.103 | 828.8046 | 1053.1 | 1.647075 | 0.8273245 | 0.9745223 | 30.803 | inferred_same_experiment | 1440x960 | 1 | TRUE | TRUE | 44.3172 | 26.90662
33 | campaign |  | segmentation | 33(1).jpg | 3 | 1509.468 | FALSE | 1509.468 | 955.9584 | 1124.123 | 1.57901 | 0.6444914 | 0.8449111 | 30.803 | inferred_same_experiment | 1440x960 | 1 | TRUE | TRUE | 49.00392 | 31.03458
33 | campaign |  | segmentation | 33(1).jpg | 4 | 1439.619 | FALSE | 1439.619 | 1212.786 | 1320.326 | 1.187034 | 0.919012 | 0.9776423 | 30.803 | inferred_same_experiment | 1440x960 | 1 | TRUE | TRUE | 46.73632 | 39.37234
33 | campaign |  | segmentation | 33(1).jpg | 5 | 1595.311 | FALSE | 1595.311 | 1418.738 | 1502.23 | 1.124458 | 0.8941821 | 0.9754569 | 30.803 | inferred_same_experiment | 1440x960 | 1 | TRUE | TRUE | 51.79077 | 46.05843
33 | campaign |  | segmentation | 33(1).jpg | 6 | 1410.475 | FALSE | 1410.475 | 1239.344 | 1315.743 | 1.138082 | 0.8841849 | 0.9572478 | 30.803 | inferred_same_experiment | 1440x960 | 1 | TRUE | TRUE | 45.79019 | 40.23451
33 | campaign |  | segmentation | 33(1).jpg | 7 | 1570.83 | FALSE | 1570.83 | 1271.757 | 1401.549 | 1.235165 | 0.8509982 | 0.9626998 | 30.803 | inferred_same_experiment | 1440x960 | 1 | TRUE | TRUE | 50.996 | 41.28678
33 | campaign |  | segmentation | 33(1).jpg | 8 | 1954.461 | FALSE | 1954.461 | 1495.365 | 1688.154 | 1.307013 | 0.7290983 | 0.9342574 | 30.803 | inferred_same_experiment | 1440x960 | 1 | TRUE | TRUE | 63.45033 | 48.54607
33 | campaign |  | segmentation | 33(1).jpg | 9 | 2469.452 | FALSE | 2469.452 | 2184.988 | 2252.541 | 1.13019 | 0.6942463 | 0.9106678 | 30.803 | inferred_same_experiment | 1440x960 | 1 | TRUE | TRUE | 80.16919 | 70.93425
33 | campaign |  | segmentation | 33(1).jpg | 10 | 1738.23 | FALSE | 1738.23 | 1418.68 | 1551.679 | 1.225244 | 0.8396123 | 0.9494998 | 30.803 | inferred_same_experiment | 1440x960 | 1 | TRUE | TRUE | 56.43053 | 46.05655
33 | campaign |  | segmentation | 33(1).jpg | 11 | 1400.052 | FALSE | 1400.052 | 1356.211 | 1375.887 | 1.032326 | 0.9252816 | 0.9757161 | 30.803 | inferred_same_experiment | 1440x960 | 1 | TRUE | TRUE | 45.45179 | 44.02854
33 | campaign |  | segmentation | 33(1).jpg | 12 | 1081.552 | FALSE | 1081.552 | 1002.55 | 1024.609 | 1.078802 | 0.7975674 | 0.9374326 | 30.803 | inferred_same_experiment | 1440x960 | 1 | TRUE | TRUE | 35.1119 | 32.54714
33 | campaign |  | segmentation | 33(1).jpg | 13 | 1368.711 | FALSE | 1368.711 | 1337.651 | 1347.048 | 1.023219 | 0.828313 | 0.9530457 | 30.803 | inferred_same_experiment | 1440x960 | 1 | TRUE | TRUE | 44.43433 | 43.426
33 | campaign |  | segmentation | 33(1).jpg | 14 | 1026.268 | FALSE | 1026.268 | 495.6064 | 692.5376 | 2.070732 | 0.7121397 | 0.9254079 | 30.803 | inferred_same_experiment | 1440x960 | 1 | TRUE | TRUE | 33.31714 | 16.08955
33 | campaign |  | segmentation | 33(1).jpg | 15 | 1502.651 | FALSE | 1502.651 | 1266.331 | 1377.203 | 1.186618 | 0.8778154 | 0.9703337 | 30.803 | inferred_same_experiment | 1440x960 | 1 | TRUE | TRUE | 48.78261 | 41.11064
33 | campaign |  | segmentation | 33(1).jpg | 16 | 1191.604 | FALSE | 1191.604 | 956.3542 | 1065.644 | 1.245985 | 0.9305259 | 0.9791667 | 30.803 | inferred_same_experiment | 1440x960 | 1 | TRUE | TRUE | 38.68465 | 31.04743
33 | campaign |  | segmentation | 33(1).jpg | 17 | 1579.569 | FALSE | 1579.569 | 1408.4 | 1480.766 | 1.121534 | 0.8323103 | 0.9577836 | 30.803 | inferred_same_experiment | 1440x960 | 1 | TRUE | TRUE | 51.27972 | 45.72283
33 | campaign |  | segmentation | 33(1).jpg | 18 | 1695.086 | FALSE | 1695.086 | 1302.145 | 1475.863 | 1.301765 | 0.8292366 | 0.9544733 | 30.803 | inferred_same_experiment | 1440x960 | 1 | TRUE | TRUE | 55.02991 | 42.2733
33 | campaign |  | segmentation | 33(1).jpg | 19 | 1049.413 | FALSE | 1049.413 | 999.0087 | 1023.429 | 1.050454 | 0.953188 | 0.9774521 | 30.803 | inferred_same_experiment | 1440x960 | 1 | TRUE | TRUE | 34.06852 | 32.43219
33 | campaign |  | segmentation | 33(1).jpg | 20 | 2266.056 | FALSE | 2266.056 | 1154.446 | 1590.51 | 1.962895 | 0.7004453 | 0.9204396 | 30.803 | inferred_same_experiment | 1440x960 | 1 | TRUE | TRUE | 73.56608 | 37.47836
33 | campaign |  | segmentation | 33(1).jpg | 21 | 1131.202 | FALSE | 1131.202 | 1092.341 | 1111.152 | 1.035575 | 0.935716 | 0.9761223 | 30.803 | inferred_same_experiment | 1440x960 | 1 | TRUE | TRUE | 36.72374 | 35.46217
33 | campaign |  | segmentation | 33(1).jpg | 22 | 1150.262 | FALSE | 1150.262 | 1090.4 | 1118.737 | 1.054899 | 0.8833929 | 0.9628253 | 30.803 | inferred_same_experiment | 1440x960 | 1 | TRUE | TRUE | 37.34252 | 35.39913
33 | campaign |  | segmentation | 33(2) .jpg | 1 | 984.5955 | FALSE | 984.5955 | 762.1439 | 866.1516 | 1.291876 | 0.9421115 | 0.9733542 | 30.803 | inferred_same_experiment | 1440x960 | 1 | TRUE | TRUE | 31.96427 | 24.74252
33 | campaign |  | segmentation | 33(2) .jpg | 2 | 1302.638 | FALSE | 1302.638 | 1171.955 | 1234.257 | 1.111509 | 0.9110711 | 0.9692544 | 30.803 | inferred_same_experiment | 1440x960 | 1 | TRUE | TRUE | 42.28933 | 38.04677
33 | campaign |  | segmentation | 33(2) .jpg | 3 | 943.202 | FALSE | 943.202 | 541.0242 | 694.2799 | 1.743364 | 0.7778965 | 0.9522673 | 30.803 | inferred_same_experiment | 1440x960 | 1 | TRUE | TRUE | 30.62046 | 17.56401
33 | campaign |  | segmentation | 33(2) .jpg | 4 | 936.5007 | FALSE | 936.5007 | 550.4148 | 699.4805 | 1.701445 | 0.7828876 | 0.9574468 | 30.803 | inferred_same_experiment | 1440x960 | 1 | TRUE | TRUE | 30.4029 | 17.86887
33 | campaign |  | segmentation | 33(2) .jpg | 5 | 1330.46 | FALSE | 1330.46 | 1133.623 | 1224.923 | 1.173635 | 0.8848347 | 0.9680436 | 30.803 | inferred_same_experiment | 1440x960 | 1 | TRUE | TRUE | 43.19254 | 36.80235
33 | campaign |  | segmentation | 33(2) .jpg | 6 | 1312.635 | FALSE | 1312.635 | 1160.062 | 1233.278 | 1.131521 | 0.9294528 | 0.9828259 | 30.803 | inferred_same_experiment | 1440x960 | 1 | TRUE | TRUE | 42.61388 | 37.66069
33 | campaign |  | segmentation | 33(2) .jpg | 7 | 1390.147 | FALSE | 1390.147 | 1024.412 | 1186.854 | 1.35702 | 0.8234107 | 0.9518367 | 30.803 | inferred_same_experiment | 1440x960 | 1 | TRUE | TRUE | 45.13024 | 33.25688
33 | campaign |  | segmentation | 33(2) .jpg | 8 | 1541.308 | FALSE | 1541.308 | 1404.697 | 1468.889 | 1.097253 | 0.919087 | 0.9813187 | 30.803 | inferred_same_experiment | 1440x960 | 1 | TRUE | TRUE | 50.03758 | 45.6026
33 | campaign |  | segmentation | 33(2) .jpg | 9 | 831.2735 | FALSE | 831.2735 | 704.9468 | 763.8739 | 1.1792 | 0.9115871 | 0.9640719 | 30.803 | inferred_same_experiment | 1440x960 | 1 | TRUE | TRUE | 26.98677 | 22.88565
33 | campaign |  | segmentation | 33(2) .jpg | 10 | 1036.834 | FALSE | 1036.834 | 917.3228 | 971.967 | 1.130283 | 0.8788951 | 0.954823 | 30.803 | inferred_same_experiment | 1440x960 | 1 | TRUE | TRUE | 33.66016 | 29.7803
33 | campaign |  | segmentation | 33(2) .jpg | 11 | 1141.651 | FALSE | 1141.651 | 1042.746 | 1090.853 | 1.094851 | 0.9430079 | 0.9762141 | 30.803 | inferred_same_experiment | 1440x960 | 1 | TRUE | TRUE | 37.06296 | 33.85207
33 | campaign |  | segmentation | 33(2) .jpg | 12 | 1156.129 | FALSE | 1156.129 | 1032.43 | 1089.745 | 1.119813 | 0.8925987 | 0.9637255 | 30.803 | inferred_same_experiment | 1440x960 | 1 | TRUE | TRUE | 37.53301 | 33.5172
33 | campaign |  | segmentation | 33(2) .jpg | 13 | 759.1858 | FALSE | 759.1858 | 726.3728 | 742.2164 | 1.045174 | 0.9374358 | 0.96 | 30.803 | inferred_same_experiment | 1440x960 | 1 | TRUE | TRUE | 24.64648 | 23.58123
33 | campaign |  | segmentation | 33(2) .jpg | 14 | 1219.406 | FALSE | 1219.406 | 755.7613 | 919.5961 | 1.613481 | 0.6929448 | 0.9383378 | 30.803 | inferred_same_experiment | 1440x960 | 1 | TRUE | TRUE | 39.58725 | 24.53531
33 | campaign |  | segmentation | 33(2) .jpg | 15 | 1090.686 | FALSE | 1090.686 | 771.6419 | 864.0569 | 1.413461 | 0.6900882 | 0.934947 | 30.803 | inferred_same_experiment | 1440x960 | 1 | TRUE | TRUE | 35.40842 | 25.05086
33 | campaign |  | segmentation | 33(2) .jpg | 16 | 1367.774 | FALSE | 1367.774 | 1121.315 | 1234.257 | 1.219795 | 0.8594927 | 0.9618612 | 30.803 | inferred_same_experiment | 1440x960 | 1 | TRUE | TRUE | 44.4039 | 36.40277
33 | campaign |  | segmentation | 33(2) .jpg | 17 | 2470.118 | FALSE | 2470.118 | 1178.361 | 1685.289 | 2.096232 | 0.6584377 | 0.916212 | 30.803 | inferred_same_experiment | 1440x960 | 1 | TRUE | TRUE | 80.19081 | 38.25474
33 | campaign |  | segmentation | 33(2) .jpg | 18 | 1676.14 | FALSE | 1676.14 | 1415.447 | 1535.635 | 1.184177 | 0.885799 | 0.975025 | 30.803 | inferred_same_experiment | 1440x960 | 1 | TRUE | TRUE | 54.41481 | 45.95158
33 | campaign |  | segmentation | 33(2) .jpg | 19 | 1203.279 | FALSE | 1203.279 | 1191.557 | 1195.98 | 1.009837 | 0.9338305 | 0.9817579 | 30.803 | inferred_same_experiment | 1440x960 | 1 | TRUE | TRUE | 39.06368 | 38.68316
33 | campaign |  | segmentation | 33(2) .jpg | 20 | 1452.379 | FALSE | 1452.379 | 1181.204 | 1293.52 | 1.229575 | 0.8244219 | 0.9396201 | 30.803 | inferred_same_experiment | 1440x960 | 1 | TRUE | TRUE | 47.15055 | 38.34704
33 | campaign |  | segmentation | 33(2) .jpg | 21 | 1988.923 | FALSE | 1988.923 | 1335.289 | 1584.803 | 1.489507 | 0.7436118 | 0.9314516 | 30.803 | inferred_same_experiment | 1440x960 | 1 | TRUE | TRUE | 64.56913 | 43.34932
33 | campaign |  | segmentation | 33(2) .jpg | 22 | 1602.268 | FALSE | 1602.268 | 1222.377 | 1389.864 | 1.310781 | 0.8443298 | 0.9586331 | 30.803 | inferred_same_experiment | 1440x960 | 1 | TRUE | TRUE | 52.01663 | 39.68371
33 | campaign |  | segmentation | 33(2) .jpg | 23 | 1396.31 | FALSE | 1396.31 | 1126.777 | 1245.947 | 1.239207 | 0.7826445 | 0.9379562 | 30.803 | inferred_same_experiment | 1440x960 | 1 | TRUE | TRUE | 45.33034 | 36.5801
33 | campaign |  | segmentation | 33(2) .jpg | 24 | 1634.63 | FALSE | 1634.63 | 1233.158 | 1410.999 | 1.325564 | 0.7946669 | 0.9471264 | 30.803 | inferred_same_experiment | 1440x960 | 1 | TRUE | TRUE | 53.06724 | 40.03369
33 | campaign |  | segmentation | 33(2) .jpg | 25 | 1160.298 | FALSE | 1160.298 | 1072.548 | 1112.239 | 1.081815 | 0.8837269 | 0.9724596 | 30.803 | inferred_same_experiment | 1440x960 | 1 | TRUE | TRUE | 37.66834 | 34.81958
33 | campaign |  | segmentation | 33(2) .jpg | 26 | 2108.989 | FALSE | 2108.989 | 1158.971 | 1507.048 | 1.819708 | 0.6390842 | 0.8897302 | 30.803 | inferred_same_experiment | 1440x960 | 1 | TRUE | TRUE | 68.46699 | 37.62527
33 | campaign |  | segmentation | 33(2) .jpg | 27 | 1692.217 | FALSE | 1692.217 | 1065.26 | 1295.386 | 1.588548 | 0.6758069 | 0.8932476 | 30.803 | inferred_same_experiment | 1440x960 | 1 | TRUE | TRUE | 54.93675 | 34.58301
33 | campaign |  | segmentation | 33(2) .jpg | 28 | 1442.204 | FALSE | 1442.204 | 1327.076 | 1380.707 | 1.086753 | 0.8908462 | 0.9734732 | 30.803 | inferred_same_experiment | 1440x960 | 1 | TRUE | TRUE | 46.82022 | 43.08268
33 | campaign |  | segmentation | 33(2) .jpg | 29 | 994.4096 | FALSE | 994.4096 | 729.4283 | 849.2495 | 1.363272 | 0.8961196 | 0.9644588 | 30.803 | inferred_same_experiment | 1440x960 | 1 | TRUE | TRUE | 32.28288 | 23.68043
33 | campaign |  | segmentation | 33(2) .jpg | 30 | 1678.716 | FALSE | 1678.716 | 1321.445 | 1480.766 | 1.270364 | 0.7967215 | 0.9462982 | 30.803 | inferred_same_experiment | 1440x960 | 1 | TRUE | TRUE | 54.49844 | 42.89986
33 | campaign |  | segmentation | 33(2) .jpg | 31 | 878.6316 | FALSE | 878.6316 | 833.5199 | 854.2138 | 1.054122 | 0.9114546 | 0.9710611 | 30.803 | inferred_same_experiment | 1440x960 | 1 | TRUE | TRUE | 28.52422 | 27.0597
33 | campaign |  | segmentation | 33(2) .jpg | 32 | 655.0129 | FALSE | 655.0129 | 639.9792 | 646.5263 | 1.023491 | 0.9486982 | 0.9584488 | 30.803 | inferred_same_experiment | 1440x960 | 1 | TRUE | TRUE | 21.26458 | 20.77652
33 | campaign |  | segmentation | 33(2) .jpg | 33 | 741.7996 | FALSE | 741.7996 | 718.3881 | 724.0907 | 1.032589 | 0.850386 | 0.9475983 | 30.803 | inferred_same_experiment | 1440x960 | 1 | TRUE | TRUE | 24.08206 | 23.32202
33 | campaign |  | segmentation | 33(2) .jpg | 34 | 972.4951 | FALSE | 972.4951 | 856.8072 | 912.3421 | 1.135022 | 0.9426052 | 0.977305 | 30.803 | inferred_same_experiment | 1440x960 | 1 | TRUE | TRUE | 31.57144 | 27.8157
33 | campaign |  | segmentation | 33(2) .jpg | 35 | 669.7899 | FALSE | 669.7899 | 613.4052 | 640.896 | 1.091921 | 0.9898698 | 0.974212 | 30.803 | inferred_same_experiment | 1440x960 | 1 | TRUE | TRUE | 21.7443 | 19.91381
33 | campaign |  | segmentation | 33(2) .jpg | 36 | 879.0723 | FALSE | 879.0723 | 823.2269 | 848.5379 | 1.067837 | 0.9279202 | 0.9659643 | 30.803 | inferred_same_experiment | 1440x960 | 1 | TRUE | TRUE | 28.53853 | 26.72554
33 | campaign |  | segmentation | 33(2) .jpg | 37 | 952.1967 | FALSE | 952.1967 | 945.8674 | 948.6942 | 1.006691 | 0.9569096 | 0.9764089 | 30.803 | inferred_same_experiment | 1440x960 | 1 | TRUE | TRUE | 30.91246 | 30.70699
33 | campaign |  | segmentation | 33(2) .jpg | 38 | 952.6565 | FALSE | 952.6565 | 860.5123 | 905.03 | 1.107081 | 0.9506563 | 0.9741379 | 30.803 | inferred_same_experiment | 1440x960 | 1 | TRUE | TRUE | 30.92739 | 27.93599
33 | campaign |  | segmentation | 33(3) .jpg | 1 | 1595.691 | FALSE | 1595.691 | 1426.58 | 1506.246 | 1.118543 | 0.9227389 | 0.9811912 | 30.803 | inferred_same_experiment | 1440x960 | 1 | TRUE | TRUE | 51.80309 | 46.31301
33 | campaign |  | segmentation | 33(3) .jpg | 2 | 1226.803 | FALSE | 1226.803 | 924.6364 | 1059.96 | 1.326795 | 0.788543 | 0.9393939 | 30.803 | inferred_same_experiment | 1440x960 | 1 | TRUE | TRUE | 39.82737 | 30.01774
33 | campaign |  | segmentation | 33(3) .jpg | 3 | 1178.533 | FALSE | 1178.533 | 810.4823 | 951.2377 | 1.454113 | 0.7590486 | 0.9469027 | 30.803 | inferred_same_experiment | 1440x960 | 1 | TRUE | TRUE | 38.26032 | 26.3118
33 | campaign |  | segmentation | 33(3) .jpg | 4 | 1140.989 | FALSE | 1140.989 | 610.7356 | 817.3549 | 1.868221 | 0.7626582 | 0.9617391 | 30.803 | inferred_same_experiment | 1440x960 | 1 | TRUE | TRUE | 37.04149 | 19.82714
33 | campaign |  | segmentation | 33(3) .jpg | 5 | 1240.403 | FALSE | 1240.403 | 1045.681 | 1138.009 | 1.186216 | 0.9192796 | 0.9754322 | 30.803 | inferred_same_experiment | 1440x960 | 1 | TRUE | TRUE | 40.26889 | 33.94736
33 | campaign |  | segmentation | 33(3) .jpg | 6 | 1317.555 | FALSE | 1317.555 | 779.8022 | 978.1618 | 1.689601 | 0.7264556 | 0.961165 | 30.803 | inferred_same_experiment | 1440x960 | 1 | TRUE | TRUE | 42.77359 | 25.31579
33 | campaign |  | segmentation | 33(3) .jpg | 7 | 2007.924 | FALSE | 2007.924 | 955.2943 | 1353.311 | 2.10189 | 0.6663103 | 0.9077844 | 30.803 | inferred_same_experiment | 1440x960 | 1 | TRUE | TRUE | 65.18597 | 31.01302
33 | campaign |  | segmentation | 33(3) .jpg | 8 | 1271.177 | FALSE | 1271.177 | 1019.111 | 1136.415 | 1.24734 | 0.870496 | 0.9587444 | 30.803 | inferred_same_experiment | 1440x960 | 1 | TRUE | TRUE | 41.26796 | 33.08478
33 | campaign |  | segmentation | 33(3) .jpg | 9 | 2200.068 | FALSE | 2200.068 | 1065.039 | 1463.533 | 2.065716 | 0.5933253 | 0.8483254 | 30.803 | inferred_same_experiment | 1440x960 | 1 | TRUE | TRUE | 71.42381 | 34.57582
33 | campaign |  | segmentation | 33(3) .jpg | 10 | 1987.055 | FALSE | 1987.055 | 1338.836 | 1621.725 | 1.484166 | 0.84735 | 0.9645547 | 30.803 | inferred_same_experiment | 1440x960 | 1 | TRUE | TRUE | 64.50847 | 43.46446
33 | campaign |  | segmentation | 33(3) .jpg | 11 | 1322.281 | FALSE | 1322.281 | 777.6031 | 978.7792 | 1.700457 | 0.7117433 | 0.954272 | 30.803 | inferred_same_experiment | 1440x960 | 1 | TRUE | TRUE | 42.92701 | 25.24439
33 | campaign |  | segmentation | 33(3) .jpg | 12 | 1160.686 | FALSE | 1160.686 | 1074.104 | 1114.409 | 1.080609 | 0.8937387 | 0.9652582 | 30.803 | inferred_same_experiment | 1440x960 | 1 | TRUE | TRUE | 37.68094 | 34.8701
33 | campaign |  | segmentation | 33(3) .jpg | 13 | 1922.152 | FALSE | 1922.152 | 1313.527 | 1572.175 | 1.463351 | 0.8112533 | 0.9498607 | 30.803 | inferred_same_experiment | 1440x960 | 1 | TRUE | TRUE | 62.40145 | 42.64283
33 | campaign |  | segmentation | 33(3) .jpg | 14 | 1244.931 | FALSE | 1244.931 | 897.9887 | 1051.377 | 1.386355 | 0.8687101 | 0.9651899 | 30.803 | inferred_same_experiment | 1440x960 | 1 | TRUE | TRUE | 40.4159 | 29.15263
33 | campaign |  | segmentation | 33(3) .jpg | 15 | 946.3656 | FALSE | 946.3656 | 917.3887 | 930.0464 | 1.031586 | 0.9260751 | 0.9649596 | 30.803 | inferred_same_experiment | 1440x960 | 1 | TRUE | TRUE | 30.72316 | 29.78244
33 | campaign |  | segmentation | 33(3) .jpg | 16 | 1819.535 | FALSE | 1819.535 | 1375.704 | 1565.244 | 1.322621 | 0.7875918 | 0.9561528 | 30.803 | inferred_same_experiment | 1440x960 | 1 | TRUE | TRUE | 59.07006 | 44.66137
33 | campaign |  | segmentation | 33(3) .jpg | 17 | 1469.143 | FALSE | 1469.143 | 1239.607 | 1343.905 | 1.185168 | 0.8550782 | 0.9670116 | 30.803 | inferred_same_experiment | 1440x960 | 1 | TRUE | TRUE | 47.69478 | 40.24306
33 | campaign |  | segmentation | 33(3) .jpg | 18 | 1272.447 | FALSE | 1272.447 | 1046.34 | 1152.251 | 1.216093 | 0.9244526 | 0.9795009 | 30.803 | inferred_same_experiment | 1440x960 | 1 | TRUE | TRUE | 41.30919 | 33.96878
33 | campaign |  | segmentation | 33(3) .jpg | 19 | 1284.541 | FALSE | 1284.541 | 1230.393 | 1251.751 | 1.044009 | 0.8500623 | 0.9586105 | 30.803 | inferred_same_experiment | 1440x960 | 1 | TRUE | TRUE | 41.70182 | 39.94392
33 | campaign |  | segmentation | 33(3) .jpg | 20 | 1518.956 | FALSE | 1518.956 | 1196.915 | 1343.905 | 1.269059 | 0.9056888 | 0.976486 | 30.803 | inferred_same_experiment | 1440x960 | 1 | TRUE | TRUE | 49.31194 | 38.85708
33 | campaign |  | segmentation | 33(3) .jpg | 21 | 1589.63 | FALSE | 1589.63 | 1304.302 | 1427.174 | 1.218759 | 0.8578567 | 0.967853 | 30.803 | inferred_same_experiment | 1440x960 | 1 | TRUE | TRUE | 51.60632 | 42.34332
33 | campaign |  | segmentation | 33(3) .jpg | 22 | 1790.707 | FALSE | 1790.707 | 1364.033 | 1547.391 | 1.312803 | 0.8025401 | 0.9487793 | 30.803 | inferred_same_experiment | 1440x960 | 1 | TRUE | TRUE | 58.13418 | 44.28247
33 | campaign |  | segmentation | 33(3) .jpg | 23 | 770.4662 | FALSE | 770.4662 | 749.8239 | 759.9098 | 1.02753 | 0.9681017 | 0.9735234 | 30.803 | inferred_same_experiment | 1440x960 | 1 | TRUE | TRUE | 25.0127 | 24.34256
33 | campaign |  | segmentation | 33(3) .jpg | 24 | 1651.684 | FALSE | 1651.684 | 1177.327 | 1382.893 | 1.40291 | 0.832175 | 0.9507508 | 30.803 | inferred_same_experiment | 1440x960 | 1 | TRUE | TRUE | 53.62088 | 38.22118
33 | campaign |  | segmentation | 33(3) .jpg | 25 | 1080.404 | FALSE | 1080.404 | 608.8765 | 790.3026 | 1.774423 | 0.772638 | 0.9645522 | 30.803 | inferred_same_experiment | 1440x960 | 1 | TRUE | TRUE | 35.07464 | 19.76679
33 | campaign |  | segmentation | 33(3) .jpg | 26 | 1072.466 | FALSE | 1072.466 | 654.6382 | 815.1349 | 1.638258 | 0.7679169 | 0.9615385 | 30.803 | inferred_same_experiment | 1440x960 | 1 | TRUE | TRUE | 34.81693 | 21.25241
33 | campaign |  | segmentation | 33(3) .jpg | 27 | 1045.765 | FALSE | 1045.765 | 898.053 | 966.9825 | 1.16448 | 0.9080114 | 0.9687109 | 30.803 | inferred_same_experiment | 1440x960 | 1 | TRUE | TRUE | 33.95009 | 29.15472
33 | campaign |  | segmentation | 33(3) .jpg | 28 | 1683.687 | FALSE | 1683.687 | 1034.618 | 1290.247 | 1.627352 | 0.7322334 | 0.9107733 | 30.803 | inferred_same_experiment | 1440x960 | 1 | TRUE | TRUE | 54.65982 | 33.58821
33 | campaign |  | segmentation | 33(3) .jpg | 29 | 1042.977 | FALSE | 1042.977 | 943.2044 | 985.5443 | 1.10578 | 0.9204405 | 0.981685 | 30.803 | inferred_same_experiment | 1440x960 | 1 | TRUE | TRUE | 33.85959 | 30.62053
33 | campaign |  | segmentation | 33(3) .jpg | 30 | 831.1956 | FALSE | 831.1956 | 777.84 | 803.9426 | 1.068595 | 0.9813466 | 0.9816514 | 30.803 | inferred_same_experiment | 1440x960 | 1 | TRUE | TRUE | 26.98424 | 25.25208
33 | campaign |  | segmentation | 33(3) .jpg | 31 | 1046.527 | FALSE | 1046.527 | 1002.748 | 1022.248 | 1.043659 | 0.9204798 | 0.9730034 | 30.803 | inferred_same_experiment | 1440x960 | 1 | TRUE | TRUE | 33.97483 | 32.55359
33 | campaign |  | segmentation | 33(3) .jpg | 32 | 1849.888 | FALSE | 1849.888 | 1543.296 | 1682.778 | 1.198661 | 0.8196095 | 0.9559543 | 30.803 | inferred_same_experiment | 1440x960 | 1 | TRUE | TRUE | 60.05543 | 50.10211
33 | campaign |  | segmentation | 33(3) .jpg | 33 | 1450.111 | FALSE | 1450.111 | 1141.801 | 1285.087 | 1.270021 | 0.899089 | 0.9743407 | 30.803 | inferred_same_experiment | 1440x960 | 1 | TRUE | TRUE | 47.07694 | 37.06784
33 | campaign |  | segmentation | 33(3) .jpg | 34 | 868.3105 | FALSE | 868.3105 | 848.6435 | 858.4461 | 1.023175 | 0.949717 | 0.9713376 | 30.803 | inferred_same_experiment | 1440x960 | 1 | TRUE | TRUE | 28.18915 | 27.55067
33 | campaign |  | segmentation | 33(3) .jpg | 35 | 957.9632 | FALSE | 957.9632 | 729.3521 | 832.7297 | 1.313444 | 0.8708084 | 0.9456343 | 30.803 | inferred_same_experiment | 1440x960 | 1 | TRUE | TRUE | 31.09967 | 23.67795
33 | campaign |  | segmentation | 33(3) .jpg | 36 | 1107.394 | FALSE | 1107.394 | 888.5267 | 989.8253 | 1.246326 | 0.8973723 | 0.9700957 | 30.803 | inferred_same_experiment | 1440x960 | 1 | TRUE | TRUE | 35.95084 | 28.84546
33 | campaign |  | segmentation | 33(3) .jpg | 37 | 1113.006 | FALSE | 1113.006 | 1003.597 | 1055.964 | 1.109017 | 0.9192883 | 0.9705573 | 30.803 | inferred_same_experiment | 1440x960 | 1 | TRUE | TRUE | 36.13304 | 32.58113
33 | campaign |  | segmentation | 33(3) .jpg | 38 | 1038.034 | FALSE | 1038.034 | 942.1806 | 987.3813 | 1.101736 | 0.9467251 | 0.9781818 | 30.803 | inferred_same_experiment | 1440x960 | 1 | TRUE | TRUE | 33.69912 | 30.5873
33 | campaign |  | segmentation | 33(3) .jpg | 39 | 946.3874 | FALSE | 946.3874 | 943.7514 | 944.8663 | 1.002793 | 0.9585859 | 0.9775132 | 30.803 | inferred_same_experiment | 1440x960 | 1 | TRUE | TRUE | 30.72387 | 30.63829
33 | campaign |  | segmentation | 33(3) .jpg | 40 | 922.3699 | FALSE | 922.3699 | 866.2183 | 890.9038 | 1.064824 | 0.9052978 | 0.9619327 | 30.803 | inferred_same_experiment | 1440x960 | 1 | TRUE | TRUE | 29.94415 | 28.12123
33 | campaign |  | segmentation | 33(3) .jpg | 41 | 1328.24 | FALSE | 1328.24 | 1061.882 | 1186.345 | 1.250836 | 0.9138696 | 0.9757119 | 30.803 | inferred_same_experiment | 1440x960 | 1 | TRUE | TRUE | 43.12048 | 34.47333
35 | campaign |  | segmentation | 35(1) .jpg | 1 | 1927.681 | FALSE | 1927.681 | 1285.075 | 1557.512 | 1.500053 | 0.8096884 | 0.9604943 | 14.47514 | inferred_same_experiment | 3028x2018 | 1 | TRUE | TRUE | 133.1719 | 88.77809
35 | campaign |  | segmentation | 35(1) .jpg | 2 | 1868.872 | FALSE | 1868.872 | 1371.622 | 1578.524 | 1.362526 | 0.8024995 | 0.9401107 | 14.47514 | inferred_same_experiment | 3028x2018 | 1 | TRUE | TRUE | 129.1091 | 94.75713
35 | campaign |  | segmentation | 35(1) .jpg | 3 | 2283.319 | FALSE | 2283.319 | 1375.113 | 1746.075 | 1.660459 | 0.7565334 | 0.9298617 | 14.47514 | inferred_same_experiment | 3028x2018 | 1 | TRUE | TRUE | 157.7407 | 94.99828
35 | campaign |  | segmentation | 35(1) .jpg | 4 | 1724.991 | FALSE | 1724.991 | 1298.68 | 1480.859 | 1.328264 | 0.7992318 | 0.9434179 | 14.47514 | inferred_same_experiment | 3028x2018 | 1 | TRUE | TRUE | 119.1692 | 89.718
35 | campaign |  | segmentation | 35(1) .jpg | 5 | 1413.049 | FALSE | 1413.049 | 1302.912 | 1352.721 | 1.084531 | 0.8690121 | 0.9751208 | 14.47514 | inferred_same_experiment | 3028x2018 | 1 | TRUE | TRUE | 97.61902 | 90.01034
35 | campaign |  | segmentation | 35(1) .jpg | 6 | 2313.057 | FALSE | 2313.057 | 1729.837 | 1919.51 | 1.337153 | 0.7107324 | 0.9165174 | 14.47514 | inferred_same_experiment | 3028x2018 | 1 | TRUE | TRUE | 159.7952 | 119.504
35 | campaign |  | segmentation | 35(1) .jpg | 7 | 2041.789 | FALSE | 2041.789 | 1254.474 | 1572.598 | 1.627605 | 0.7309106 | 0.925242 | 14.47514 | inferred_same_experiment | 3028x2018 | 1 | TRUE | TRUE | 141.0549 | 86.66407
35 | campaign |  | segmentation | 35(1) .jpg | 8 | 2449.522 | FALSE | 2449.522 | 2140.597 | 2170.382 | 1.144317 | 0.5799486 | 0.8872864 | 14.47514 | inferred_same_experiment | 3028x2018 | 1 | TRUE | TRUE | 169.2227 | 147.8809
35 | campaign |  | segmentation | 35(1) .jpg | 9 | 2429.054 | FALSE | 2429.054 | 1832.335 | 2033.825 | 1.32566 | 0.7512034 | 0.9399248 | 14.47514 | inferred_same_experiment | 3028x2018 | 1 | TRUE | TRUE | 167.8087 | 126.585
35 | campaign |  | segmentation | 35(1) .jpg | 10 | 1842.309 | FALSE | 1842.309 | 1188.481 | 1465.739 | 1.550138 | 0.8075018 | 0.9646622 | 14.47514 | inferred_same_experiment | 3028x2018 | 1 | TRUE | TRUE | 127.2741 | 82.10498
35 | campaign |  | segmentation | 35(1) .jpg | 11 | 1397.571 | FALSE | 1397.571 | 1125.671 | 1247.772 | 1.241545 | 0.8263514 | 0.9514183 | 14.47514 | inferred_same_experiment | 3028x2018 | 1 | TRUE | TRUE | 96.54975 | 77.76583
35 | campaign |  | segmentation | 35(1) .jpg | 12 | 1781.791 | FALSE | 1781.791 | 1206.684 | 1448.068 | 1.476601 | 0.7723692 | 0.9369412 | 14.47514 | inferred_same_experiment | 3028x2018 | 1 | TRUE | TRUE | 123.0932 | 83.36251
35 | campaign |  | segmentation | 35(1) .jpg | 13 | 1763.174 | FALSE | 1763.174 | 1172.176 | 1427.098 | 1.504189 | 0.7706546 | 0.9441009 | 14.47514 | inferred_same_experiment | 3028x2018 | 1 | TRUE | TRUE | 121.8071 | 80.97858
35 | campaign |  | segmentation | 35(1) .jpg | 14 | 1512.981 | FALSE | 1512.981 | 987.0436 | 1209.447 | 1.532841 | 0.777852 | 0.9560593 | 14.47514 | inferred_same_experiment | 3028x2018 | 1 | TRUE | TRUE | 104.5227 | 68.1889
35 | campaign |  | segmentation | 35(1) .jpg | 15 | 1297.285 | FALSE | 1297.285 | 1187.461 | 1238.652 | 1.092486 | 0.8847288 | 0.9813993 | 14.47514 | inferred_same_experiment | 3028x2018 | 1 | TRUE | TRUE | 89.62161 | 82.03454
35 | campaign |  | segmentation | 35(1) .jpg | 16 | 1379.18 | FALSE | 1379.18 | 1154.125 | 1241.986 | 1.195 | 0.8115321 | 0.9614233 | 14.47514 | inferred_same_experiment | 3028x2018 | 1 | TRUE | TRUE | 95.27924 | 79.73156
35 | campaign |  | segmentation | 35(1) .jpg | 17 | 1244.876 | FALSE | 1244.876 | 1050.33 | 1142.407 | 1.185224 | 0.885244 | 0.9770322 | 14.47514 | inferred_same_experiment | 3028x2018 | 1 | TRUE | TRUE | 86.00098 | 72.56098
35 | campaign |  | segmentation | 35(1) .jpg | 18 | 1813.755 | FALSE | 1813.755 | 1254.59 | 1491.003 | 1.445695 | 0.8172797 | 0.9526695 | 14.47514 | inferred_same_experiment | 3028x2018 | 1 | TRUE | TRUE | 125.3014 | 86.67209
35 | campaign |  | segmentation | 35(1) .jpg | 19 | 1163.912 | FALSE | 1163.912 | 902.3041 | 1021.33 | 1.289933 | 0.8295027 | 0.962817 | 14.47514 | inferred_same_experiment | 3028x2018 | 1 | TRUE | TRUE | 80.40767 | 62.33476
35 | campaign |  | segmentation | 35(1) .jpg | 20 | 1541.589 | FALSE | 1541.589 | 1149.966 | 1319.172 | 1.340552 | 0.8185493 | 0.9588417 | 14.47514 | inferred_same_experiment | 3028x2018 | 1 | TRUE | TRUE | 106.4991 | 79.44421
35 | campaign |  | segmentation | 35(1) .jpg | 21 | 1504.482 | FALSE | 1504.482 | 1147.543 | 1306.88 | 1.311046 | 0.8510202 | 0.9726527 | 14.47514 | inferred_same_experiment | 3028x2018 | 1 | TRUE | TRUE | 103.9356 | 79.27686
35 | campaign |  | segmentation | 35(1) .jpg | 22 | 1406.488 | FALSE | 1406.488 | 1144.452 | 1266.237 | 1.228962 | 0.9092259 | 0.9854074 | 14.47514 | inferred_same_experiment | 3028x2018 | 1 | TRUE | TRUE | 97.16577 | 79.06327
35 | campaign |  | segmentation | 35(1) .jpg | 23 | 1950.167 | FALSE | 1950.167 | 1070.98 | 1423.542 | 1.820918 | 0.7572663 | 0.9410307 | 14.47514 | inferred_same_experiment | 3028x2018 | 1 | TRUE | TRUE | 134.7253 | 73.98754
35 | campaign |  | segmentation | 35(1) .jpg | 24 | 1657.563 | FALSE | 1657.563 | 1119.604 | 1350.056 | 1.480491 | 0.8153585 | 0.9625247 | 14.47514 | inferred_same_experiment | 3028x2018 | 1 | TRUE | TRUE | 114.5111 | 77.3467
35 | campaign |  | segmentation | 35(1) .jpg | 25 | 1663.066 | FALSE | 1663.066 | 1126.06 | 1353.411 | 1.476889 | 0.8055209 | 0.9522885 | 14.47514 | inferred_same_experiment | 3028x2018 | 1 | TRUE | TRUE | 114.8912 | 77.79271
35 | campaign |  | segmentation | 35(2) .jpg | 1 | 1333.574 | FALSE | 1333.574 | 1049.726 | 1174.419 | 1.270402 | 0.8435406 | 0.960431 | 14.47514 | inferred_same_experiment | 3028x2018 | 1 | TRUE | TRUE | 92.1286 | 72.51926
35 | campaign |  | segmentation | 35(2) .jpg | 2 | 2485.83 | FALSE | 2485.83 | 1210.743 | 1702.051 | 2.053145 | 0.6907778 | 0.9215037 | 14.47514 | inferred_same_experiment | 3028x2018 | 1 | TRUE | TRUE | 171.731 | 83.64292
35 | campaign |  | segmentation | 35(2) .jpg | 3 | 2223.158 | FALSE | 2223.158 | 1186.595 | 1598.926 | 1.873561 | 0.7273318 | 0.9203803 | 14.47514 | inferred_same_experiment | 3028x2018 | 1 | TRUE | TRUE | 153.5846 | 81.97468
35 | campaign |  | segmentation | 35(2) .jpg | 4 | 2065.224 | FALSE | 2065.224 | 1090.36 | 1487.868 | 1.894076 | 0.7220114 | 0.9524793 | 14.47514 | inferred_same_experiment | 3028x2018 | 1 | TRUE | TRUE | 142.6739 | 75.32639
35 | campaign |  | segmentation | 35(2) .jpg | 5 | 1285.082 | FALSE | 1285.082 | 1066.545 | 1158.639 | 1.204901 | 0.8273987 | 0.9581112 | 14.47514 | inferred_same_experiment | 3028x2018 | 1 | TRUE | TRUE | 88.77856 | 73.68119
35 | campaign |  | segmentation | 35(2) .jpg | 6 | 1401.518 | FALSE | 1401.518 | 1092.135 | 1232.174 | 1.283283 | 0.8173049 | 0.9645763 | 14.47514 | inferred_same_experiment | 3028x2018 | 1 | TRUE | TRUE | 96.82247 | 75.44903
35 | campaign |  | segmentation | 35(2) .jpg | 7 | 1545.798 | FALSE | 1545.798 | 994.8774 | 1230.874 | 1.553757 | 0.7756704 | 0.9538126 | 14.47514 | inferred_same_experiment | 3028x2018 | 1 | TRUE | TRUE | 106.7898 | 68.73009
35 | campaign |  | segmentation | 35(2) .jpg | 8 | 1520.542 | FALSE | 1520.542 | 1138.438 | 1307.594 | 1.335639 | 0.823998 | 0.9728294 | 14.47514 | inferred_same_experiment | 3028x2018 | 1 | TRUE | TRUE | 105.0451 | 78.6478
35 | campaign |  | segmentation | 35(2) .jpg | 9 | 2971.479 | FALSE | 2971.479 | 1513.444 | 2050.026 | 1.963388 | 0.6112492 | 0.8830157 | 14.47514 | inferred_same_experiment | 3028x2018 | 1 | TRUE | TRUE | 205.2816 | 104.5548
35 | campaign |  | segmentation | 35(2) .jpg | 10 | 1767.254 | FALSE | 1767.254 | 1157.022 | 1414.8 | 1.527417 | 0.7474689 | 0.9283593 | 14.47514 | inferred_same_experiment | 3028x2018 | 1 | TRUE | TRUE | 122.0889 | 79.93166
35 | campaign |  | segmentation | 35(2) .jpg | 11 | 1976.383 | FALSE | 1976.383 | 1203.515 | 1520.327 | 1.642175 | 0.7402648 | 0.9202337 | 14.47514 | inferred_same_experiment | 3028x2018 | 1 | TRUE | TRUE | 136.5364 | 83.1436
35 | campaign |  | segmentation | 35(2) .jpg | 12 | 1269.612 | FALSE | 1269.612 | 1148.791 | 1205.802 | 1.105172 | 0.8787023 | 0.9816282 | 14.47514 | inferred_same_experiment | 3028x2018 | 1 | TRUE | TRUE | 87.70982 | 79.36305
35 | campaign |  | segmentation | 35(2) .jpg | 13 | 2837.435 | FALSE | 2837.435 | 2204.401 | 2265.349 | 1.287168 | 0.5166106 | 0.8264307 | 14.47514 | inferred_same_experiment | 3028x2018 | 1 | TRUE | TRUE | 196.0213 | 152.2888
35 | campaign |  | segmentation | 35(2) .jpg | 14 | 2940.365 | FALSE | 2940.365 | 1842.089 | 2258.154 | 1.596212 | 0.519518 | 0.8838435 | 14.47514 | inferred_same_experiment | 3028x2018 | 1 | TRUE | TRUE | 203.1321 | 127.2588
35 | campaign |  | segmentation | 35(2) .jpg | 15 | 1990.382 | FALSE | 1990.382 | 1188.76 | 1513.291 | 1.674334 | 0.7647735 | 0.9378346 | 14.47514 | inferred_same_experiment | 3028x2018 | 1 | TRUE | TRUE | 137.5035 | 82.12429
35 | campaign |  | segmentation | 35(2) .jpg | 16 | 1238.481 | FALSE | 1238.481 | 966.8845 | 1083.684 | 1.280899 | 0.8124407 | 0.9557099 | 14.47514 | inferred_same_experiment | 3028x2018 | 1 | TRUE | TRUE | 85.55922 | 66.79623
35 | campaign |  | segmentation | 35(2) .jpg | 17 | 2302.14 | FALSE | 2302.14 | 1099.307 | 1566.223 | 2.094175 | 0.6925167 | 0.944336 | 14.47514 | inferred_same_experiment | 3028x2018 | 1 | TRUE | TRUE | 159.041 | 75.94447
35 | campaign |  | segmentation | 35(3) .jpg | 1 | 907.0569 | FALSE | 907.0569 | 791.1651 | 843.9823 | 1.146483 | 0.8728035 | 0.964944 | 14.47514 | inferred_same_experiment | 3028x2018 | 1 | TRUE | TRUE | 62.6631 | 54.65683
35 | campaign |  | segmentation | 35(3) .jpg | 2 | 1661.026 | FALSE | 1661.026 | 1253.944 | 1417.061 | 1.324641 | 0.7869381 | 0.9405223 | 14.47514 | inferred_same_experiment | 3028x2018 | 1 | TRUE | TRUE | 114.7503 | 86.62744
35 | campaign |  | segmentation | 35(3) .jpg | 3 | 2685.745 | FALSE | 2685.745 | 1870.952 | 2179.826 | 1.435497 | 0.6747151 | 0.9216082 | 14.47514 | inferred_same_experiment | 3028x2018 | 1 | TRUE | TRUE | 185.542 | 129.2528
35 | campaign |  | segmentation | 35(3) .jpg | 4 | 2508.282 | FALSE | 2508.282 | 1226.353 | 1731.499 | 2.045318 | 0.686524 | 0.9408121 | 14.47514 | inferred_same_experiment | 3028x2018 | 1 | TRUE | TRUE | 173.2821 | 84.72132
35 | campaign |  | segmentation | 35(3) .jpg | 5 | 2536.855 | FALSE | 2536.855 | 1246.731 | 1740.489 | 2.034805 | 0.6802761 | 0.906804 | 14.47514 | inferred_same_experiment | 3028x2018 | 1 | TRUE | TRUE | 175.256 | 86.12913
35 | campaign |  | segmentation | 35(3) .jpg | 6 | 1166.781 | FALSE | 1166.781 | 1096.129 | 1117.379 | 1.064455 | 0.8360688 | 0.9512195 | 14.47514 | inferred_same_experiment | 3028x2018 | 1 | TRUE | TRUE | 80.60586 | 75.72498
35 | campaign |  | segmentation | 35(3) .jpg | 7 | 1498.124 | FALSE | 1498.124 | 1091.763 | 1272.961 | 1.372206 | 0.8578338 | 0.974647 | 14.47514 | inferred_same_experiment | 3028x2018 | 1 | TRUE | TRUE | 103.4964 | 75.42333
35 | campaign |  | segmentation | 35(3) .jpg | 8 | 1369.045 | FALSE | 1369.045 | 1122.299 | 1234.013 | 1.219858 | 0.8578532 | 0.9800824 | 14.47514 | inferred_same_experiment | 3028x2018 | 1 | TRUE | TRUE | 94.57905 | 77.53286
35 | campaign |  | segmentation | 35(3) .jpg | 9 | 2051.433 | FALSE | 2051.433 | 1190.011 | 1538.641 | 1.723877 | 0.698195 | 0.922741 | 14.47514 | inferred_same_experiment | 3028x2018 | 1 | TRUE | TRUE | 141.7212 | 82.2107
35 | campaign |  | segmentation | 35(3) .jpg | 10 | 1640.555 | FALSE | 1640.555 | 1219.598 | 1406.574 | 1.345161 | 0.7940841 | 0.9554239 | 14.47514 | inferred_same_experiment | 3028x2018 | 1 | TRUE | TRUE | 113.3361 | 84.25467
35 | campaign |  | segmentation | 35(3) .jpg | 11 | 2203.068 | FALSE | 2203.068 | 1173.352 | 1595.92 | 1.877585 | 0.7424783 | 0.9628845 | 14.47514 | inferred_same_experiment | 3028x2018 | 1 | TRUE | TRUE | 152.1967 | 81.05981
35 | campaign |  | segmentation | 35(3) .jpg | 12 | 1549.352 | FALSE | 1549.352 | 1169.449 | 1339.043 | 1.324856 | 0.8367466 | 0.9663551 | 14.47514 | inferred_same_experiment | 3028x2018 | 1 | TRUE | TRUE | 107.0354 | 80.79021
35 | campaign |  | segmentation | 35(3) .jpg | 13 | 1146.499 | FALSE | 1146.499 | 987.7361 | 1062.051 | 1.160734 | 0.8923593 | 0.9807469 | 14.47514 | inferred_same_experiment | 3028x2018 | 1 | TRUE | TRUE | 79.20472 | 68.23674
35 | campaign |  | segmentation | 35(3) .jpg | 14 | 2066.004 | FALSE | 2066.004 | 1126.871 | 1499.656 | 1.833399 | 0.728161 | 0.9379172 | 14.47514 | inferred_same_experiment | 3028x2018 | 1 | TRUE | TRUE | 142.7278 | 77.84872
35 | campaign |  | segmentation | 35(3) .jpg | 15 | 1857.263 | FALSE | 1857.263 | 1209.539 | 1481.129 | 1.535513 | 0.7722149 | 0.9386986 | 14.47514 | inferred_same_experiment | 3028x2018 | 1 | TRUE | TRUE | 128.3071 | 83.55977
35 | campaign |  | segmentation | 35(3) .jpg | 16 | 1252.388 | FALSE | 1252.388 | 1200.072 | 1216.156 | 1.043595 | 0.8381422 | 0.9581749 | 14.47514 | inferred_same_experiment | 3028x2018 | 1 | TRUE | TRUE | 86.51997 | 82.90573
35 | campaign |  | segmentation | 35(3) .jpg | 17 | 1803.15 | FALSE | 1803.15 | 1247.188 | 1480.318 | 1.445773 | 0.7661047 | 0.9325613 | 14.47514 | inferred_same_experiment | 3028x2018 | 1 | TRUE | TRUE | 124.5688 | 86.16071
35 | campaign |  | segmentation | 35(3) .jpg | 18 | 1499.69 | FALSE | 1499.69 | 1445.135 | 1467.285 | 1.037751 | 0.840461 | 0.9662356 | 14.47514 | inferred_same_experiment | 3028x2018 | 1 | TRUE | TRUE | 103.6046 | 99.83566
35 | campaign |  | segmentation | 35(3) .jpg | 19 | 2110.309 | FALSE | 2110.309 | 1224.441 | 1580.044 | 1.723488 | 0.7493988 | 0.9241556 | 14.47514 | inferred_same_experiment | 3028x2018 | 1 | TRUE | TRUE | 145.7886 | 84.58924
35 | campaign |  | segmentation | 35(3) .jpg | 20 | 1920.503 | FALSE | 1920.503 | 1138.076 | 1455.694 | 1.687499 | 0.7475626 | 0.9342508 | 14.47514 | inferred_same_experiment | 3028x2018 | 1 | TRUE | TRUE | 132.676 | 78.62285
35 | campaign |  | segmentation | 35(3) .jpg | 21 | 2896.348 | FALSE | 2896.348 | 1131.763 | 1783.938 | 2.559148 | 0.6294504 | 0.9470467 | 14.47514 | inferred_same_experiment | 3028x2018 | 1 | TRUE | TRUE | 200.0913 | 78.18667
35 | campaign |  | segmentation | 35(3) .jpg | 22 | 1488.309 | FALSE | 1488.309 | 1081.117 | 1258.311 | 1.37664 | 0.8340305 | 0.9692961 | 14.47514 | inferred_same_experiment | 3028x2018 | 1 | TRUE | TRUE | 102.8183 | 74.68789
35 | campaign |  | segmentation | 35(3) .jpg | 23 | 1341.634 | FALSE | 1341.634 | 1194.572 | 1254.596 | 1.123108 | 0.8568924 | 0.9607556 | 14.47514 | inferred_same_experiment | 3028x2018 | 1 | TRUE | TRUE | 92.6854 | 82.52579
35 | campaign |  | segmentation | 35(3) .jpg | 24 | 1273.443 | FALSE | 1273.443 | 1220.397 | 1242.738 | 1.043466 | 0.8914611 | 0.9855295 | 14.47514 | inferred_same_experiment | 3028x2018 | 1 | TRUE | TRUE | 87.97448 | 84.30988
35 | campaign |  | segmentation | 35(3) .jpg | 25 | 1448.538 | FALSE | 1448.538 | 1238.42 | 1334.953 | 1.169666 | 0.8762008 | 0.9829311 | 14.47514 | inferred_same_experiment | 3028x2018 | 1 | TRUE | TRUE | 100.0708 | 85.55501
35 | campaign |  | segmentation | 35(3) .jpg | 26 | 1668.96 | FALSE | 1668.96 | 1223.372 | 1415.178 | 1.364229 | 0.8198086 | 0.9582589 | 14.47514 | inferred_same_experiment | 3028x2018 | 1 | TRUE | TRUE | 115.2984 | 84.51537
35 | campaign |  | segmentation | 35(3) .jpg | 27 | 1822.439 | FALSE | 1822.439 | 1098.618 | 1399.539 | 1.658847 | 0.7754379 | 0.9523933 | 14.47514 | inferred_same_experiment | 3028x2018 | 1 | TRUE | TRUE | 125.9014 | 75.89692
35 | campaign |  | segmentation | 35(3) .jpg | 28 | 873.737 | FALSE | 873.737 | 699.345 | 780.7659 | 1.249365 | 0.8812419 | 0.9764957 | 14.47514 | inferred_same_experiment | 3028x2018 | 1 | TRUE | TRUE | 60.36123 | 48.31353
35 | campaign |  | segmentation | 35(3) .jpg | 29 | 1369.956 | FALSE | 1369.956 | 968.1024 | 1143.458 | 1.415094 | 0.8347636 | 0.9697269 | 14.47514 | inferred_same_experiment | 3028x2018 | 1 | TRUE | TRUE | 94.64204 | 66.88037
35 | campaign |  | segmentation | 35(3) .jpg | 30 | 1086.393 | FALSE | 1086.393 | 796.4866 | 926.8419 | 1.363982 | 0.8830195 | 0.982906 | 14.47514 | inferred_same_experiment | 3028x2018 | 1 | TRUE | TRUE | 75.05238 | 55.02446
36 | campaign |  | segmentation | 36(1) .jpg | 1 | 1411.992 | FALSE | 1411.992 | 1279.815 | 1342.74 | 1.103279 | 0.8835367 | 0.9823151 | 14.51509 | inferred_same_experiment | 3028x2018 | 1 | TRUE | TRUE | 97.27751 | 88.1713
36 | campaign |  | segmentation | 36(1) .jpg | 2 | 1471.786 | FALSE | 1471.786 | 1266.554 | 1363.654 | 1.16204 | 0.8807407 | 0.9838206 | 14.51509 | inferred_same_experiment | 3028x2018 | 1 | TRUE | TRUE | 101.3969 | 87.25771
36 | campaign |  | segmentation | 36(1) .jpg | 3 | 1175.128 | FALSE | 1175.128 | 1068.3 | 1119.026 | 1.099998 | 0.8845299 | 0.9737171 | 14.51509 | inferred_same_experiment | 3028x2018 | 1 | TRUE | TRUE | 80.95902 | 73.59924
36 | campaign |  | segmentation | 36(1) .jpg | 4 | 1184.575 | FALSE | 1184.575 | 1082.38 | 1127.147 | 1.094417 | 0.8346032 | 0.9633849 | 14.51509 | inferred_same_experiment | 3028x2018 | 1 | TRUE | TRUE | 81.60991 | 74.5693
36 | campaign |  | segmentation | 36(1) .jpg | 5 | 1227.256 | FALSE | 1227.256 | 1206.233 | 1215.106 | 1.017429 | 0.9034218 | 0.9862032 | 14.51509 | inferred_same_experiment | 3028x2018 | 1 | TRUE | TRUE | 84.55035 | 83.10197
36 | campaign |  | segmentation | 36(1) .jpg | 6 | 989.4158 | FALSE | 989.4158 | 968.3057 | 977.6486 | 1.021801 | 0.9079491 | 0.9793843 | 14.51509 | inferred_same_experiment | 3028x2018 | 1 | TRUE | TRUE | 68.16463 | 66.71027
36 | campaign |  | segmentation | 36(1) .jpg | 7 | 1145.384 | FALSE | 1145.384 | 1014.947 | 1071.136 | 1.128516 | 0.8407614 | 0.9544744 | 14.51509 | inferred_same_experiment | 3028x2018 | 1 | TRUE | TRUE | 78.90988 | 69.92358
36 | campaign |  | segmentation | 36(1) .jpg | 8 | 2411.446 | FALSE | 2411.446 | 1167.09 | 1618.079 | 2.066204 | 0.5413719 | 0.8873534 | 14.51509 | inferred_same_experiment | 3028x2018 | 1 | TRUE | TRUE | 166.1337 | 80.40529
36 | campaign |  | segmentation | 36(1) .jpg | 9 | 785.563 | FALSE | 785.563 | 672.2957 | 725.2933 | 1.168479 | 0.9148261 | 0.9785429 | 14.51509 | inferred_same_experiment | 3028x2018 | 1 | TRUE | TRUE | 54.12043 | 46.31701
36 | campaign |  | segmentation | 36(1) .jpg | 10 | 812.51 | FALSE | 812.51 | 756.783 | 781.5493 | 1.073637 | 0.842709 | 0.9575273 | 14.51509 | inferred_same_experiment | 3028x2018 | 1 | TRUE | TRUE | 55.97691 | 52.13766
36 | campaign |  | segmentation | 36(1) .jpg | 11 | 1360.707 | FALSE | 1360.707 | 1299.53 | 1328.176 | 1.047076 | 0.8953206 | 0.9831066 | 14.51509 | inferred_same_experiment | 3028x2018 | 1 | TRUE | TRUE | 93.74431 | 89.52961
36 | campaign |  | segmentation | 36(1) .jpg | 12 | 978.8402 | FALSE | 978.8402 | 940.4556 | 957.2685 | 1.040815 | 0.8595072 | 0.9701789 | 14.51509 | inferred_same_experiment | 3028x2018 | 1 | TRUE | TRUE | 67.43603 | 64.79157
36 | campaign |  | segmentation | 36(1) .jpg | 13 | 957.7611 | FALSE | 957.7611 | 936.1098 | 944.8579 | 1.023129 | 0.8692907 | 0.9719626 | 14.51509 | inferred_same_experiment | 3028x2018 | 1 | TRUE | TRUE | 65.98381 | 64.49217
36 | campaign |  | segmentation | 36(1) .jpg | 14 | 1143.401 | FALSE | 1143.401 | 1112.363 | 1125.242 | 1.027903 | 0.8853275 | 0.9839483 | 14.51509 | inferred_same_experiment | 3028x2018 | 1 | TRUE | TRUE | 78.77328 | 76.63494
36 | campaign |  | segmentation | 36(1) .jpg | 15 | 1316.377 | FALSE | 1316.377 | 1261.733 | 1286.627 | 1.043309 | 0.8527228 | 0.9719641 | 14.51509 | inferred_same_experiment | 3028x2018 | 1 | TRUE | TRUE | 90.69021 | 86.92557
36 | campaign |  | segmentation | 36(1) .jpg | 16 | 763.9233 | FALSE | 763.9233 | 723.4228 | 738.6698 | 1.055985 | 0.8676124 | 0.962157 | 14.51509 | inferred_same_experiment | 3028x2018 | 1 | TRUE | TRUE | 52.62959 | 49.83935
36 | campaign |  | segmentation | 36(1) .jpg | 17 | 868.2838 | FALSE | 868.2838 | 830.6312 | 847.2623 | 1.04533 | 0.8533607 | 0.964672 | 14.51509 | inferred_same_experiment | 3028x2018 | 1 | TRUE | TRUE | 59.81938 | 57.22535
36 | campaign |  | segmentation | 36(1) .jpg | 18 | 1188.958 | FALSE | 1188.958 | 1124.093 | 1155.006 | 1.057704 | 0.8824978 | 0.9783592 | 14.51509 | inferred_same_experiment | 3028x2018 | 1 | TRUE | TRUE | 81.91185 | 77.44308
36 | campaign |  | segmentation | 36(1) .jpg | 19 | 1174.658 | FALSE | 1174.658 | 1126.908 | 1146.731 | 1.042373 | 0.8501621 | 0.9695411 | 14.51509 | inferred_same_experiment | 3028x2018 | 1 | TRUE | TRUE | 80.92668 | 77.63696
36 | campaign |  | segmentation | 36(1) .jpg | 20 | 985.584 | FALSE | 985.584 | 926.6293 | 954.3216 | 1.063623 | 0.9138538 | 0.9837728 | 14.51509 | inferred_same_experiment | 3028x2018 | 1 | TRUE | TRUE | 67.90064 | 63.83902
36 | campaign |  | segmentation | 36(1) .jpg | 21 | 1181.572 | FALSE | 1181.572 | 1071.922 | 1122.138 | 1.102292 | 0.8434575 | 0.9640583 | 14.51509 | inferred_same_experiment | 3028x2018 | 1 | TRUE | TRUE | 81.40298 | 73.8488
36 | campaign |  | segmentation | 36(1) .jpg | 22 | 865.5899 | FALSE | 865.5899 | 779.5696 | 819.4176 | 1.110343 | 0.867551 | 0.9697792 | 14.51509 | inferred_same_experiment | 3028x2018 | 1 | TRUE | TRUE | 59.63379 | 53.70752
36 | campaign |  | segmentation | 36(1) .jpg | 23 | 1264.611 | FALSE | 1264.611 | 1192.717 | 1227.079 | 1.060278 | 0.8853962 | 0.9768535 | 14.51509 | inferred_same_experiment | 3028x2018 | 1 | TRUE | TRUE | 87.12385 | 82.17079
36 | campaign |  | segmentation | 36(1) .jpg | 24 | 1135.525 | FALSE | 1135.525 | 1015.342 | 1072.512 | 1.118367 | 0.9115117 | 0.9857471 | 14.51509 | inferred_same_experiment | 3028x2018 | 1 | TRUE | TRUE | 78.23063 | 69.9508
36 | campaign |  | segmentation | 36(1) .jpg | 25 | 1291.167 | FALSE | 1291.167 | 1256.895 | 1271.421 | 1.027267 | 0.8405516 | 0.9688103 | 14.51509 | inferred_same_experiment | 3028x2018 | 1 | TRUE | TRUE | 88.95342 | 86.59232
36 | campaign |  | segmentation | 36(1) .jpg | 26 | 721.6658 | FALSE | 721.6658 | 708.7602 | 709.7782 | 1.018209 | 0.8315156 | 0.9480061 | 14.51509 | inferred_same_experiment | 3028x2018 | 1 | TRUE | TRUE | 49.71831 | 48.82919
36 | campaign |  | segmentation | 36(1) .jpg | 27 | 789.1619 | FALSE | 789.1619 | 411.8916 | 555.1813 | 1.915945 | 0.7445765 | 0.975382 | 14.51509 | inferred_same_experiment | 3028x2018 | 1 | TRUE | TRUE | 54.36837 | 28.37678
36 | campaign |  | segmentation | 36(1) .jpg | 28 | 766.8949 | FALSE | 766.8949 | 423.1375 | 553.2452 | 1.812401 | 0.7393923 | 0.9735495 | 14.51509 | inferred_same_experiment | 3028x2018 | 1 | TRUE | TRUE | 52.83431 | 29.15156
36 | campaign |  | segmentation | 36(1) .jpg | 29 | 1949.328 | FALSE | 1949.328 | 1522.643 | 1656.257 | 1.280227 | 0.6530649 | 0.9030378 | 14.51509 | inferred_same_experiment | 3028x2018 | 1 | TRUE | TRUE | 134.2966 | 104.9007
36 | campaign |  | segmentation | 36(1) .jpg | 30 | 1121.529 | FALSE | 1121.529 | 997.4116 | 1049.888 | 1.12444 | 0.8238532 | 0.9493993 | 14.51509 | inferred_same_experiment | 3028x2018 | 1 | TRUE | TRUE | 77.26643 | 68.71549
36 | campaign |  | segmentation | 36(1) .jpg | 31 | 732.2437 | FALSE | 732.2437 | 699.4647 | 714.2991 | 1.046863 | 0.9077365 | 0.9768875 | 14.51509 | inferred_same_experiment | 3028x2018 | 1 | TRUE | TRUE | 50.44706 | 48.18879
36 | campaign |  | segmentation | 36(1) .jpg | 32 | 910.057 | FALSE | 910.057 | 838.782 | 872.2239 | 1.084974 | 0.8779125 | 0.9709004 | 14.51509 | inferred_same_experiment | 3028x2018 | 1 | TRUE | TRUE | 62.6973 | 57.78689
36 | campaign |  | segmentation | 36(1) .jpg | 33 | 899.5758 | FALSE | 899.5758 | 806.2821 | 850.1071 | 1.115709 | 0.8925699 | 0.9757334 | 14.51509 | inferred_same_experiment | 3028x2018 | 1 | TRUE | TRUE | 61.97521 | 55.54785
36 | campaign |  | segmentation | 36(1) .jpg | 34 | 2035.835 | FALSE | 2035.835 | 1069.039 | 1459.528 | 1.90436 | 0.6962731 | 0.9282291 | 14.51509 | inferred_same_experiment | 3028x2018 | 1 | TRUE | TRUE | 140.2564 | 73.65015
36 | campaign |  | segmentation | 36(1) .jpg | 35 | 1092.737 | FALSE | 1092.737 | 900.9756 | 984.2119 | 1.212837 | 0.8475918 | 0.9540291 | 14.51509 | inferred_same_experiment | 3028x2018 | 1 | TRUE | TRUE | 75.28281 | 62.07164
36 | campaign |  | segmentation | 36(1) .jpg | 36 | 1710.123 | FALSE | 1710.123 | 1058.475 | 1292.452 | 1.615647 | 0.659211 | 0.9195216 | 14.51509 | inferred_same_experiment | 3028x2018 | 1 | TRUE | TRUE | 117.8169 | 72.92239
36 | campaign |  | segmentation | 36(1) .jpg | 37 | 785.4134 | FALSE | 785.4134 | 756.8122 | 770.6615 | 1.037792 | 0.9249025 | 0.9818182 | 14.51509 | inferred_same_experiment | 3028x2018 | 1 | TRUE | TRUE | 54.11012 | 52.13967
36 | campaign |  | segmentation | 36(1) .jpg | 38 | 943.837 | FALSE | 943.837 | 921.5651 | 930.8423 | 1.024167 | 0.8906295 | 0.973478 | 14.51509 | inferred_same_experiment | 3028x2018 | 1 | TRUE | TRUE | 65.02453 | 63.49013
36 | campaign |  | segmentation | 36(1) .jpg | 39 | 1283.08 | FALSE | 1283.08 | 1195.987 | 1236.118 | 1.072822 | 0.8623236 | 0.9708539 | 14.51509 | inferred_same_experiment | 3028x2018 | 1 | TRUE | TRUE | 88.3963 | 82.39609
36 | campaign |  | segmentation | 36(1) .jpg | 40 | 877.5971 | FALSE | 877.5971 | 825.163 | 845.9949 | 1.063544 | 0.8630629 | 0.9659667 | 14.51509 | inferred_same_experiment | 3028x2018 | 1 | TRUE | TRUE | 60.46101 | 56.84862
36 | campaign |  | segmentation | 36(1) .jpg | 41 | 886.6882 | FALSE | 886.6882 | 757.1238 | 817.1227 | 1.171127 | 0.8671128 | 0.9651028 | 14.51509 | inferred_same_experiment | 3028x2018 | 1 | TRUE | TRUE | 61.08733 | 52.16114
36 | campaign |  | segmentation | 36(1) .jpg | 42 | 1233.584 | FALSE | 1233.584 | 1176.871 | 1202.902 | 1.048189 | 0.897377 | 0.9812625 | 14.51509 | inferred_same_experiment | 3028x2018 | 1 | TRUE | TRUE | 84.98627 | 81.07914
36 | campaign |  | segmentation | 36(2) .jpg | 1 | 2117.153 | FALSE | 2117.153 | 1189.586 | 1556.65 | 1.779739 | 0.7253006 | 0.9448745 | 14.51509 | inferred_same_experiment | 3028x2018 | 1 | TRUE | TRUE | 145.8587 | 81.95514
36 | campaign |  | segmentation | 36(2) .jpg | 2 | 1292.884 | FALSE | 1292.884 | 1186.487 | 1219.953 | 1.089673 | 0.8466888 | 0.9850852 | 14.51509 | inferred_same_experiment | 3028x2018 | 1 | TRUE | TRUE | 89.07169 | 81.74164
36 | campaign |  | segmentation | 36(2) .jpg | 3 | 1558.91 | FALSE | 1558.91 | 1386.024 | 1468.872 | 1.124735 | 0.8944654 | 0.9842144 | 14.51509 | inferred_same_experiment | 3028x2018 | 1 | TRUE | TRUE | 107.3992 | 95.48849
36 | campaign |  | segmentation | 36(2) .jpg | 4 | 1315.741 | FALSE | 1315.741 | 1143.041 | 1225.438 | 1.151089 | 0.8956786 | 0.9852165 | 14.51509 | inferred_same_experiment | 3028x2018 | 1 | TRUE | TRUE | 90.64642 | 78.74843
36 | campaign |  | segmentation | 36(2) .jpg | 5 | 738.6087 | FALSE | 738.6087 | 681.6655 | 705.9886 | 1.083535 | 0.8990247 | 0.9820296 | 14.51509 | inferred_same_experiment | 3028x2018 | 1 | TRUE | TRUE | 50.88557 | 46.96253
36 | campaign |  | segmentation | 36(2) .jpg | 6 | 2173.439 | FALSE | 2173.439 | 1922.378 | 1998.516 | 1.130599 | 0.6944463 | 0.9197554 | 14.51509 | inferred_same_experiment | 3028x2018 | 1 | TRUE | TRUE | 149.7365 | 132.44
36 | campaign |  | segmentation | 36(2) .jpg | 7 | 1420.485 | FALSE | 1420.485 | 1309.759 | 1360.601 | 1.084539 | 0.8591891 | 0.9784489 | 14.51509 | inferred_same_experiment | 3028x2018 | 1 | TRUE | TRUE | 97.86262 | 90.23426
36 | campaign |  | segmentation | 36(2) .jpg | 8 | 912.8781 | FALSE | 912.8781 | 585.3917 | 722.8852 | 1.559431 | 0.7869761 | 0.9710867 | 14.51509 | inferred_same_experiment | 3028x2018 | 1 | TRUE | TRUE | 62.89165 | 40.32987
36 | campaign |  | segmentation | 36(2) .jpg | 9 | 1129.194 | FALSE | 1129.194 | 692.3973 | 822.6848 | 1.630846 | 0.6040796 | 0.813871 | 14.51509 | inferred_same_experiment | 3028x2018 | 1 | TRUE | TRUE | 77.79445 | 47.70189
36 | campaign |  | segmentation | 36(2) .jpg | 10 | 983.0764 | FALSE | 983.0764 | 922.7941 | 950.0958 | 1.065326 | 0.877866 | 0.9747972 | 14.51509 | inferred_same_experiment | 3028x2018 | 1 | TRUE | TRUE | 67.72788 | 63.5748
36 | campaign |  | segmentation | 36(2) .jpg | 11 | 1264.303 | FALSE | 1264.303 | 1164.498 | 1210.572 | 1.085706 | 0.8546256 | 0.9736232 | 14.51509 | inferred_same_experiment | 3028x2018 | 1 | TRUE | TRUE | 87.10264 | 80.22671
36 | campaign |  | segmentation | 36(2) .jpg | 12 | 1108.613 | FALSE | 1108.613 | 1049.44 | 1073.137 | 1.056385 | 0.8209243 | 0.9464286 | 14.51509 | inferred_same_experiment | 3028x2018 | 1 | TRUE | TRUE | 76.37656 | 72.29994
36 | campaign |  | segmentation | 36(2) .jpg | 13 | 1235.566 | FALSE | 1235.566 | 1152.614 | 1187.189 | 1.071968 | 0.825925 | 0.956316 | 14.51509 | inferred_same_experiment | 3028x2018 | 1 | TRUE | TRUE | 85.12284 | 79.40799
36 | campaign |  | segmentation | 36(2) .jpg | 14 | 1413.58 | FALSE | 1413.58 | 1236.284 | 1318.446 | 1.143411 | 0.8367037 | 0.9668756 | 14.51509 | inferred_same_experiment | 3028x2018 | 1 | TRUE | TRUE | 97.38693 | 85.1723
36 | campaign |  | segmentation | 36(2) .jpg | 15 | 1236.057 | FALSE | 1236.057 | 1110.88 | 1169.202 | 1.112683 | 0.86775 | 0.9803771 | 14.51509 | inferred_same_experiment | 3028x2018 | 1 | TRUE | TRUE | 85.15668 | 76.53275
36 | campaign |  | segmentation | 36(2) .jpg | 16 | 729.0928 | FALSE | 729.0928 | 643.0751 | 684.1835 | 1.13376 | 0.9104256 | 0.9803371 | 14.51509 | inferred_same_experiment | 3028x2018 | 1 | TRUE | TRUE | 50.22998 | 44.30389
36 | campaign |  | segmentation | 36(2) .jpg | 17 | 1317.278 | FALSE | 1317.278 | 1162.455 | 1231.334 | 1.133186 | 0.8341794 | 0.9576415 | 14.51509 | inferred_same_experiment | 3028x2018 | 1 | TRUE | TRUE | 90.75228 | 80.08594
36 | campaign |  | segmentation | 36(2) .jpg | 18 | 2980.321 | FALSE | 2980.321 | 1371.724 | 1953.444 | 2.172682 | 0.5098698 | 0.8380958 | 14.51509 | inferred_same_experiment | 3028x2018 | 1 | TRUE | TRUE | 205.3256 | 94.5033
36 | campaign |  | segmentation | 36(2) .jpg | 19 | 1019.055 | FALSE | 1019.055 | 987.8453 | 1002.441 | 1.031594 | 0.887477 | 0.9737458 | 14.51509 | inferred_same_experiment | 3028x2018 | 1 | TRUE | TRUE | 70.20662 | 68.05643
36 | campaign |  | segmentation | 36(2) .jpg | 20 | 2456.725 | FALSE | 2456.725 | 1302.657 | 1755.026 | 1.885934 | 0.5785264 | 0.9038098 | 14.51509 | inferred_same_experiment | 3028x2018 | 1 | TRUE | TRUE | 169.2531 | 89.74501
36 | campaign |  | segmentation | 36(2) .jpg | 21 | 766.5566 | FALSE | 766.5566 | 739.4597 | 751.2729 | 1.036644 | 0.8959867 | 0.9713758 | 14.51509 | inferred_same_experiment | 3028x2018 | 1 | TRUE | TRUE | 52.81101 | 50.9442
36 | campaign |  | segmentation | 36(2) .jpg | 22 | 953.2258 | FALSE | 953.2258 | 876.8403 | 913.3875 | 1.087114 | 0.9099828 | 0.9838659 | 14.51509 | inferred_same_experiment | 3028x2018 | 1 | TRUE | TRUE | 65.67136 | 60.40887
36 | campaign |  | segmentation | 36(2) .jpg | 23 | 763.3983 | FALSE | 763.3983 | 685.5804 | 722.8852 | 1.113507 | 0.8996565 | 0.9769308 | 14.51509 | inferred_same_experiment | 3028x2018 | 1 | TRUE | TRUE | 52.59342 | 47.23224
36 | campaign |  | segmentation | 36(2) .jpg | 24 | 1857.18 | FALSE | 1857.18 | 936.3962 | 1262.422 | 1.983328 | 0.6108208 | 0.8772888 | 14.51509 | inferred_same_experiment | 3028x2018 | 1 | TRUE | TRUE | 127.9482 | 64.5119
36 | campaign |  | segmentation | 36(2) .jpg | 25 | 947.4077 | FALSE | 947.4077 | 890.7836 | 915.8805 | 1.063567 | 0.8594634 | 0.9645281 | 14.51509 | inferred_same_experiment | 3028x2018 | 1 | TRUE | TRUE | 65.27052 | 61.36947
36 | campaign |  | segmentation | 36(2) .jpg | 26 | 648.4699 | FALSE | 648.4699 | 636.4638 | 642.1135 | 1.018864 | 0.9075673 | 0.9752538 | 14.51509 | inferred_same_experiment | 3028x2018 | 1 | TRUE | TRUE | 44.67557 | 43.84841
36 | campaign |  | segmentation | 36(2) .jpg | 27 | 913.9384 | FALSE | 913.9384 | 826.2305 | 867.5983 | 1.106154 | 0.9054733 | 0.9811189 | 14.51509 | inferred_same_experiment | 3028x2018 | 1 | TRUE | TRUE | 62.9647 | 56.92217
36 | campaign |  | segmentation | 36(2) .jpg | 28 | 1033.308 | FALSE | 1033.308 | 1022.422 | 1024.673 | 1.010647 | 0.8756943 | 0.9697721 | 14.51509 | inferred_same_experiment | 3028x2018 | 1 | TRUE | TRUE | 71.18854 | 70.43857
36 | campaign |  | segmentation | 36(2) .jpg | 29 | 666.1251 | FALSE | 666.1251 | 630.3656 | 647.1073 | 1.056728 | 0.9443539 | 0.984858 | 14.51509 | inferred_same_experiment | 3028x2018 | 1 | TRUE | TRUE | 45.8919 | 43.42829
36 | campaign |  | segmentation | 36(2) .jpg | 30 | 777.1455 | FALSE | 777.1455 | 675.194 | 722.6996 | 1.150996 | 0.893993 | 0.9769192 | 14.51509 | inferred_same_experiment | 3028x2018 | 1 | TRUE | TRUE | 53.54052 | 46.51669
36 | campaign |  | segmentation | 36(2) .jpg | 31 | 901.0828 | FALSE | 901.0828 | 770.4015 | 829.5041 | 1.169628 | 0.8239955 | 0.9613943 | 14.51509 | inferred_same_experiment | 3028x2018 | 1 | TRUE | TRUE | 62.07903 | 53.07589
36 | campaign |  | segmentation | 36(2) .jpg | 32 | 994.7561 | FALSE | 994.7561 | 877.0716 | 932.1382 | 1.134179 | 0.8842163 | 0.9764848 | 14.51509 | inferred_same_experiment | 3028x2018 | 1 | TRUE | TRUE | 68.53254 | 60.4248
36 | campaign |  | segmentation | 36(2) .jpg | 33 | 972.3565 | FALSE | 972.3565 | 634.8557 | 723.0707 | 1.531618 | 0.5781391 | 0.8213232 | 14.51509 | inferred_same_experiment | 3028x2018 | 1 | TRUE | TRUE | 66.98935 | 43.73763
36 | campaign |  | segmentation | 36(2) .jpg | 34 | 851.6055 | FALSE | 851.6055 | 730.5497 | 788.3841 | 1.165705 | 0.9222587 | 0.9830293 | 14.51509 | inferred_same_experiment | 3028x2018 | 1 | TRUE | TRUE | 58.67035 | 50.33035
36 | campaign |  | segmentation | 36(2) .jpg | 35 | 656.8503 | FALSE | 656.8503 | 572.1322 | 612.3905 | 1.148074 | 0.9433115 | 0.9838142 | 14.51509 | inferred_same_experiment | 3028x2018 | 1 | TRUE | TRUE | 45.25292 | 39.41637
36 | campaign |  | segmentation | 36(2) .jpg | 36 | 811.3572 | FALSE | 811.3572 | 793.955 | 802.0463 | 1.021918 | 0.9213158 | 0.9803761 | 14.51509 | inferred_same_experiment | 3028x2018 | 1 | TRUE | TRUE | 55.89749 | 54.69859
36 | campaign |  | segmentation | 36(3) .jpg | 1 | 1120.102 | FALSE | 1120.102 | 994.573 | 1054.986 | 1.126213 | 0.9061905 | 0.9850427 | 14.51509 | inferred_same_experiment | 3028x2018 | 1 | TRUE | TRUE | 77.16806 | 68.51992
36 | campaign |  | segmentation | 36(3) .jpg | 2 | 1381.56 | FALSE | 1381.56 | 1185.579 | 1278.784 | 1.165304 | 0.8948025 | 0.9849733 | 14.51509 | inferred_same_experiment | 3028x2018 | 1 | TRUE | TRUE | 95.18092 | 81.67903
36 | campaign |  | segmentation | 36(3) .jpg | 3 | 1249.458 | FALSE | 1249.458 | 1092.85 | 1167.25 | 1.143302 | 0.8989883 | 0.9850659 | 14.51509 | inferred_same_experiment | 3028x2018 | 1 | TRUE | TRUE | 86.0799 | 75.29058
36 | campaign |  | segmentation | 36(3) .jpg | 4 | 1336.728 | FALSE | 1336.728 | 1249.251 | 1289.439 | 1.070024 | 0.8886585 | 0.9799209 | 14.51509 | inferred_same_experiment | 3028x2018 | 1 | TRUE | TRUE | 92.09229 | 86.06566
36 | campaign |  | segmentation | 36(3) .jpg | 5 | 986.4111 | FALSE | 986.4111 | 944.0319 | 964.1097 | 1.044892 | 0.9144736 | 0.9863365 | 14.51509 | inferred_same_experiment | 3028x2018 | 1 | TRUE | TRUE | 67.95762 | 65.03795
36 | campaign |  | segmentation | 36(3) .jpg | 6 | 1244.997 | FALSE | 1244.997 | 1166.801 | 1203.794 | 1.067017 | 0.8842187 | 0.9743867 | 14.51509 | inferred_same_experiment | 3028x2018 | 1 | TRUE | TRUE | 85.77256 | 80.38539
36 | campaign |  | segmentation | 36(3) .jpg | 7 | 1101.883 | FALSE | 1101.883 | 1091.814 | 1093.934 | 1.009223 | 0.8861161 | 0.9735923 | 14.51509 | inferred_same_experiment | 3028x2018 | 1 | TRUE | TRUE | 75.91295 | 75.21919
36 | campaign |  | segmentation | 36(3) .jpg | 8 | 1344.003 | FALSE | 1344.003 | 1186.298 | 1259.763 | 1.132939 | 0.8875174 | 0.975272 | 14.51509 | inferred_same_experiment | 3028x2018 | 1 | TRUE | TRUE | 92.59346 | 81.72856
36 | campaign |  | segmentation | 36(3) .jpg | 9 | 1289.616 | FALSE | 1289.616 | 1228.985 | 1257.419 | 1.049334 | 0.8871896 | 0.9823333 | 14.51509 | inferred_same_experiment | 3028x2018 | 1 | TRUE | TRUE | 88.84653 | 84.66944
36 | campaign |  | segmentation | 36(3) .jpg | 10 | 1338.246 | FALSE | 1338.246 | 1244.114 | 1288.502 | 1.075662 | 0.8763347 | 0.9780341 | 14.51509 | inferred_same_experiment | 3028x2018 | 1 | TRUE | TRUE | 92.1969 | 85.71176
36 | campaign |  | segmentation | 36(3) .jpg | 11 | 3684.777 | FALSE | 3684.777 | 2105.167 | 2703.797 | 1.750349 | 0.5897314 | 0.9139752 | 14.51509 | inferred_same_experiment | 3028x2018 | 1 | TRUE | TRUE | 253.8583 | 145.033
36 | campaign |  | segmentation | 36(3) .jpg | 12 | 1295.527 | FALSE | 1295.527 | 1198.309 | 1243.69 | 1.081129 | 0.8879193 | 0.9774538 | 14.51509 | inferred_same_experiment | 3028x2018 | 1 | TRUE | TRUE | 89.25376 | 82.55604
36 | campaign |  | segmentation | 36(3) .jpg | 13 | 1348.134 | FALSE | 1348.134 | 1316.48 | 1330.497 | 1.024044 | 0.8813758 | 0.9753178 | 14.51509 | inferred_same_experiment | 3028x2018 | 1 | TRUE | TRUE | 92.87809 | 90.69733
36 | campaign |  | segmentation | 36(3) .jpg | 14 | 1110.768 | FALSE | 1110.768 | 1047.351 | 1074.886 | 1.06055 | 0.8469376 | 0.9676477 | 14.51509 | inferred_same_experiment | 3028x2018 | 1 | TRUE | TRUE | 76.52503 | 72.15601
36 | campaign |  | segmentation | 36(3) .jpg | 15 | 1234.887 | FALSE | 1234.887 | 1177.75 | 1203.905 | 1.048514 | 0.8750532 | 0.9786271 | 14.51509 | inferred_same_experiment | 3028x2018 | 1 | TRUE | TRUE | 85.07608 | 81.1397
36 | campaign |  | segmentation | 36(3) .jpg | 16 | 1266.618 | FALSE | 1266.618 | 1145.324 | 1201.787 | 1.105904 | 0.8668125 | 0.9716658 | 14.51509 | inferred_same_experiment | 3028x2018 | 1 | TRUE | TRUE | 87.26212 | 78.90573
36 | campaign |  | segmentation | 36(3) .jpg | 17 | 1337.733 | FALSE | 1337.733 | 1067.184 | 1186.398 | 1.253517 | 0.779202 | 0.9421799 | 14.51509 | inferred_same_experiment | 3028x2018 | 1 | TRUE | TRUE | 92.16154 | 73.52238
36 | campaign |  | segmentation | 36(3) .jpg | 18 | 1193.614 | FALSE | 1193.614 | 1142.231 | 1164.719 | 1.044985 | 0.8732392 | 0.9781431 | 14.51509 | inferred_same_experiment | 3028x2018 | 1 | TRUE | TRUE | 82.23262 | 78.69263
36 | campaign |  | segmentation | 36(3) .jpg | 19 | 1178.341 | FALSE | 1178.341 | 1124.483 | 1148.834 | 1.047896 | 0.8594706 | 0.9750297 | 14.51509 | inferred_same_experiment | 3028x2018 | 1 | TRUE | TRUE | 81.18039 | 77.46989
36 | campaign |  | segmentation | 36(3) .jpg | 20 | 956.2474 | FALSE | 956.2474 | 940.6824 | 946.4182 | 1.016547 | 0.8729638 | 0.977173 | 14.51509 | inferred_same_experiment | 3028x2018 | 1 | TRUE | TRUE | 65.87953 | 64.80719
36 | campaign |  | segmentation | 36(3) .jpg | 21 | 1167.21 | FALSE | 1167.21 | 1158.033 | 1160.566 | 1.007925 | 0.8610823 | 0.9749515 | 14.51509 | inferred_same_experiment | 3028x2018 | 1 | TRUE | TRUE | 80.41356 | 79.78133
36 | campaign |  | segmentation | 36(3) .jpg | 22 | 1269.847 | FALSE | 1269.847 | 1242.952 | 1254.749 | 1.021639 | 0.8566246 | 0.9710457 | 14.51509 | inferred_same_experiment | 3028x2018 | 1 | TRUE | TRUE | 87.48463 | 85.63167
36 | campaign |  | segmentation | 36(3) .jpg | 23 | 1212.879 | FALSE | 1212.879 | 1161.997 | 1184.814 | 1.043789 | 0.8705921 | 0.9717734 | 14.51509 | inferred_same_experiment | 3028x2018 | 1 | TRUE | TRUE | 83.55987 | 80.05441
36 | campaign |  | segmentation | 36(3) .jpg | 24 | 1235.737 | FALSE | 1235.737 | 1187.433 | 1209.019 | 1.040679 | 0.8757555 | 0.9772238 | 14.51509 | inferred_same_experiment | 3028x2018 | 1 | TRUE | TRUE | 85.13462 | 81.80681
36 | campaign |  | segmentation | 36(3) .jpg | 25 | 995.1409 | FALSE | 995.1409 | 927.4089 | 958.5287 | 1.073034 | 0.8875721 | 0.9735645 | 14.51509 | inferred_same_experiment | 3028x2018 | 1 | TRUE | TRUE | 68.55905 | 63.89273
36 | campaign |  | segmentation | 36(3) .jpg | 26 | 1260.087 | FALSE | 1260.087 | 1164.245 | 1207.798 | 1.082321 | 0.8486584 | 0.9698591 | 14.51509 | inferred_same_experiment | 3028x2018 | 1 | TRUE | TRUE | 86.81221 | 80.20928
36 | campaign |  | segmentation | 36(3) .jpg | 27 | 1085.735 | FALSE | 1085.735 | 1036.926 | 1058.666 | 1.047071 | 0.8685301 | 0.9736658 | 14.51509 | inferred_same_experiment | 3028x2018 | 1 | TRUE | TRUE | 74.80041 | 71.43777
36 | campaign |  | segmentation | 36(3) .jpg | 28 | 2040.737 | FALSE | 2040.737 | 1137.686 | 1503.617 | 1.793762 | 0.7321605 | 0.936965 | 14.51509 | inferred_same_experiment | 3028x2018 | 1 | TRUE | TRUE | 140.5942 | 78.3795
36 | campaign |  | segmentation | 36(3) .jpg | 29 | 1257.184 | FALSE | 1257.184 | 1164.481 | 1206.91 | 1.079609 | 0.8567825 | 0.9746904 | 14.51509 | inferred_same_experiment | 3028x2018 | 1 | TRUE | TRUE | 86.61219 | 80.22554
36 | campaign |  | segmentation | 36(3) .jpg | 30 | 1001.927 | FALSE | 1001.927 | 970.5433 | 981.8924 | 1.032337 | 0.8428691 | 0.9591673 | 14.51509 | inferred_same_experiment | 3028x2018 | 1 | TRUE | TRUE | 69.0266 | 66.86443
36 | campaign |  | segmentation | 36(3) .jpg | 31 | 923.4582 | FALSE | 923.4582 | 917.9417 | 919.3885 | 1.00601 | 0.8943942 | 0.9803983 | 14.51509 | inferred_same_experiment | 3028x2018 | 1 | TRUE | TRUE | 63.62056 | 63.2405
36 | campaign |  | segmentation | 36(3) .jpg | 32 | 1188.213 | FALSE | 1188.213 | 1127.047 | 1154.657 | 1.054271 | 0.8787574 | 0.9727931 | 14.51509 | inferred_same_experiment | 3028x2018 | 1 | TRUE | TRUE | 81.8605 | 77.64657
36 | campaign |  | segmentation | 36(3) .jpg | 33 | 1183.943 | FALSE | 1183.943 | 1165.541 | 1174.01 | 1.015789 | 0.9198601 | 0.987697 | 14.51509 | inferred_same_experiment | 3028x2018 | 1 | TRUE | TRUE | 81.56638 | 80.29854
36 | campaign |  | segmentation | 36(3) .jpg | 34 | 958.1293 | FALSE | 958.1293 | 895.2544 | 925.2056 | 1.070231 | 0.8916502 | 0.9791347 | 14.51509 | inferred_same_experiment | 3028x2018 | 1 | TRUE | TRUE | 66.00918 | 61.67749
36 | campaign |  | segmentation | 36(3) .jpg | 35 | 1277.822 | FALSE | 1277.822 | 1251.423 | 1259.87 | 1.021096 | 0.8397541 | 0.9616447 | 14.51509 | inferred_same_experiment | 3028x2018 | 1 | TRUE | TRUE | 88.03405 | 86.21529
36 | campaign |  | segmentation | 36(3) .jpg | 36 | 1051.733 | FALSE | 1051.733 | 1010.166 | 1028.723 | 1.041149 | 0.8549993 | 0.9654919 | 14.51509 | inferred_same_experiment | 3028x2018 | 1 | TRUE | TRUE | 72.45789 | 69.59415
36 | campaign |  | segmentation | 36(3) .jpg | 37 | 1250.181 | FALSE | 1250.181 | 1118.84 | 1180.959 | 1.11739 | 0.8524833 | 0.9703247 | 14.51509 | inferred_same_experiment | 3028x2018 | 1 | TRUE | TRUE | 86.12974 | 77.08116
36 | campaign |  | segmentation | 36(3) .jpg | 38 | 1281.858 | FALSE | 1281.858 | 1211.635 | 1243.043 | 1.057958 | 0.8641143 | 0.9698602 | 14.51509 | inferred_same_experiment | 3028x2018 | 1 | TRUE | TRUE | 88.31211 | 83.47412
36 | campaign |  | segmentation | 36(3) .jpg | 39 | 1003.93 | FALSE | 1003.93 | 954.4323 | 976.413 | 1.051861 | 0.8857194 | 0.9742325 | 14.51509 | inferred_same_experiment | 3028x2018 | 1 | TRUE | TRUE | 69.16459 | 65.75448
36 | campaign |  | segmentation | 36(3) .jpg | 40 | 1105.779 | FALSE | 1105.779 | 1104.881 | 1104.549 | 1.000813 | 0.91041 | 0.9837768 | 14.51509 | inferred_same_experiment | 3028x2018 | 1 | TRUE | TRUE | 76.18134 | 76.11946
36 | campaign |  | segmentation | 36(3) .jpg | 41 | 1101.503 | FALSE | 1101.503 | 1058.042 | 1078.996 | 1.041076 | 0.927027 | 0.9877105 | 14.51509 | inferred_same_experiment | 3028x2018 | 1 | TRUE | TRUE | 75.88673 | 72.89257
35 | campaign |  | segmentation | 37(1) .jpg | 1 | 2293.775 | FALSE | 2293.775 | 1422.324 | 1777.901 | 1.612695 | 0.7340159 | 0.932487 | 13.97755 | inferred_same_experiment | 3028x2018 | 1 | TRUE | TRUE | 164.1042 | 101.7577
35 | campaign |  | segmentation | 37(1) .jpg | 2 | 2176.322 | FALSE | 2176.322 | 1200.752 | 1588.67 | 1.812466 | 0.7130362 | 0.9230349 | 13.97755 | inferred_same_experiment | 3028x2018 | 1 | TRUE | TRUE | 155.7012 | 85.90576
35 | campaign |  | segmentation | 37(1) .jpg | 3 | 1810.106 | FALSE | 1810.106 | 1152.009 | 1413.067 | 1.571261 | 0.7539803 | 0.9242372 | 13.97755 | inferred_same_experiment | 3028x2018 | 1 | TRUE | TRUE | 129.501 | 82.4185
35 | campaign |  | segmentation | 37(1) .jpg | 4 | 1647.183 | FALSE | 1647.183 | 1112.18 | 1343.676 | 1.481039 | 0.7822392 | 0.9504976 | 13.97755 | inferred_same_experiment | 3028x2018 | 1 | TRUE | TRUE | 117.8449 | 79.56904
35 | campaign |  | segmentation | 37(1) .jpg | 5 | 1955.262 | FALSE | 1955.262 | 1209.473 | 1513.124 | 1.616622 | 0.744723 | 0.9329954 | 13.97755 | inferred_same_experiment | 3028x2018 | 1 | TRUE | TRUE | 139.8859 | 86.52972
35 | campaign |  | segmentation | 37(1) .jpg | 6 | 2682.436 | FALSE | 2682.436 | 1198.57 | 1759.972 | 2.23803 | 0.6687853 | 0.9223021 | 13.97755 | inferred_same_experiment | 3028x2018 | 1 | TRUE | TRUE | 191.9103 | 85.74967
35 | campaign |  | segmentation | 37(1) .jpg | 7 | 1228.214 | FALSE | 1228.214 | 952.4578 | 1072.494 | 1.289521 | 0.8413893 | 0.964539 | 13.97755 | inferred_same_experiment | 3028x2018 | 1 | TRUE | TRUE | 87.87048 | 68.14197
35 | campaign |  | segmentation | 37(1) .jpg | 8 | 1730.904 | FALSE | 1730.904 | 1201.453 | 1425.598 | 1.440676 | 0.7688543 | 0.9396205 | 13.97755 | inferred_same_experiment | 3028x2018 | 1 | TRUE | TRUE | 123.8346 | 85.95588
35 | campaign |  | segmentation | 37(1) .jpg | 9 | 1520.339 | FALSE | 1520.339 | 1150.455 | 1315.803 | 1.32151 | 0.8254767 | 0.9619903 | 13.97755 | inferred_same_experiment | 3028x2018 | 1 | TRUE | TRUE | 108.77 | 82.30736
35 | campaign |  | segmentation | 37(1) .jpg | 10 | 3302.667 | FALSE | 3302.667 | 2510.192 | 2783.787 | 1.315703 | 0.503442 | 0.876833 | 13.97755 | inferred_same_experiment | 3028x2018 | 1 | TRUE | TRUE | 236.2837 | 179.5874
35 | campaign |  | segmentation | 37(1) .jpg | 11 | 1956.042 | FALSE | 1956.042 | 1149.241 | 1475.249 | 1.702029 | 0.7412701 | 0.926899 | 13.97755 | inferred_same_experiment | 3028x2018 | 1 | TRUE | TRUE | 139.9417 | 82.22052
35 | campaign |  | segmentation | 37(1) .jpg | 12 | 1249.375 | FALSE | 1249.375 | 1168.43 | 1202.4 | 1.069276 | 0.8314203 | 0.9636876 | 13.97755 | inferred_same_experiment | 3028x2018 | 1 | TRUE | TRUE | 89.38437 | 83.59336
35 | campaign |  | segmentation | 37(1) .jpg | 13 | 1476.823 | FALSE | 1476.823 | 1132.515 | 1283.552 | 1.304021 | 0.820477 | 0.9605511 | 13.97755 | inferred_same_experiment | 3028x2018 | 1 | TRUE | TRUE | 105.6568 | 81.02382
35 | campaign |  | segmentation | 37(1) .jpg | 14 | 1780.902 | FALSE | 1780.902 | 1058.869 | 1357.582 | 1.681891 | 0.7651171 | 0.9475636 | 13.97755 | inferred_same_experiment | 3028x2018 | 1 | TRUE | TRUE | 127.4116 | 75.75497
35 | campaign |  | segmentation | 37(1) .jpg | 15 | 1415.268 | FALSE | 1415.268 | 1218.21 | 1306.506 | 1.16176 | 0.8357079 | 0.969894 | 13.97755 | inferred_same_experiment | 3028x2018 | 1 | TRUE | TRUE | 101.2529 | 87.15476
35 | campaign |  | segmentation | 37(1) .jpg | 16 | 2167 | FALSE | 2167 | 1291.625 | 1638.161 | 1.677732 | 0.7165578 | 0.9066308 | 13.97755 | inferred_same_experiment | 3028x2018 | 1 | TRUE | TRUE | 155.0343 | 92.4071
35 | campaign |  | segmentation | 37(1) .jpg | 17 | 1300.123 | FALSE | 1300.123 | 1002.472 | 1137.115 | 1.296917 | 0.8546936 | 0.9737729 | 13.97755 | inferred_same_experiment | 3028x2018 | 1 | TRUE | TRUE | 93.0151 | 71.72014
35 | campaign |  | segmentation | 37(1) .jpg | 18 | 1352.119 | FALSE | 1352.119 | 1113.6 | 1218.736 | 1.214187 | 0.7980218 | 0.9529205 | 13.97755 | inferred_same_experiment | 3028x2018 | 1 | TRUE | TRUE | 96.73507 | 79.67064
35 | campaign |  | segmentation | 37(1) .jpg | 19 | 1579.242 | FALSE | 1579.242 | 1247.778 | 1396.421 | 1.265644 | 0.8453547 | 0.9637325 | 13.97755 | inferred_same_experiment | 3028x2018 | 1 | TRUE | TRUE | 112.9842 | 89.27012
35 | campaign |  | segmentation | 37(1) .jpg | 20 | 1981.017 | FALSE | 1981.017 | 1062.514 | 1422.891 | 1.864461 | 0.6908176 | 0.9136731 | 13.97755 | inferred_same_experiment | 3028x2018 | 1 | TRUE | TRUE | 141.7285 | 76.01577
35 | campaign |  | segmentation | 37(1) .jpg | 21 | 1750.692 | FALSE | 1750.692 | 1181.042 | 1413.771 | 1.482329 | 0.7590699 | 0.9437397 | 13.97755 | inferred_same_experiment | 3028x2018 | 1 | TRUE | TRUE | 125.2503 | 84.49564
35 | campaign |  | segmentation | 37(1) .jpg | 22 | 1481.315 | FALSE | 1481.315 | 1128.456 | 1286.262 | 1.312692 | 0.8034256 | 0.956153 | 13.97755 | inferred_same_experiment | 3028x2018 | 1 | TRUE | TRUE | 105.9782 | 80.73347
35 | campaign |  | segmentation | 37(1) .jpg | 23 | 1755.432 | FALSE | 1755.432 | 1061.5 | 1350.324 | 1.653728 | 0.7718107 | 0.9633329 | 13.97755 | inferred_same_experiment | 3028x2018 | 1 | TRUE | TRUE | 125.5894 | 75.94319758
35 | campaign |  | segmentation | 37(1) .jpg | 24 | 1963.803 | FALSE | 1963.803 | 1069.009 | 1417.373 | 1.837032 | 0.714126 | 0.9092547 | 13.97755 | inferred_same_experiment | 3028x2018 | 1 | TRUE | TRUE | 140.4969 | 76.4804
35 | campaign |  | segmentation | 37(1) .jpg | 25 | 2136.305 | FALSE | 2136.305 | 1139.404 | 1530.288 | 1.874933 | 0.707965 | 0.9263924 | 13.97755 | inferred_same_experiment | 3028x2018 | 1 | TRUE | TRUE | 152.8383 | 81.51669
35 | campaign |  | segmentation | 37(2) .jpg | 1 | 2326.687 | FALSE | 2326.687 | 1454.874 | 1818.913 | 1.599237 | 0.7708118 | 0.9479011 | 13.97755 | inferred_same_experiment | 3028x2018 | 1 | TRUE | TRUE | 166.4589 | 104.0865
35 | campaign |  | segmentation | 37(2) .jpg | 2 | 1918.642 | FALSE | 1918.642 | 1056.461 | 1401.4 | 1.816103 | 0.7340076 | 0.9278411 | 13.97755 | inferred_same_experiment | 3028x2018 | 1 | TRUE | TRUE | 137.266 | 75.58268
35 | campaign |  | segmentation | 37(2) .jpg | 3 | 1191.495 | FALSE | 1191.495 | 980.1142 | 1080.121 | 1.215669 | 0.8920575 | 0.9846735 | 13.97755 | inferred_same_experiment | 3028x2018 | 1 | TRUE | TRUE | 85.24346 | 70.1206
35 | campaign |  | segmentation | 37(2) .jpg | 4 | 1696.65 | FALSE | 1696.65 | 1210.157 | 1418.075 | 1.402009 | 0.7819886 | 0.942301 | 13.97755 | inferred_same_experiment | 3028x2018 | 1 | TRUE | TRUE | 121.384 | 86.5786
35 | campaign |  | segmentation | 37(2) .jpg | 5 | 1289.389 | FALSE | 1289.389 | 1053.177 | 1161.572 | 1.224285 | 0.8723645 | 0.9734386 | 13.97755 | inferred_same_experiment | 3028x2018 | 1 | TRUE | TRUE | 92.2471 | 75.34775
35 | campaign |  | segmentation | 37(2) .jpg | 6 | 1169.676 | FALSE | 1169.676 | 1079.548 | 1122.473 | 1.083487 | 0.867073 | 0.9712368 | 13.97755 | inferred_same_experiment | 3028x2018 | 1 | TRUE | TRUE | 83.6825 | 77.23442
35 | campaign |  | segmentation | 37(2) .jpg | 7 | 1794.225 | FALSE | 1794.225 | 1120.63 | 1404.68 | 1.601087 | 0.7854624 | 0.9560082 | 13.97755 | inferred_same_experiment | 3028x2018 | 1 | TRUE | TRUE | 128.3648 | 80.17353
35 | campaign |  | segmentation | 37(2) .jpg | 8 | 1883.074 | FALSE | 1883.074 | 1152.71 | 1457.692 | 1.633605 | 0.765802 | 0.9424095 | 13.97755 | inferred_same_experiment | 3028x2018 | 1 | TRUE | TRUE | 134.7213 | 82.46869
35 | campaign |  | segmentation | 37(2) .jpg | 9 | 1458.016 | FALSE | 1458.016 | 1173.166 | 1298.964 | 1.242804 | 0.822568 | 0.9564298 | 13.97755 | inferred_same_experiment | 3028x2018 | 1 | TRUE | TRUE | 104.3113 | 83.93219
35 | campaign |  | segmentation | 37(2) .jpg | 10 | 1923.69 | FALSE | 1923.69 | 1129.408 | 1451.622 | 1.703272 | 0.7064051 | 0.9064741 | 13.97755 | inferred_same_experiment | 3028x2018 | 1 | TRUE | TRUE | 137.6271 | 80.8016
35 | campaign |  | segmentation | 37(2) .jpg | 11 | 1914.702 | FALSE | 1914.702 | 1109.747 | 1436.463 | 1.72535 | 0.7608743 | 0.9484336 | 13.97755 | inferred_same_experiment | 3028x2018 | 1 | TRUE | TRUE | 136.9841 | 79.39495
35 | campaign |  | segmentation | 37(2) .jpg | 12 | 1193.687 | FALSE | 1193.687 | 1170.839 | 1181.109 | 1.019514 | 0.8957269 | 0.9840323 | 13.97755 | inferred_same_experiment | 3028x2018 | 1 | TRUE | TRUE | 85.40027 | 83.76566
35 | campaign |  | segmentation | 37(2) .jpg | 13 | 1498.964 | FALSE | 1498.964 | 1133.932 | 1295.704 | 1.321918 | 0.7965958 | 0.9536527 | 13.97755 | inferred_same_experiment | 3028x2018 | 1 | TRUE | TRUE | 107.2408 | 81.1252
35 | campaign |  | segmentation | 37(2) .jpg | 14 | 1138.267 | FALSE | 1138.267 | 577.0754 | 787.8098 | 1.972475 | 0.6816403 | 0.9407994 | 13.97755 | inferred_same_experiment | 3028x2018 | 1 | TRUE | TRUE | 81.43535 | 41.28588
35 | campaign |  | segmentation | 37(2) .jpg | 15 | 1175.206 | FALSE | 1175.206 | 825.0343 | 970.4573 | 1.424432 | 0.8248321 | 0.9813375 | 13.97755 | inferred_same_experiment | 3028x2018 | 1 | TRUE | TRUE | 84.07808 | 59.02567
35 | campaign |  | segmentation | 37(2) .jpg | 16 | 1183.068 | FALSE | 1183.068 | 803.1047 | 945.5297 | 1.473118 | 0.7278742 | 0.9540749 | 13.97755 | inferred_same_experiment | 3028x2018 | 1 | TRUE | TRUE | 84.64056 | 57.45675
35 | campaign |  | segmentation | 37(2) .jpg | 17 | 1158.819 | FALSE | 1158.819 | 1079.018 | 1115.582 | 1.073957 | 0.8240762 | 0.9621154 | 13.97755 | inferred_same_experiment | 3028x2018 | 1 | TRUE | TRUE | 82.90574 | 77.19651
35 | campaign |  | segmentation | 37(2) .jpg | 18 | 1327.9 | FALSE | 1327.9 | 875.0275 | 1041.906 | 1.517552 | 0.7013758 | 0.8851927 | 13.97755 | inferred_same_experiment | 3028x2018 | 1 | TRUE | TRUE | 95.00233 | 62.60235
35 | campaign |  | segmentation | 37(2) .jpg | 19 | 1365.827 | FALSE | 1365.827 | 1108.348 | 1222.71 | 1.232309 | 0.8484601 | 0.9603707 | 13.97755 | inferred_same_experiment | 3028x2018 | 1 | TRUE | TRUE | 97.71579 | 79.29487
35 | campaign |  | segmentation | 37(2) .jpg | 20 | 1645.408 | FALSE | 1645.408 | 1100.124 | 1332.149 | 1.495657 | 0.773532 | 0.9481659 | 13.97755 | inferred_same_experiment | 3028x2018 | 1 | TRUE | TRUE | 117.7179 | 78.70651
35 | campaign |  | segmentation | 37(2) .jpg | 21 | 1494.69 | FALSE | 1494.69 | 1102.203 | 1276.264 | 1.356092 | 0.8015958 | 0.9556334 | 13.97755 | inferred_same_experiment | 3028x2018 | 1 | TRUE | TRUE | 106.935 | 78.85527
35 | campaign |  | segmentation | 37(2) .jpg | 22 | 1754.256 | FALSE | 1754.256 | 1083.278 | 1364.982 | 1.619397 | 0.7844336 | 0.9538971 | 13.97755 | inferred_same_experiment | 3028x2018 | 1 | TRUE | TRUE | 125.5053 | 77.50125
35 | campaign |  | segmentation | 37(2) .jpg | 23 | 1544.294 | FALSE | 1544.294 | 1128.215 | 1308.599 | 1.368793 | 0.8033556 | 0.9495172 | 13.97755 | inferred_same_experiment | 3028x2018 | 1 | TRUE | TRUE | 110.4839 | 80.71624
35 | campaign |  | segmentation | 37(2) .jpg | 24 | 1606.363 | FALSE | 1606.363 | 1103.193 | 1323.719 | 1.456103 | 0.8054713 | 0.9659901 | 13.97755 | inferred_same_experiment | 3028x2018 | 1 | TRUE | TRUE | 114.9245 | 78.92606
35 | campaign |  | segmentation | 37(2) .jpg | 25 | 1674.812 | FALSE | 1674.812 | 1146.929 | 1368.895 | 1.460257 | 0.7687135 | 0.9262265 | 13.97755 | inferred_same_experiment | 3028x2018 | 1 | TRUE | TRUE | 119.8215 | 82.05508
35 | campaign |  | segmentation | 37(2) .jpg | 26 | 3075.099 | FALSE | 3075.099 | 1088.278 | 1792.671 | 2.825656 | 0.6047083 | 0.9336561 | 13.97755 | inferred_same_experiment | 3028x2018 | 1 | TRUE | TRUE | 220.0027 | 77.859
35 | campaign |  | segmentation | 37(2) .jpg | 27 | 1599.155 | FALSE | 1599.155 | 1057.971 | 1289.353 | 1.511531 | 0.7930293 | 0.9525371 | 13.97755 | inferred_same_experiment | 3028x2018 | 1 | TRUE | TRUE | 114.4088 | 75.6907
35 | campaign |  | segmentation | 37(2) .jpg | 28 | 3709.238 | FALSE | 3709.238 | 2548.438 | 2809.582 | 1.455495 | 0.3644876 | 0.8266816 | 13.97755 | inferred_same_experiment | 3028x2018 | 1 | TRUE | TRUE | 265.3711 | 182.3237
35 | campaign |  | segmentation | 37(2) .jpg | 29 | 1761.558 | FALSE | 1761.558 | 1019.593 | 1321.274 | 1.727708 | 0.7537844 | 0.9402465 | 13.97755 | inferred_same_experiment | 3028x2018 | 1 | TRUE | TRUE | 126.0277 | 72.94502
35 | campaign |  | segmentation | 37(2) .jpg | 30 | 1936.2 | FALSE | 1936.2 | 1091.571 | 1433.082 | 1.773774 | 0.7436826 | 0.9432195 | 13.97755 | inferred_same_experiment | 3028x2018 | 1 | TRUE | TRUE | 138.5221 | 78.09457
35 | campaign |  | segmentation | 37(2) .jpg | 31 | 1186.059 | FALSE | 1186.059 | 983.8833 | 1076.43 | 1.205488 | 0.8948058 | 0.9872827 | 13.97755 | inferred_same_experiment | 3028x2018 | 1 | TRUE | TRUE | 84.85459 | 70.39025
35 | campaign |  | segmentation | 37(2) .jpg | 32 | 2541.903 | FALSE | 2541.903 | 1054.907 | 1615.377 | 2.409599 | 0.6585449 | 0.95607 | 13.97755 | inferred_same_experiment | 3028x2018 | 1 | TRUE | TRUE | 181.8561 | 75.47153
35 | campaign |  | segmentation | 37(2) .jpg | 33 | 2131.503 | FALSE | 2131.503 | 1111.012 | 1516.572 | 1.918523 | 0.7248206 | 0.9481132 | 13.97755 | inferred_same_experiment | 3028x2018 | 1 | TRUE | TRUE | 152.4947 | 79.48549
35 | campaign |  | segmentation | 37(2) .jpg | 34 | 1103.152 | FALSE | 1103.152 | 656.7877 | 823.9254 | 1.679618 | 0.7153364 | 0.9711744 | 13.97755 | inferred_same_experiment | 3028x2018 | 1 | TRUE | TRUE | 78.92315 | 46.98875
35 | campaign |  | segmentation | 37(2) .jpg | 35 | 1122.75 | FALSE | 1122.75 | 610.9596 | 805.9156 | 1.837683 | 0.7031301 | 0.978269 | 13.97755 | inferred_same_experiment | 3028x2018 | 1 | TRUE | TRUE | 80.32522 | 43.71006
38 | campaign |  | segmentation | 38(2) .jpg | 1 | 2967.761 | FALSE | 2967.761 | 1201.22 | 1848.232 | 2.470623 | 0.6145808 | 0.9171743 | 13.91648 | inferred_same_experiment | 3028x2018 | 1 | TRUE | TRUE | 213.2551 | 86.31633
38 | campaign |  | segmentation | 38(2) .jpg | 2 | 2474.132 | FALSE | 2474.132 | 1128.401 | 1641.102 | 2.192601 | 0.6519254 | 0.9364657 | 13.91648 | inferred_same_experiment | 3028x2018 | 1 | TRUE | TRUE | 177.7843 | 81.08374
38 | campaign |  | segmentation | 38(2) .jpg | 3 | 2330.822 | FALSE | 2330.822 | 1092.077 | 1569.522 | 2.134302 | 0.7012108 | 0.9243153 | 13.91648 | inferred_same_experiment | 3028x2018 | 1 | TRUE | TRUE | 167.4864 | 78.47364
38 | campaign |  | segmentation | 38(2) .jpg | 4 | 1614.465 | FALSE | 1614.465 | 1162.876 | 1360.651 | 1.388338 | 0.8078664 | 0.9582642 | 13.91648 | inferred_same_experiment | 3028x2018 | 1 | TRUE | TRUE | 116.011 | 83.56105
38 | campaign |  | segmentation | 38(2) .jpg | 5 | 1178.832 | FALSE | 1178.832 | 983.979 | 1068.732 | 1.198025 | 0.8159159 | 0.9627936 | 13.91648 | inferred_same_experiment | 3028x2018 | 1 | TRUE | TRUE | 84.70759 | 70.706
38 | campaign |  | segmentation | 38(2) .jpg | 6 | 2562.087 | FALSE | 2562.087 | 2027.304 | 2171.798 | 1.26379 | 0.5604255 | 0.887322 | 13.91648 | inferred_same_experiment | 3028x2018 | 1 | TRUE | TRUE | 184.1045 | 145.6765
38 | campaign |  | segmentation | 38(2) .jpg | 7 | 1208.337 | FALSE | 1208.337 | 1107.086 | 1144.279 | 1.091458 | 0.8270248 | 0.9647529 | 13.91648 | inferred_same_experiment | 3028x2018 | 1 | TRUE | TRUE | 86.82776 | 79.55211
38 | campaign |  | segmentation | 38(2) .jpg | 8 | 1517.766 | FALSE | 1517.766 | 1267.926 | 1379.548 | 1.197047 | 0.7965681 | 0.9579248 | 13.91648 | inferred_same_experiment | 3028x2018 | 1 | TRUE | TRUE | 109.0625 | 91.10962
38 | campaign |  | segmentation | 38(2) .jpg | 9 | 2000.456 | FALSE | 2000.456 | 1263.815 | 1570.386 | 1.582871 | 0.7506955 | 0.9373887 | 13.91648 | inferred_same_experiment | 3028x2018 | 1 | TRUE | TRUE | 143.7473 | 90.81424
38 | campaign |  | segmentation | 38(2) .jpg | 10 | 3260.732 | FALSE | 3260.732 | 2094.661 | 2545.545 | 1.556687 | 0.6190458 | 0.9098085 | 13.91648 | inferred_same_experiment | 3028x2018 | 1 | TRUE | TRUE | 234.3072 | 150.5165
38 | campaign |  | segmentation | 38(2) .jpg | 11 | 1963.057 | FALSE | 1963.057 | 1076.439 | 1426.043 | 1.823658 | 0.7105675 | 0.9326021 | 13.91648 | inferred_same_experiment | 3028x2018 | 1 | TRUE | TRUE | 141.0598 | 77.34992
38 | campaign |  | segmentation | 38(2) .jpg | 12 | 2086.604 | FALSE | 2086.604 | 1064.103 | 1465.106 | 1.960903 | 0.7237969 | 0.9408776 | 13.91648 | inferred_same_experiment | 3028x2018 | 1 | TRUE | TRUE | 149.9376 | 76.46351
38 | campaign |  | segmentation | 38(2) .jpg | 13 | 1918.405 | FALSE | 1918.405 | 1141.976 | 1462.242 | 1.679899 | 0.7406355 | 0.935383 | 13.91648 | inferred_same_experiment | 3028x2018 | 1 | TRUE | TRUE | 137.8513 | 82.05924
38 | campaign |  | segmentation | 38(2) .jpg | 14 | 1927.518 | FALSE | 1927.518 | 1140.621 | 1454.549 | 1.689885 | 0.7046687 | 0.8980532 | 13.91648 | inferred_same_experiment | 3028x2018 | 1 | TRUE | TRUE | 138.5061 | 81.96185
38 | campaign |  | segmentation | 38(2) .jpg | 15 | 1493.413 | FALSE | 1493.413 | 1182.416 | 1318.59 | 1.263019 | 0.8062717 | 0.9541272 | 13.91648 | inferred_same_experiment | 3028x2018 | 1 | TRUE | TRUE | 107.3125 | 84.96511
38 | campaign |  | segmentation | 38(2) .jpg | 16 | 1247.481 | FALSE | 1247.481 | 1123.784 | 1183.162 | 1.110072 | 0.890258 | 0.98201 | 13.91648 | inferred_same_experiment | 3028x2018 | 1 | TRUE | TRUE | 89.64054 | 80.75198
38 | campaign |  | segmentation | 38(2) .jpg | 17 | 1732.026 | FALSE | 1732.026 | 1204.332 | 1428.375 | 1.438163 | 0.7973017 | 0.9466819 | 13.91648 | inferred_same_experiment | 3028x2018 | 1 | TRUE | TRUE | 124.4586 | 86.53996
38 | campaign |  | segmentation | 38(2) .jpg | 18 | 1030.873 | FALSE | 1030.873 | 959.3493 | 978.3908 | 1.074554 | 0.8454539 | 0.9770954 | 13.91648 | inferred_same_experiment | 3028x2018 | 1 | TRUE | TRUE | 74.07566 | 68.93619
38 | campaign |  | segmentation | 38(2) .jpg | 19 | 1785.971 | FALSE | 1785.971 | 1081.783 | 1373.727 | 1.650952 | 0.723546 | 0.9196107 | 13.91648 | inferred_same_experiment | 3028x2018 | 1 | TRUE | TRUE | 128.3349 | 77.73391
38 | campaign |  | segmentation | 38(2) .jpg | 20 | 2154.089 | FALSE | 2154.089 | 1137.102 | 1536.816 | 1.894367 | 0.7019894 | 0.9075232 | 13.91648 | inferred_same_experiment | 3028x2018 | 1 | TRUE | TRUE | 154.7868 | 81.70902
38 | campaign |  | segmentation | 38(2) .jpg | 21 | 1558.916 | FALSE | 1558.916 | 1100.097 | 1292.43 | 1.417071 | 0.8058174 | 0.9510038 | 13.91648 | inferred_same_experiment | 3028x2018 | 1 | TRUE | TRUE | 112.0194 | 79.04993
38 | campaign |  | segmentation | 38(2) .jpg | 22 | 1875.419 | FALSE | 1875.419 | 1061.575 | 1392.536 | 1.766638 | 0.7184443 | 0.9371946 | 13.91648 | inferred_same_experiment | 3028x2018 | 1 | TRUE | TRUE | 134.7624 | 76.28187
38 | campaign |  | segmentation | 38(2) .jpg | 23 | 1730.587 | FALSE | 1730.587 | 1192.578 | 1417.458 | 1.451131 | 0.7811361 | 0.9371981 | 13.91648 | inferred_same_experiment | 3028x2018 | 1 | TRUE | TRUE | 124.3552 | 85.69537
38 | campaign |  | segmentation | 38(2) .jpg | 24 | 1190.12 | FALSE | 1190.12 | 1101.507 | 1143.416 | 1.080447 | 0.8858435 | 0.9793129 | 13.91648 | inferred_same_experiment | 3028x2018 | 1 | TRUE | TRUE | 85.51873 | 79.15122
38 | campaign |  | segmentation | 38(3) .jpg | 1 | 2179.774 | FALSE | 2179.774 | 1262.164 | 1639.073 | 1.727013 | 0.7333104 | 0.9461572 | 13.91648 | inferred_same_experiment | 3028x2018 | 1 | TRUE | TRUE | 156.6325 | 90.69564
38 | campaign |  | segmentation | 38(3) .jpg | 2 | 1324.482 | FALSE | 1324.482 | 1137.177 | 1225.343 | 1.16471 | 0.8967471 | 0.987352 | 13.91648 | inferred_same_experiment | 3028x2018 | 1 | TRUE | TRUE | 95.17357 | 81.7144
38 | campaign |  | segmentation | 38(3) .jpg | 3 | 1197.587 | FALSE | 1197.587 | 637.1632 | 854.4837 | 1.87956 | 0.73306 | 0.9785195 | 13.91648 | inferred_same_experiment | 3028x2018 | 1 | TRUE | TRUE | 86.05526 | 45.78478
38 | campaign |  | segmentation | 38(3) .jpg | 4 | 1255.485 | FALSE | 1255.485 | 1146.46 | 1178.672 | 1.095097 | 0.7633491 | 0.9617617 | 13.91648 | inferred_same_experiment | 3028x2018 | 1 | TRUE | TRUE | 90.2157 | 82.38145
38 | campaign |  | segmentation | 38(3) .jpg | 5 | 1541.536 | FALSE | 1541.536 | 1148.299 | 1319.899 | 1.342452 | 0.8416903 | 0.9649003 | 13.91648 | inferred_same_experiment | 3028x2018 | 1 | TRUE | TRUE | 110.7705 | 82.51358
38 | campaign |  | segmentation | 38(3) .jpg | 6 | 1361.638 | FALSE | 1361.638 | 840.3099 | 1037.235 | 1.6204 | 0.7138795 | 0.9710661 | 13.91648 | inferred_same_experiment | 3028x2018 | 1 | TRUE | TRUE | 97.84353 | 60.38234
38 | campaign |  | segmentation | 38(3) .jpg | 7 | 1629.23 | FALSE | 1629.23 | 1126.998 | 1324.003 | 1.445637 | 0.7589831 | 0.9730359 | 13.91648 | inferred_same_experiment | 3028x2018 | 1 | TRUE | TRUE | 117.0719 | 80.98293
38 | campaign |  | segmentation | 38(3) .jpg | 8 | 1800.219 | FALSE | 1800.219 | 1140.007 | 1423.1 | 1.57913 | 0.8090633 | 0.962837 | 13.91648 | inferred_same_experiment | 3028x2018 | 1 | TRUE | TRUE | 129.3587 | 81.91775
38 | campaign |  | segmentation | 38(3) .jpg | 9 | 1820.428 | FALSE | 1820.428 | 1084.597 | 1385.078 | 1.678438 | 0.7552556 | 0.9426875 | 13.91648 | inferred_same_experiment | 3028x2018 | 1 | TRUE | TRUE | 130.8109 | 77.93612
38 | campaign |  | segmentation | 38(3) .jpg | 10 | 1282.284 | FALSE | 1282.284 | 1133.278 | 1204.232 | 1.131482 | 0.8731038 | 0.975452 | 13.91648 | inferred_same_experiment | 3028x2018 | 1 | TRUE | TRUE | 92.14135 | 81.4342
38 | campaign |  | segmentation | 38(3) .jpg | 11 | 2161.084 | FALSE | 2161.084 | 1196.382 | 1588.03 | 1.80635 | 0.7307671 | 0.9460685 | 13.91648 | inferred_same_experiment | 3028x2018 | 1 | TRUE | TRUE | 155.2895 | 85.9687
38 | campaign |  | segmentation | 38(3) .jpg | 12 | 1562.389 | FALSE | 1562.389 | 1412.19 | 1484.002 | 1.106359 | 0.8776119 | 0.9812129 | 13.91648 | inferred_same_experiment | 3028x2018 | 1 | TRUE | TRUE | 112.269 | 101.476
38 | campaign |  | segmentation | 38(3) .jpg | 13 | 2593.047 | FALSE | 2593.047 | 2017.866 | 2105.5 | 1.285044 | 0.5733625 | 0.8536157 | 13.91648 | inferred_same_experiment | 3028x2018 | 1 | TRUE | TRUE | 186.3292 | 144.9983
38 | campaign |  | segmentation | 38(3) .jpg | 14 | 2031.862 | FALSE | 2031.862 | 1368.354 | 1630.172 | 1.484895 | 0.6866967 | 0.9212686 | 13.91648 | inferred_same_experiment | 3028x2018 | 1 | TRUE | TRUE | 146.004 | 98.32613
38 | campaign |  | segmentation | 38(3) .jpg | 15 | 1681.504 | FALSE | 1681.504 | 1116.647 | 1358.474 | 1.505851 | 0.80109 | 0.955811 | 13.91648 | inferred_same_experiment | 3028x2018 | 1 | TRUE | TRUE | 120.8282 | 80.23918
38 | campaign |  | segmentation | 38(3) .jpg | 16 | 1111.635 | FALSE | 1111.635 | 1073.489 | 1091.448 | 1.035535 | 0.8876278 | 0.977144 | 13.91648 | inferred_same_experiment | 3028x2018 | 1 | TRUE | TRUE | 79.879 | 77.13793
38 | campaign |  | segmentation | 38(3) .jpg | 17 | 1871.047 | FALSE | 1871.047 | 1099.141 | 1423.88 | 1.702281 | 0.7180818 | 0.9351683 | 13.91648 | inferred_same_experiment | 3028x2018 | 1 | TRUE | TRUE | 134.4483 | 78.98126
38 | campaign |  | segmentation | 38(3) .jpg | 18 | 1763.607 | FALSE | 1763.607 | 1176.437 | 1424.486 | 1.499108 | 0.7787884 | 0.9494635 | 13.91648 | inferred_same_experiment | 3028x2018 | 1 | TRUE | TRUE | 126.7279 | 84.53553
38 | campaign |  | segmentation | 38(3) .jpg | 19 | 1447.809 | FALSE | 1447.809 | 1159.132 | 1280.45 | 1.249046 | 0.787736 | 0.9591748 | 13.91648 | inferred_same_experiment | 3028x2018 | 1 | TRUE | TRUE | 104.0355 | 83.29201
38 | campaign |  | segmentation | 38(3) .jpg | 20 | 1276.664 | FALSE | 1276.664 | 1119.942 | 1191.055 | 1.139937 | 0.8248552 | 0.9634902 | 13.91648 | inferred_same_experiment | 3028x2018 | 1 | TRUE | TRUE | 91.73751 | 80.47594
38 | campaign |  | segmentation | 38(3) .jpg | 21 | 1865.872 | FALSE | 1865.872 | 1152.3 | 1446.474 | 1.619259 | 0.7677122 | 0.9422543 | 13.91648 | inferred_same_experiment | 3028x2018 | 1 | TRUE | TRUE | 134.0764 | 82.80106
38 | campaign |  | segmentation | 38(3) .jpg | 22 | 1176.852 | FALSE | 1176.852 | 991.8411 | 1077.807 | 1.186533 | 0.8769332 | 0.9847408 | 13.91648 | inferred_same_experiment | 3028x2018 | 1 | TRUE | TRUE | 84.56532 | 71.27095
38 | campaign |  | segmentation | 38(3) .jpg | 23 | 1553.826 | FALSE | 1553.826 | 1065.336 | 1271.658 | 1.458532 | 0.7831433 | 0.9361884 | 13.91648 | inferred_same_experiment | 3028x2018 | 1 | TRUE | TRUE | 111.6537 | 76.55207
38 | campaign |  | segmentation | 38(3) .jpg | 24 | 2699.39 | FALSE | 2699.39 | 1053.552 | 1653.825 | 2.562179 | 0.6270823 | 0.9204215 | 13.91648 | inferred_same_experiment | 3028x2018 | 1 | TRUE | TRUE | 193.9707 | 75.70535
38 | campaign |  | segmentation | 38(3) .jpg | 25 | 1241.51 | FALSE | 1241.51 | 1115.91 | 1176.473 | 1.112554 | 0.9072115 | 0.9852554 | 13.91648 | inferred_same_experiment | 3028x2018 | 1 | TRUE | TRUE | 89.21146 | 80.18619
38 | campaign |  | segmentation | 38(3) .jpg | 26 | 2004.634 | FALSE | 2004.634 | 1140.678 | 1492.618 | 1.757406 | 0.7553921 | 0.9436031 | 13.91648 | inferred_same_experiment | 3028x2018 | 1 | TRUE | TRUE | 144.0474 | 81.96593
39 | campaign |  | segmentation | 39(1) .jpg | 1 | 1168.484 | FALSE | 1168.484 | 1130.178 | 1148.084 | 1.033894 | 0.9140596 | 0.986469 | 13.94702 | inferred_same_session | 3028x2018 | 1 | TRUE | TRUE | 83.78022 | 81.03364
39 | campaign |  | segmentation | 39(1) .jpg | 2 | 1339.419 | FALSE | 1339.419 | 1112.679 | 1217.6 | 1.203779 | 0.8714147 | 0.9811506 | 13.94702 | inferred_same_session | 3028x2018 | 1 | TRUE | TRUE | 96.03625 | 79.77899
39 | campaign |  | segmentation | 39(1) .jpg | 3 | 1787.003 | FALSE | 1787.003 | 1220.561 | 1459.777 | 1.464083 | 0.7768741 | 0.9435245 | 13.94702 | inferred_same_session | 3028x2018 | 1 | TRUE | TRUE | 128.1279 | 87.51413
39 | campaign |  | segmentation | 39(1) .jpg | 4 | 1435.789 | FALSE | 1435.789 | 1105.45 | 1253.778 | 1.298828 | 0.843386 | 0.973317 | 13.94702 | inferred_same_session | 3028x2018 | 1 | TRUE | TRUE | 102.946 | 79.26066
39 | campaign |  | segmentation | 39(1) .jpg | 5 | 1231.708 | FALSE | 1231.708 | 835.2454 | 1007.693 | 1.474666 | 0.8352261 | 0.9825066 | 13.94702 | inferred_same_session | 3028x2018 | 1 | TRUE | TRUE | 88.31334 | 59.88703
39 | campaign |  | segmentation | 39(1) .jpg | 6 | 1193.573 | FALSE | 1193.573 | 885.9633 | 1019.787 | 1.347204 | 0.8450549 | 0.9778761 | 13.94702 | inferred_same_session | 3028x2018 | 1 | TRUE | TRUE | 85.5791 | 63.5235
39 | campaign |  | segmentation | 39(1) .jpg | 7 | 1134.008 | FALSE | 1134.008 | 748.5662 | 903.3668 | 1.514906 | 0.777911 | 0.9774548 | 13.94702 | inferred_same_session | 3028x2018 | 1 | TRUE | TRUE | 81.30826 | 53.67213
39 | campaign |  | segmentation | 39(1) .jpg | 8 | 1986.999 | FALSE | 1986.999 | 1230.989 | 1543.16 | 1.614148 | 0.7585602 | 0.9469175 | 13.94702 | inferred_same_session | 3028x2018 | 1 | TRUE | TRUE | 142.4676 | 88.2618
39 | campaign |  | segmentation | 39(1) .jpg | 9 | 3739.255 | FALSE | 3739.255 | 2177.419 | 2694.382 | 1.717288 | 0.5222763 | 0.8598164 | 13.94702 | inferred_same_session | 3028x2018 | 1 | TRUE | TRUE | 268.1043 | 156.1208
39 | campaign |  | segmentation | 39(1) .jpg | 10 | 1290.418 | FALSE | 1290.418 | 1066.505 | 1171.045 | 1.20995 | 0.8905388 | 0.9820858 | 13.94702 | inferred_same_session | 3028x2018 | 1 | TRUE | TRUE | 92.52285 | 76.46832
39 | campaign |  | segmentation | 39(1) .jpg | 11 | 1162.847 | FALSE | 1162.847 | 785.2612 | 941.7564 | 1.480841 | 0.7728804 | 0.967315 | 13.94702 | inferred_same_session | 3028x2018 | 1 | TRUE | TRUE | 83.37603 | 56.30317
39 | campaign |  | segmentation | 39(1) .jpg | 12 | 1995.151 | FALSE | 1995.151 | 1149.923 | 1493.241 | 1.73503 | 0.7290716 | 0.9242378 | 13.94702 | inferred_same_session | 3028x2018 | 1 | TRUE | TRUE | 143.0521 | 82.44938
39 | campaign |  | segmentation | 39(1) .jpg | 13 | 1170.304 | FALSE | 1170.304 | 1139.842 | 1150.778 | 1.026724 | 0.8513808 | 0.9741301 | 13.94702 | inferred_same_session | 3028x2018 | 1 | TRUE | TRUE | 83.91067 | 81.72659
39 | campaign |  | segmentation | 39(1) .jpg | 14 | 2340.65 | FALSE | 2340.65 | 1566.398 | 1865.876 | 1.494289 | 0.656881 | 0.9021307 | 13.94702 | inferred_same_session | 3028x2018 | 1 | TRUE | TRUE | 167.8244 | 112.3106
39 | campaign |  | segmentation | 39(1) .jpg | 15 | 1397.392 | FALSE | 1397.392 | 1110.182 | 1239.074 | 1.258706 | 0.843434 | 0.9636251 | 13.94702 | inferred_same_session | 3028x2018 | 1 | TRUE | TRUE | 100.1929 | 79.59994
39 | campaign |  | segmentation | 39(1) .jpg | 16 | 1631.036 | FALSE | 1631.036 | 1152.937 | 1366.267 | 1.414679 | 0.8098076 | 0.9645508 | 13.94702 | inferred_same_session | 3028x2018 | 1 | TRUE | TRUE | 116.9451 | 82.66546
39 | campaign |  | segmentation | 39(1) .jpg | 17 | 2200.156 | FALSE | 2200.156 | 1145.311 | 1551.962 | 1.921011 | 0.6932914 | 0.9104953 | 13.94702 | inferred_same_session | 3028x2018 | 1 | TRUE | TRUE | 157.751 | 82.11872
39 | campaign |  | segmentation | 39(1) .jpg | 18 | 1289.176 | FALSE | 1289.176 | 723.2397 | 929.3138 | 1.782501 | 0.7095373 | 0.9797696 | 13.94702 | inferred_same_session | 3028x2018 | 1 | TRUE | TRUE | 92.43379 | 51.85623
39 | campaign |  | segmentation | 39(1) .jpg | 19 | 1240.278 | FALSE | 1240.278 | 759.056 | 930.6454 | 1.633974 | 0.6967948 | 0.9765429 | 13.94702 | inferred_same_session | 3028x2018 | 1 | TRUE | TRUE | 88.92784 | 54.42425
39 | campaign |  | segmentation | 39(1) .jpg | 20 | 1139.118 | FALSE | 1139.118 | 904.7896 | 976.9948 | 1.258986 | 0.7330468 | 0.958468 | 13.94702 | inferred_same_session | 3028x2018 | 1 | TRUE | TRUE | 81.67463 | 64.87334
39 | campaign |  | segmentation | 39(1) .jpg | 21 | 1477.334 | FALSE | 1477.334 | 1111.038 | 1245.653 | 1.329688 | 0.7271811 | 0.934238 | 13.94702 | inferred_same_session | 3028x2018 | 1 | TRUE | TRUE | 105.9247 | 79.66131
39 | campaign |  | segmentation | 39(1) .jpg | 22 | 1287.728 | FALSE | 1287.728 | 1066.877 | 1168.822 | 1.207006 | 0.8933543 | 0.9802737 | 13.94702 | inferred_same_session | 3028x2018 | 1 | TRUE | TRUE | 92.32997 | 76.49502
39 | campaign |  | segmentation | 39(1) .jpg | 23 | 1883.914 | FALSE | 1883.914 | 1110.747 | 1428.565 | 1.696079 | 0.7626418 | 0.9453878 | 13.94702 | inferred_same_session | 3028x2018 | 1 | TRUE | TRUE | 135.0765 | 79.64044
39 | campaign |  | segmentation | 39(1) .jpg | 24 | 2031.151 | FALSE | 2031.151 | 1085.229 | 1464.097 | 1.871635 | 0.7344554 | 0.9479737 | 13.94702 | inferred_same_session | 3028x2018 | 1 | TRUE | TRUE | 145.6334 | 77.8108
39 | campaign |  | segmentation | 39(2) .jpg | 1 | 1892.646 | FALSE | 1892.646 | 1295.642 | 1548.528 | 1.460778 | 0.7837991 | 0.950054 | 13.94702 | inferred_same_session | 3028x2018 | 1 | TRUE | TRUE | 135.7026 | 92.89745
39 | campaign |  | segmentation | 39(2) .jpg | 2 | 1260.287 | FALSE | 1260.287 | 1199.514 | 1228.233 | 1.050665 | 0.8925875 | 0.9859178 | 13.94702 | inferred_same_session | 3028x2018 | 1 | TRUE | TRUE | 90.36249 | 86.00506
39 | campaign |  | segmentation | 39(2) .jpg | 3 | 1131.764 | FALSE | 1131.764 | 1041.226 | 1083.492 | 1.086953 | 0.9074074 | 0.9858569 | 13.94702 | inferred_same_session | 3028x2018 | 1 | TRUE | TRUE | 81.14738 | 74.6558
39 | campaign |  | segmentation | 39(2) .jpg | 4 | 1602.777 | FALSE | 1602.777 | 1272.59 | 1420.742 | 1.25946 | 0.8339809 | 0.9722057 | 13.94702 | inferred_same_session | 3028x2018 | 1 | TRUE | TRUE | 114.919 | 91.24462
39 | campaign |  | segmentation | 39(2) .jpg | 5 | 1193.614 | FALSE | 1193.614 | 629.1154 | 844.1242 | 1.897289 | 0.7100992 | 0.9641421 | 13.94702 | inferred_same_session | 3028x2018 | 1 | TRUE | TRUE | 85.582 | 45.10752
39 | campaign |  | segmentation | 39(2) .jpg | 6 | 1518.719 | FALSE | 1518.719 | 1233.989 | 1363.909 | 1.230739 | 0.856274 | 0.9758347 | 13.94702 | inferred_same_session | 3028x2018 | 1 | TRUE | TRUE | 108.8921 | 88.47695
39 | campaign |  | segmentation | 39(2) .jpg | 7 | 1269.694 | FALSE | 1269.694 | 980.6732 | 1097.347 | 1.294717 | 0.7502026 | 0.9462826 | 13.94702 | inferred_same_session | 3028x2018 | 1 | TRUE | TRUE | 91.03695 | 70.31419
39 | campaign |  | segmentation | 39(2) .jpg | 8 | 3081.799 | FALSE | 3081.799 | 1698.064 | 2206.848 | 1.81489 | 0.6241175 | 0.8977356 | 13.94702 | inferred_same_session | 3028x2018 | 1 | TRUE | TRUE | 220.9647 | 121.751
39 | campaign |  | segmentation | 39(2) .jpg | 9 | 1589.081 | FALSE | 1589.081 | 1212.093 | 1383.023 | 1.311023 | 0.8343185 | 0.9648926 | 13.94702 | inferred_same_session | 3028x2018 | 1 | TRUE | TRUE | 113.937 | 86.90694
39 | campaign |  | segmentation | 39(2) .jpg | 10 | 2864.468 | FALSE | 2864.468 | 1827.731 | 2201.791 | 1.567226 | 0.5958141 | 0.8867848 | 13.94702 | inferred_same_session | 3028x2018 | 1 | TRUE | TRUE | 205.3821 | 131.0482
39 | campaign |  | segmentation | 39(2) .jpg | 11 | 1635.997 | FALSE | 1635.997 | 1196.113 | 1390.346 | 1.367761 | 0.8146661 | 0.9490516 | 13.94702 | inferred_same_session | 3028x2018 | 1 | TRUE | TRUE | 117.3008 | 85.76122
39 | campaign |  | segmentation | 39(2) .jpg | 12 | 1135.341 | FALSE | 1135.341 | 1071.941 | 1099.376 | 1.059145 | 0.851316 | 0.966528 | 13.94702 | inferred_same_session | 3028x2018 | 1 | TRUE | TRUE | 81.40386 | 76.85805
39 | campaign |  | segmentation | 39(3) .jpg | 1 | 1867.538 | FALSE | 1867.538 | 1243.274 | 1508.013 | 1.502113 | 0.7856878 | 0.9569567 | 13.94702 | inferred_same_session | 3028x2018 | 1 | TRUE | TRUE | 133.9023 | 89.14264
39 | campaign |  | segmentation | 39(3) .jpg | 2 | 897.3509 | FALSE | 897.3509 | 805.9403 | 850.2633 | 1.113421 | 0.9186527 | 0.9828283 | 13.94702 | inferred_same_session | 3028x2018 | 1 | TRUE | TRUE | 64.33999 | 57.78585
39 | campaign |  | segmentation | 39(3) .jpg | 3 | 1286.304 | FALSE | 1286.304 | 1162.023 | 1217.397 | 1.106953 | 0.8534333 | 0.9757052 | 13.94702 | inferred_same_session | 3028x2018 | 1 | TRUE | TRUE | 92.2279 | 83.31693
39 | campaign |  | segmentation | 39(3) .jpg | 4 | 1252.229 | FALSE | 1252.229 | 1180.002 | 1214.851 | 1.06121 | 0.907087 | 0.9870797 | 13.94702 | inferred_same_session | 3028x2018 | 1 | TRUE | TRUE | 89.78472 | 84.60601
39 | campaign |  | segmentation | 39(3) .jpg | 5 | 2408.775 | FALSE | 2408.775 | 1172.244 | 1659.32 | 2.05484 | 0.7207741 | 0.9429177 | 13.94702 | inferred_same_session | 3028x2018 | 1 | TRUE | TRUE | 172.709 | 84.04983
39 | campaign |  | segmentation | 39(3) .jpg | 6 | 2227.436 | FALSE | 2227.436 | 1731.304 | 1914.1 | 1.286565 | 0.6700983 | 0.9065449 | 13.94702 | inferred_same_session | 3028x2018 | 1 | TRUE | TRUE | 159.707 | 124.1344
39 | campaign |  | segmentation | 39(3) .jpg | 7 | 2024.018 | FALSE | 2024.018 | 1179.974 | 1521.746 | 1.715307 | 0.7458803 | 0.9296083 | 13.94702 | inferred_same_session | 3028x2018 | 1 | TRUE | TRUE | 145.1219 | 84.60404
39 | campaign |  | segmentation | 39(3) .jpg | 8 | 1347.265 | FALSE | 1347.265 | 1102.21 | 1215.157 | 1.22233 | 0.863291 | 0.9776976 | 13.94702 | inferred_same_session | 3028x2018 | 1 | TRUE | TRUE | 96.59879 | 79.02839
39 | campaign |  | segmentation | 39(3) .jpg | 9 | 1546.184 | FALSE | 1546.184 | 1190.592 | 1348.569 | 1.298668 | 0.8264229 | 0.9645343 | 13.94702 | inferred_same_session | 3028x2018 | 1 | TRUE | TRUE | 110.8613 | 85.36537
39 | campaign |  | segmentation | 39(3) .jpg | 10 | 1556.048 | FALSE | 1556.048 | 1134.78 | 1318.763 | 1.371233 | 0.8461309 | 0.9685517 | 13.94702 | inferred_same_session | 3028x2018 | 1 | TRUE | TRUE | 111.5685 | 81.36363
39 | campaign |  | segmentation | 39(3) .jpg | 11 | 1460.148 | FALSE | 1460.148 | 1194.135 | 1309.245 | 1.222766 | 0.8028327 | 0.9682429 | 13.94702 | inferred_same_session | 3028x2018 | 1 | TRUE | TRUE | 104.6925 | 85.61938
39 | campaign |  | segmentation | 39(3) .jpg | 12 | 2771.558 | FALSE | 2771.558 | 1435.606 | 1880.552 | 1.930584 | 0.5392533 | 0.8428167 | 13.94702 | inferred_same_session | 3028x2018 | 1 | TRUE | TRUE | 198.7205 | 102.9328
39 | campaign |  | segmentation | 39(3) .jpg | 13 | 1718.161 | FALSE | 1718.161 | 1093.776 | 1329.797 | 1.570852 | 0.6128295 | 0.8680851 | 13.94702 | inferred_same_session | 3028x2018 | 1 | TRUE | TRUE | 123.192 | 78.42368
39 | campaign |  | segmentation | 39(3) .jpg | 14 | 1128.888 | FALSE | 1128.888 | 991.6708 | 1056.174 | 1.13837 | 0.8652223 | 0.9736273 | 13.94702 | inferred_same_session | 3028x2018 | 1 | TRUE | TRUE | 80.94119 | 71.10271
39 | campaign |  | segmentation | 39(3) .jpg | 15 | 2015.221 | FALSE | 2015.221 | 1080.427 | 1449.647 | 1.865208 | 0.7051399 | 0.9315986 | 13.94702 | inferred_same_session | 3028x2018 | 1 | TRUE | TRUE | 144.4912 | 77.46652
39 | campaign |  | segmentation | 39(3) .jpg | 16 | 1094.788 | FALSE | 1094.788 | 970.6763 | 1030.177 | 1.127861 | 0.8943002 | 0.985284 | 13.94702 | inferred_same_session | 3028x2018 | 1 | TRUE | TRUE | 78.49623 | 69.59741
39 | campaign |  | segmentation | 39(3) .jpg | 17 | 1516.069 | FALSE | 1516.069 | 1169.314 | 1323.076 | 1.296546 | 0.8199706 | 0.9615018 | 13.94702 | inferred_same_session | 3028x2018 | 1 | TRUE | TRUE | 108.702 | 83.83973
39 | campaign |  | segmentation | 39(3) .jpg | 18 | 953.1758 | FALSE | 953.1758 | 892.8956 | 921.4182 | 1.067511 | 0.8743386 | 0.9741404 | 13.94702 | inferred_same_session | 3028x2018 | 1 | TRUE | TRUE | 68.34262 | 64.02054
39 | campaign |  | segmentation | 39(3) .jpg | 19 | 1120.487 | FALSE | 1120.487 | 981.8433 | 1045.924 | 1.141207 | 0.8589311 | 0.9667323 | 13.94702 | inferred_same_session | 3028x2018 | 1 | TRUE | TRUE | 80.3388 | 70.39809
39 | campaign |  | segmentation | 39(3) .jpg | 20 | 1765.03 | FALSE | 1765.03 | 1052.522 | 1344.43 | 1.676953 | 0.7593631 | 0.9463174 | 13.94702 | inferred_same_session | 3028x2018 | 1 | TRUE | TRUE | 126.5525 | 75.46575
39 | campaign |  | segmentation | 39(3) .jpg | 21 | 998.1319 | FALSE | 998.1319 | 960.0165 | 976.3608 | 1.039703 | 0.8409589 | 0.9665997 | 13.94702 | inferred_same_session | 3028x2018 | 1 | TRUE | TRUE | 71.56598 | 68.83311
39 | campaign |  | segmentation | 39(3) .jpg | 22 | 992.9728 | FALSE | 992.9728 | 938.1246 | 964.3648 | 1.058466 | 0.8995185 | 0.9822129 | 13.94702 | inferred_same_session | 3028x2018 | 1 | TRUE | TRUE | 71.19607 | 67.26346
39 | campaign |  | segmentation | 39(3) .jpg | 23 | 1593.56 | FALSE | 1593.56 | 1062.472 | 1272.795 | 1.499861 | 0.7194527 | 0.9471474 | 13.94702 | inferred_same_session | 3028x2018 | 1 | TRUE | TRUE | 114.2581 | 76.17915
39 | campaign |  | segmentation | 39(3) .jpg | 24 | 2266.479 | FALSE | 2266.479 | 1095.739 | 1545.005 | 2.068449 | 0.6987391 | 0.9341863 | 13.94702 | inferred_same_session | 3028x2018 | 1 | TRUE | TRUE | 162.5064 | 78.56436
39 | campaign |  | segmentation | 39(3) .jpg | 25 | 984.2729 | FALSE | 984.2729 | 828.0889 | 899.5203 | 1.188608 | 0.8614242 | 0.9654255 | 13.94702 | inferred_same_session | 3028x2018 | 1 | TRUE | TRUE | 70.57228 | 59.3739
39 | campaign |  | segmentation | 39(3) .jpg | 26 | 913.9653 | FALSE | 913.9653 | 829.967 | 870.1299 | 1.101207 | 0.8713836 | 0.9729472 | 13.94702 | inferred_same_session | 3028x2018 | 1 | TRUE | TRUE | 65.53124 | 59.50856
39 | campaign |  | segmentation | 39(3) .jpg | 27 | 1491.429 | FALSE | 1491.429 | 1082.87 | 1262.44 | 1.377292 | 0.7825218 | 0.9461844 | 13.94702 | inferred_same_session | 3028x2018 | 1 | TRUE | TRUE | 106.9353 | 77.64169
39 | campaign |  | segmentation | 39(3) .jpg | 28 | 1175.781 | FALSE | 1175.781 | 1034.306 | 1100.164 | 1.136782 | 0.8788052 | 0.9760336 | 13.94702 | inferred_same_session | 3028x2018 | 1 | TRUE | TRUE | 84.3034 | 74.15967
39 | campaign |  | segmentation | 39(3) .jpg | 29 | 1129.577 | FALSE | 1129.577 | 982.8938 | 1052.18 | 1.149236 | 0.862679 | 0.9711058 | 13.94702 | inferred_same_session | 3028x2018 | 1 | TRUE | TRUE | 80.99059 | 70.4734
39 | campaign |  | segmentation | 39(3) .jpg | 30 | 1001.89 | FALSE | 1001.89 | 920.0646 | 957.9228 | 1.088934 | 0.8279405 | 0.9630881 | 13.94702 | inferred_same_session | 3028x2018 | 1 | TRUE | TRUE | 71.83542 | 65.96855
39 | campaign |  | segmentation | 39(3) .jpg | 31 | 851.7001 | FALSE | 851.7001 | 495.55 | 628.3195 | 1.718697 | 0.7219585 | 0.9719512 | 13.94702 | inferred_same_session | 3028x2018 | 1 | TRUE | TRUE | 61.06683 | 35.53089
39 | campaign |  | segmentation | 39(3) .jpg | 32 | 917.1653 | FALSE | 917.1653 | 454.811 | 625.95 | 2.016586 | 0.6523556 | 0.9338843 | 13.94702 | inferred_same_session | 3028x2018 | 1 | TRUE | TRUE | 65.76068 | 32.60991
39 | campaign |  | segmentation | 39(3) .jpg | 33 | 1068.39 | FALSE | 1068.39 | 1007.364 | 1036.409 | 1.060581 | 0.8839253 | 0.979449 | 13.94702 | inferred_same_session | 3028x2018 | 1 | TRUE | TRUE | 76.6035 | 72.22788
39 | campaign |  | segmentation | 39(3) .jpg | 34 | 1564.606 | FALSE | 1564.606 | 1228.331 | 1378.359 | 1.273766 | 0.8353267 | 0.9688053 | 13.94702 | inferred_same_session | 3028x2018 | 1 | TRUE | TRUE | 112.1821 | 88.07122
39 | campaign |  | segmentation | 39(3) .jpg | 35 | 1173.592 | FALSE | 1173.592 | 1110.04 | 1139.749 | 1.057252 | 0.8930817 | 0.9820258 | 13.94702 | inferred_same_session | 3028x2018 | 1 | TRUE | TRUE | 84.14647 | 79.58977
39 | campaign |  | segmentation | 39(3) .jpg | 36 | 1163.88 | FALSE | 1163.88 | 1071.141 | 1115.368 | 1.08658 | 0.913004 | 0.9870309 | 13.94702 | inferred_same_session | 3028x2018 | 1 | TRUE | TRUE | 83.45012 | 76.80074
39 | campaign |  | segmentation | 39(3) .jpg | 37 | 964.0138 | FALSE | 964.0138 | 915.3156 | 939.1228 | 1.053204 | 0.9170906 | 0.98343 | 13.94702 | inferred_same_session | 3028x2018 | 1 | TRUE | TRUE | 69.11971 | 65.62805
39 | campaign |  | segmentation | 39(3) .jpg | 38 | 1495.698 | FALSE | 1495.698 | 1086.302 | 1265.575 | 1.376872 | 0.8254773 | 0.9610641 | 13.94702 | inferred_same_session | 3028x2018 | 1 | TRUE | TRUE | 107.2414 | 77.88773
11 | campaign |  | segmentation | Batch 11.jpg | 1 | 1579.54 | TRUE | 1579.54 | 1245.022 | 1395.395 | 1.268684 | 0.8853808 | 0.9772877 | 22.69536 | operator_line_scale | 3028x2018 | 1 | TRUE | TRUE | 69.59745 | 54.85798
11 | campaign |  | segmentation | Batch 11.jpg | 2 | 1663.25 | TRUE | 1663.25 | 1268.659 | 1442.538 | 1.31103 | 0.8626277 | 0.9676731 | 22.69536 | operator_line_scale | 3028x2018 | 1 | TRUE | TRUE | 73.28588 | 55.89948
11 | campaign |  | segmentation | Batch 11.jpg | 3 | 2727.57 | TRUE | 2727.57 | 1406.295 | 1912.289 | 1.939544 | 0.7106464 | 0.902996 | 22.69536 | operator_line_scale | 3028x2018 | 1 | TRUE | TRUE | 120.1818 | 61.96395
11 | campaign |  | segmentation | Batch 11.jpg | 4 | 3456.965 | TRUE | 3456.965 | 1968.179 | 2446.562 | 1.756428 | 0.6228961 | 0.8672558 | 22.69536 | operator_line_scale | 3028x2018 | 1 | TRUE | TRUE | 152.3203 | 86.72165
11 | campaign |  | segmentation | Batch 11.jpg | 5 | 2206.589 | TRUE | 2206.589 | 1387.206 | 1722.477 | 1.590672 | 0.7738854 | 0.9393688 | 22.69536 | operator_line_scale | 3028x2018 | 1 | TRUE | TRUE | 97.22642 | 61.12288
11 | campaign |  | segmentation | Batch 11.jpg | 6 | 2920.067 | TRUE | 2920.067 | 1527.585 | 1989.11 | 1.911558 | 0.6272878 | 0.8482846 | 22.69536 | operator_line_scale | 3028x2018 | 1 | TRUE | TRUE | 128.6636 | 67.30824
11 | campaign |  | segmentation | Batch 11.jpg | 7 | 1478.759 | TRUE | 1478.759 | 1280.532 | 1370.26 | 1.1548 | 0.8811395 | 0.9701796 | 22.69536 | operator_line_scale | 3028x2018 | 1 | TRUE | TRUE | 65.15689 | 56.42264
11 | campaign |  | segmentation | Batch 11.jpg | 8 | 1648.518 | TRUE | 1648.518 | 1317.713 | 1464.869 | 1.251045 | 0.894901 | 0.9761337 | 22.69536 | operator_line_scale | 3028x2018 | 1 | TRUE | TRUE | 72.63677 | 58.06087
11 | campaign |  | segmentation | Batch 11.jpg | 9 | 2106.004 | TRUE | 2106.004 | 1350.814 | 1673.425 | 1.559063 | 0.788686 | 0.9501558 | 22.69536 | operator_line_scale | 3028x2018 | 1 | TRUE | TRUE | 92.79444 | 59.51937
11 | campaign |  | segmentation | Batch 11.jpg | 10 | 2136.879 | TRUE | 2136.879 | 1387.978 | 1700.251 | 1.539562 | 0.8060354 | 0.9508197 | 22.69536 | operator_line_scale | 3028x2018 | 1 | TRUE | TRUE | 94.15485 | 61.1569
11 | campaign |  | segmentation | Batch 11.jpg | 11 | 1735.135 | TRUE | 1735.135 | 1387.333 | 1538.032 | 1.250698 | 0.823911 | 0.9529723 | 22.69536 | operator_line_scale | 3028x2018 | 1 | TRUE | TRUE | 76.45327 | 61.12847
11 | campaign |  | segmentation | Batch 11.jpg | 12 | 2498.524 | TRUE | 2498.524 | 1303.412 | 1764.048 | 1.91691 | 0.7151467 | 0.9267578125 | 22.69536 | operator_line_scale | 3028x2018 | 1 | TRUE | TRUE | 110.0896 | 57.43078
11 | campaign |  | segmentation | Batch 11.jpg | 13 | 3495.472 | TRUE | 3495.472 | 1668.968 | 2237.087 | 2.094391 | 0.5817828 | 0.8236373 | 22.69536 | operator_line_scale | 3028x2018 | 1 | TRUE | TRUE | 154.017 | 73.53785
11 | campaign |  | segmentation | Batch 11.jpg | 14 | 1895.315 | TRUE | 1895.315 | 1210.812 | 1504.841 | 1.565326 | 0.8090988 | 0.9581021 | 22.69536 | operator_line_scale | 3028x2018 | 1 | TRUE | TRUE | 83.5111 | 53.35063
11 | campaign |  | segmentation | Batch 11.jpg | 15 | 1669.264 | TRUE | 1669.264 | 1282.456 | 1450.924 | 1.301615 | 0.85939 | 0.9605027 | 22.69536 | operator_line_scale | 3028x2018 | 1 | TRUE | TRUE | 73.55086 | 56.5074
11 | campaign |  | segmentation | Batch 11.jpg | 16 | 1552.525 | TRUE | 1552.525 | 1328.123 | 1427.456 | 1.168962 | 0.8520315 | 0.9715447 | 22.69536 | operator_line_scale | 3028x2018 | 1 | TRUE | TRUE | 68.40713 | 58.51957
11 | campaign |  | segmentation | Batch 11.jpg | 17 | 2810.321 | TRUE | 2810.321 | 2039.469 | 2330.417 | 1.377967 | 0.6639646 | 0.8929265 | 22.69536 | operator_line_scale | 3028x2018 | 1 | TRUE | TRUE | 123.828 | 89.8628
11 | campaign |  | segmentation | Batch 11.jpg | 18 | 2115.825 | TRUE | 2115.825 | 1387.72 | 1689.416 | 1.524677 | 0.7954381 | 0.9426034 | 22.69536 | operator_line_scale | 3028x2018 | 1 | TRUE | TRUE | 93.22719 | 61.14555
11 | campaign |  | segmentation | Batch 11.jpg | 19 | 1868.79 | TRUE | 1868.79 | 1424.574 | 1613.975 | 1.311824 | 0.8066495 | 0.950012 | 22.69536 | operator_line_scale | 3028x2018 | 1 | TRUE | TRUE | 82.34238 | 62.76938
11 | campaign |  | segmentation | Batch 11.jpg | 20 | 1861.494 | TRUE | 1861.494 | 1328.103 | 1496.537 | 1.401619 | 0.4547106 | 0.8195344 | 22.69536 | operator_line_scale | 3028x2018 | 1 | TRUE | TRUE | 82.02089 | 58.51869
11 | campaign |  | segmentation | Batch 11.jpg | 21 | 1463.554 | TRUE | 1463.554 | 1109.417 | 1224.42 | 1.319209 | 0.570583 | 0.8688712 | 22.69536 | operator_line_scale | 3028x2018 | 1 | TRUE | TRUE | 64.4869 | 48.88299
11 | campaign |  | segmentation | Batch 11.jpg | 22 | 637.0004 | TRUE | 637.0004 | 415.5722 | 510.8975 | 1.532827 | 0.8306003 | 0.943128 | 22.69536 | operator_line_scale | 3028x2018 | 1 | TRUE | TRUE | 28.06742 | 18.31088
15 | campaign |  | segmentation | Batch 15 (2) .jpg | 1 | 1225.717 | FALSE | 1225.717 | 1167.943 | 1195.621 | 1.049466 | 0.9007887 | 0.9833718 | 16.23811 | inferred_same_experiment | 3028x2018 | 1 | TRUE | TRUE | 75.48394 | 71.92604
15 | campaign |  | segmentation | Batch 15 (2) .jpg | 2 | 1045.425 | FALSE | 1045.425 | 969.7116 | 1004.748 | 1.078078 | 0.8611072 | 0.9718811 | 16.23811 | inferred_same_experiment | 3028x2018 | 1 | TRUE | TRUE | 64.38096 | 59.71825
15 | campaign |  | segmentation | Batch 15 (2) .jpg | 3 | 1067.555 | FALSE | 1067.555 | 1027.988 | 1041.822 | 1.038489 | 0.8374996 | 0.9732089 | 16.23811 | inferred_same_experiment | 3028x2018 | 1 | TRUE | TRUE | 65.74377 | 63.30713
15 | campaign |  | segmentation | Batch 15 (2) .jpg | 4 | 750.8551 | FALSE | 750.8551 | 678.2734 | 711.7626 | 1.10701 | 0.8699481 | 0.9691715 | 16.23811 | inferred_same_experiment | 3028x2018 | 1 | TRUE | TRUE | 46.2403 | 41.77046
15 | campaign |  | segmentation | Batch 15 (2) .jpg | 5 | 1241.533 | FALSE | 1241.533 | 1146.364 | 1189.427 | 1.083018 | 0.8605376 | 0.97411 | 16.23811 | inferred_same_experiment | 3028x2018 | 1 | TRUE | TRUE | 76.45796 | 70.59715
15 | campaign |  | segmentation | Batch 15 (2) .jpg | 6 | 832.3926 | FALSE | 832.3926 | 826.9439 | 827.9773 | 1.006589 | 0.8376613 | 0.9577861 | 16.23811 | inferred_same_experiment | 3028x2018 | 1 | TRUE | TRUE | 51.26166 | 50.92611
15 | campaign |  | segmentation | Batch 15 (2) .jpg | 7 | 1003.107 | FALSE | 1003.107 | 958.1682 | 977.9954 | 1.046901 | 0.8568437 | 0.9753509 | 16.23811 | inferred_same_experiment | 3028x2018 | 1 | TRUE | TRUE | 61.77488 | 59.00737
15 | campaign |  | segmentation | Batch 15 (2) .jpg | 8 | 874.5551 | FALSE | 874.5551 | 843.3681 | 857.0659 | 1.036979 | 0.873295 | 0.9720124 | 16.23811 | inferred_same_experiment | 3028x2018 | 1 | TRUE | TRUE | 53.85818 | 51.93758
15 | campaign |  | segmentation | Batch 15 (2) .jpg | 9 | 1395.885 | FALSE | 1395.885 | 1305.607 | 1343.321 | 1.069146 | 0.7427898 | 0.9540291 | 16.23811 | inferred_same_experiment | 3028x2018 | 1 | TRUE | TRUE | 85.96349 | 80.40389
15 | campaign |  | segmentation | Batch 15 (2) .jpg | 10 | 832.2382 | FALSE | 832.2382 | 680.6237 | 737.7039 | 1.222758 | 0.7357022 | 0.9289398 | 16.23811 | inferred_same_experiment | 3028x2018 | 1 | TRUE | TRUE | 51.25216 | 41.9152
15 | campaign |  | segmentation | Batch 15 (2) .jpg | 11 | 1462.168 | FALSE | 1462.168 | 1366.92 | 1409.185 | 1.069681 | 0.8055464 | 0.9647692 | 16.23811 | inferred_same_experiment | 3028x2018 | 1 | TRUE | TRUE | 90.04546 | 84.17971
15 | campaign |  | segmentation | Batch 15 (2) .jpg | 12 | 763.0484 | FALSE | 763.0484 | 711.9749 | 734.9683 | 1.071735 | 0.8233201 | 0.9600239 | 16.23811 | inferred_same_experiment | 3028x2018 | 1 | TRUE | TRUE | 46.99121 | 43.84592
15 | campaign |  | segmentation | Batch 15 (2) .jpg | 13 | 1753.824 | FALSE | 1753.824 | 1257.297 | 1459.508 | 1.394916 | 0.6977477 | 0.9318549 | 16.23811 | inferred_same_experiment | 3028x2018 | 1 | TRUE | TRUE | 108.0067 | 77.42877
15 | campaign |  | segmentation | Batch 15 (2) .jpg | 14 | 1170.298 | FALSE | 1170.298 | 847.7865 | 972.66 | 1.380416 | 0.7121325 | 0.9140448 | 16.23811 | inferred_same_experiment | 3028x2018 | 1 | TRUE | TRUE | 72.07105 | 52.20967
15 | campaign |  | segmentation | Batch 15 (2) .jpg | 15 | 630.4983 | FALSE | 630.4983 | 583.5467 | 604.373 | 1.080459 | 0.7981366 | 0.9444444 | 16.23811 | inferred_same_experiment | 3028x2018 | 1 | TRUE | TRUE | 38.8283 | 35.93686
15 | campaign |  | segmentation | Batch 15 (2) .jpg | 16 | 2209.951 | FALSE | 2209.951 | 1624.125 | 1814.137 | 1.360702 | 0.4549109 | 0.8684444 | 16.23811 | inferred_same_experiment | 3028x2018 | 1 | TRUE | TRUE | 136.0966 | 100.0194
15 | campaign |  | segmentation | Batch 15 (2) .jpg | 17 | 1047.236 | FALSE | 1047.236 | 964.9446 | 1001.234 | 1.085281 | 0.8193937 | 0.9610557 | 16.23811 | inferred_same_experiment | 3028x2018 | 1 | TRUE | TRUE | 64.49246 | 59.42468
15 | campaign |  | segmentation | Batch 15 (2) .jpg | 18 | 2406.098 | FALSE | 2406.098 | 1393.732 | 1786.068 | 1.726371 | 0.5859949 | 0.893465 | 16.23811 | inferred_same_experiment | 3028x2018 | 1 | TRUE | TRUE | 148.176 | 85.83092
15 | campaign |  | segmentation | Batch 15 (2) .jpg | 19 | 1145.019 | FALSE | 1145.019 | 895.1755 | 971.624 | 1.2791 | 0.4325956 | 0.811544 | 16.23811 | inferred_same_experiment | 3028x2018 | 1 | TRUE | TRUE | 70.51429 | 55.12805
15 | campaign |  | segmentation | Batch 15 (2) .jpg | 20 | 876.5615 | FALSE | 876.5615 | 833.2105 | 839.4538 | 1.052029 | 0.6861478 | 0.9299956 | 16.23811 | inferred_same_experiment | 3028x2018 | 1 | TRUE | TRUE | 53.98174 | 51.31203
15 | campaign |  | segmentation | Batch 15 (2) .jpg | 21 | 1148.958 | FALSE | 1148.958 | 643.8412 | 832.8288 | 1.784537 | 0.6725992 | 0.9451052 | 16.23811 | inferred_same_experiment | 3028x2018 | 1 | TRUE | TRUE | 70.7569 | 39.65001
15 | campaign |  | segmentation | Batch 15 (2) .jpg | 22 | 1090.62 | FALSE | 1090.62 | 627.5861 | 800.769 | 1.737801 | 0.6698202 | 0.955 | 16.23811 | inferred_same_experiment | 3028x2018 | 1 | TRUE | TRUE | 67.16421 | 38.64896
15 | campaign |  | segmentation | Batch 15 (2) .jpg | 23 | 1249.178 | FALSE | 1249.178 | 899.2796 | 1031.458 | 1.389087 | 0.7084116 | 0.9233683 | 16.23811 | inferred_same_experiment | 3028x2018 | 1 | TRUE | TRUE | 76.92876 | 55.3808
15 | campaign |  | segmentation | Batch 15 (2) .jpg | 24 | 1496.996 | FALSE | 1496.996 | 1468.196 | 1479.611 | 1.019616 | 0.8250712 | 0.9699539 | 16.23811 | inferred_same_experiment | 3028x2018 | 1 | TRUE | TRUE | 92.19027 | 90.41664
15 | campaign |  | segmentation | Batch 15 (2) .jpg | 25 | 828.2908 | FALSE | 828.2908 | 645.1913 | 727.623 | 1.283791 | 0.8155455 | 0.9621721 | 16.23811 | inferred_same_experiment | 3028x2018 | 1 | TRUE | TRUE | 51.00906 | 39.73315
15 | campaign |  | segmentation | Batch 15 (2) .jpg | 26 | 997.1442 | FALSE | 997.1442 | 904.4991 | 944.466 | 1.102427 | 0.7119997 | 0.9200139 | 16.23811 | inferred_same_experiment | 3028x2018 | 1 | TRUE | TRUE | 61.40764 | 55.70224
15 | campaign |  | segmentation | Batch 15 (2) .jpg | 27 | 652.8702 | FALSE | 652.8702 | 523.3593 | 567.1179 | 1.247461 | 0.5848777 | 0.8944911 | 16.23811 | inferred_same_experiment | 3028x2018 | 1 | TRUE | TRUE | 40.20604 | 32.23031
15 | campaign |  | segmentation | Batch 15(1) .jpg | 1 | 1136.018 | FALSE | 1136.018 | 1093.947 | 1113.022 | 1.038458 | 0.8850458 | 0.9785203 | 16.23811 | inferred_same_experiment | 3028x2018 | 1 | TRUE | TRUE | 69.96001 | 67.3691
15 | campaign |  | segmentation | Batch 15(1) .jpg | 2 | 1001.455 | FALSE | 1001.455 | 963.1118 | 979.8816 | 1.039812 | 0.891774 | 0.9761092 | 16.23811 | inferred_same_experiment | 3028x2018 | 1 | TRUE | TRUE | 61.67312 | 59.31181
15 | campaign |  | segmentation | Batch 15(1) .jpg | 3 | 1295.433 | FALSE | 1295.433 | 1196.873 | 1242.709 | 1.082347 | 0.8819897 | 0.9810194 | 16.23811 | inferred_same_experiment | 3028x2018 | 1 | TRUE | TRUE | 79.77729 | 73.70767
15 | campaign |  | segmentation | Batch 15(1) .jpg | 4 | 1171.608 | FALSE | 1171.608 | 1071.709 | 1117.838 | 1.093215 | 0.8765592 | 0.9763903 | 16.23811 | inferred_same_experiment | 3028x2018 | 1 | TRUE | TRUE | 72.15175 | 65.99963
15 | campaign |  | segmentation | Batch 15(1) .jpg | 5 | 1191.314 | FALSE | 1191.314 | 1138.327 | 1163.603 | 1.046549 | 0.8826395 | 0.9803111 | 16.23811 | inferred_same_experiment | 3028x2018 | 1 | TRUE | TRUE | 73.36533 | 70.10217
15 | campaign |  | segmentation | Batch 15(1) .jpg | 6 | 1387.266 | FALSE | 1387.266 | 1298.393 | 1340.569 | 1.068448 | 0.8666963 | 0.9802234 | 16.23811 | inferred_same_experiment | 3028x2018 | 1 | TRUE | TRUE | 85.43273 | 79.95963
15 | campaign |  | segmentation | Batch 15(1) .jpg | 7 | 1503.863 | FALSE | 1503.863 | 1417.322 | 1458.357 | 1.06106 | 0.8920395 | 0.9835429 | 16.23811 | inferred_same_experiment | 3028x2018 | 1 | TRUE | TRUE | 92.61319 | 87.28367
15 | campaign |  | segmentation | Batch 15(1) .jpg | 8 | 1268.823 | FALSE | 1268.823 | 1159.587 | 1210.55 | 1.094203 | 0.8527447 | 0.9702156 | 16.23811 | inferred_same_experiment | 3028x2018 | 1 | TRUE | TRUE | 78.13861 | 71.41145
15 | campaign |  | segmentation | Batch 15(1) .jpg | 9 | 1315.635 | FALSE | 1315.635 | 1273.145 | 1293.28 | 1.033374 | 0.8665121 | 0.9768627 | 16.23811 | inferred_same_experiment | 3028x2018 | 1 | TRUE | TRUE | 81.02145 | 78.40476
15 | campaign |  | segmentation | Batch 15(1) .jpg | 10 | 1398.155 | FALSE | 1398.155 | 1276.964 | 1332.657 | 1.094906 | 0.8674047 | 0.9792669 | 16.23811 | inferred_same_experiment | 3028x2018 | 1 | TRUE | TRUE | 86.10331 | 78.63991
15 | campaign |  | segmentation | Batch 15(1) .jpg | 11 | 1454.916 | FALSE | 1454.916 | 1307.623 | 1377.135 | 1.112641 | 0.8707685 | 0.9814107 | 16.23811 | inferred_same_experiment | 3028x2018 | 1 | TRUE | TRUE | 89.59883 | 80.52803
15 | campaign |  | segmentation | Batch 15(1) .jpg | 12 | 1139.819 | FALSE | 1139.819 | 1083.33 | 1109.397 | 1.052143 | 0.8921584 | 0.9802139 | 16.23811 | inferred_same_experiment | 3028x2018 | 1 | TRUE | TRUE | 70.19405 | 66.71529
15 | campaign |  | segmentation | Batch 15(1) .jpg | 13 | 1903.157 | FALSE | 1903.157 | 879.8169 | 1234.442 | 2.163129 | 0.5638747 | 0.8465125 | 16.23811 | inferred_same_experiment | 3028x2018 | 1 | TRUE | TRUE | 117.2031 | 54.18222
15 | campaign |  | segmentation | Batch 15(1) .jpg | 14 | 1008.582 | FALSE | 1008.582 | 614.8492 | 777.1523 | 1.640374 | 0.6571648 | 0.9316416 | 16.23811 | inferred_same_experiment | 3028x2018 | 1 | TRUE | TRUE | 62.11205 | 37.86458
15 | campaign |  | segmentation | Batch 15(1) .jpg | 15 | 1306.463 | FALSE | 1306.463 | 1245.902 | 1274.189 | 1.048608 | 0.8610547 | 0.9807341 | 16.23811 | inferred_same_experiment | 3028x2018 | 1 | TRUE | TRUE | 80.4566 | 76.72704
15 | campaign |  | segmentation | Batch 15(1) .jpg | 16 | 1303.889 | FALSE | 1303.889 | 1283.209 | 1274.584 | 1.016116 | 0.5298323 | 0.9388824 | 16.23811 | inferred_same_experiment | 3028x2018 | 1 | TRUE | TRUE | 80.29804 | 79.0245
15 | campaign |  | segmentation | Batch 15(3) .jpg | 1 | 1093.416 | FALSE | 1093.416 | 962.6009 | 1024.6 | 1.135898 | 0.8737669 | 0.9768822 | 16.23811 | inferred_same_experiment | 3028x2018 | 1 | TRUE | TRUE | 67.33643 | 59.28035
15 | campaign |  | segmentation | Batch 15(3) .jpg | 2 | 1294.848 | FALSE | 1294.848 | 1245.86 | 1268.379 | 1.039321 | 0.8588367 | 0.9775602 | 16.23811 | inferred_same_experiment | 3028x2018 | 1 | TRUE | TRUE | 79.74132 | 76.72443
15 | campaign |  | segmentation | Batch 15(3) .jpg | 3 | 1457.479 | FALSE | 1457.479 | 1280.117 | 1359.222 | 1.138551 | 0.8370884 | 0.9719181 | 16.23811 | inferred_same_experiment | 3028x2018 | 1 | TRUE | TRUE | 89.75671 | 78.83413
15 | campaign |  | segmentation | Batch 15(3) .jpg | 4 | 1322.366 | FALSE | 1322.366 | 1209.826 | 1261.345 | 1.093021 | 0.7892235 | 0.9597003 | 16.23811 | inferred_same_experiment | 3028x2018 | 1 | TRUE | TRUE | 81.43595 | 74.50537
15 | campaign |  | segmentation | Batch 15(3) .jpg | 5 | 1204.296 | FALSE | 1204.296 | 1197.728 | 1199.685 | 1.005484 | 0.8485572 | 0.9729914 | 16.23811 | inferred_same_experiment | 3028x2018 | 1 | TRUE | TRUE | 74.16477 | 73.76029
15 | campaign |  | segmentation | Batch 15(3) .jpg | 6 | 1113.605 | FALSE | 1113.605 | 1034.738 | 1072.468 | 1.076219 | 0.9005153 | 0.9796969 | 16.23811 | inferred_same_experiment | 3028x2018 | 1 | TRUE | TRUE | 68.5797 | 63.7228
15 | campaign |  | segmentation | Batch 15(3) .jpg | 7 | 997.1597 | FALSE | 997.1597 | 659.4957 | 805.7843 | 1.512003 | 0.7831042 | 0.9379243 | 16.23811 | inferred_same_experiment | 3028x2018 | 1 | TRUE | TRUE | 61.4086 | 40.61407
15 | campaign |  | segmentation | Batch 15(3) .jpg | 8 | 1308.458 | FALSE | 1308.458 | 1070.026 | 1161.87 | 1.222828 | 0.6438207 | 0.9109651 | 16.23811 | inferred_same_experiment | 3028x2018 | 1 | TRUE | TRUE | 80.57943 | 65.89594
15 | campaign |  | segmentation | Batch 15(3) .jpg | 9 | 2320.136 | FALSE | 2320.136 | 1160.402 | 1571.703 | 1.999424 | 0.5520024 | 0.8533983 | 16.23811 | inferred_same_experiment | 3028x2018 | 1 | TRUE | TRUE | 142.8821 | 71.46165
15 | campaign |  | segmentation | Batch 15(3) .jpg | 10 | 1699.381 | FALSE | 1699.381 | 1091.571 | 1325.205 | 1.556821 | 0.6761223 | 0.9180414 | 16.23811 | inferred_same_experiment | 3028x2018 | 1 | TRUE | TRUE | 104.6538 | 67.2228
15 | campaign |  | segmentation | Batch 15(3) .jpg | 11 | 1444.764 | FALSE | 1444.764 | 1301.064 | 1367.839 | 1.110448 | 0.7891118 | 0.956574 | 16.23811 | inferred_same_experiment | 3028x2018 | 1 | TRUE | TRUE | 88.97365 | 80.12409
15 | campaign |  | segmentation | Batch 15(3) .jpg | 12 | 1417.859 | FALSE | 1417.859 | 1345.199 | 1376.159 | 1.054014 | 0.8141261 | 0.969244 | 16.23811 | inferred_same_experiment | 3028x2018 | 1 | TRUE | TRUE | 87.31677 | 82.84211
15 | campaign |  | segmentation | Batch 15(3) .jpg | 13 | 1244.616 | FALSE | 1244.616 | 1210.821 | 1223.241 | 1.027911 | 0.8126837 | 0.9645098 | 16.23811 | inferred_same_experiment | 3028x2018 | 1 | TRUE | TRUE | 76.64784 | 74.56659
15 | campaign |  | segmentation | Batch 15(3) .jpg | 14 | 1575.849 | FALSE | 1575.849 | 940.865 | 1174.229 | 1.674894 | 0.5316691 | 0.8828461 | 16.23811 | inferred_same_experiment | 3028x2018 | 1 | TRUE | TRUE | 97.04631 | 57.94178
15 | campaign |  | segmentation | Batch 15(3) .jpg | 15 | 1342.325 | FALSE | 1342.325 | 1205.447 | 1267.584 | 1.113549 | 0.8153529 | 0.9616235 | 16.23811 | inferred_same_experiment | 3028x2018 | 1 | TRUE | TRUE | 82.66509 | 74.23569
15 | campaign |  | segmentation | Batch 15(3) .jpg | 16 | 1299.798 | FALSE | 1299.798 | 1280.25 | 1284.685 | 1.015269 | 0.7910629 | 0.9616588 | 16.23811 | inferred_same_experiment | 3028x2018 | 1 | TRUE | TRUE | 80.0461 | 78.8423
15 | campaign |  | segmentation | Batch 15(3) .jpg | 17 | 794.418 | FALSE | 794.418 | 759.2086 | 765.619 | 1.046376 | 0.791362 | 0.9242986 | 16.23811 | inferred_same_experiment | 3028x2018 | 1 | TRUE | TRUE | 48.92305 | 46.75474
15 | campaign |  | segmentation | Batch 15(3) .jpg | 18 | 1164.11 | FALSE | 1164.11 | 1146.663 | 1150.254 | 1.015216 | 0.8347 | 0.9630987 | 16.23811 | inferred_same_experiment | 3028x2018 | 1 | TRUE | TRUE | 71.69002 | 70.61555
15 | campaign |  | segmentation | Batch 15(3) .jpg | 19 | 1186.492 | FALSE | 1186.492 | 1054 | 1113.776 | 1.125704 | 0.8585919 | 0.9795864 | 16.23811 | inferred_same_experiment | 3028x2018 | 1 | TRUE | TRUE | 73.06836 | 64.90904
15 | campaign |  | segmentation | Batch 15(3) .jpg | 20 | 967.4895 | FALSE | 967.4895 | 846.9661 | 898.5621 | 1.1423 | 0.7982249 | 0.9483438 | 16.23811 | inferred_same_experiment | 3028x2018 | 1 | TRUE | TRUE | 59.5814 | 52.15915
15 | campaign |  | segmentation | Batch 15(3) .jpg | 21 | 1218.369 | FALSE | 1218.369 | 1121.958 | 1162.592 | 1.08593 | 0.7793014 | 0.9504249 | 16.23811 | inferred_same_experiment | 3028x2018 | 1 | TRUE | TRUE | 75.03143 | 69.09415
15 | campaign |  | segmentation | Batch 15(3) .jpg | 22 | 1349.141 | FALSE | 1349.141 | 1209.814 | 1274.189 | 1.115164 | 0.8441639 | 0.9726468 | 16.23811 | inferred_same_experiment | 3028x2018 | 1 | TRUE | TRUE | 83.08483 | 74.5046
15 | campaign |  | segmentation | Batch 15(3) .jpg | 23 | 1627.112 | FALSE | 1627.112 | 1097.989 | 1289.38 | 1.481902 | 0.6380731 | 0.9195915 | 16.23811 | inferred_same_experiment | 3028x2018 | 1 | TRUE | TRUE | 100.2033 | 67.61804
15 | campaign |  | segmentation | Batch 15(3) .jpg | 24 | 1019.418 | FALSE | 1019.418 | 927.0731 | 970.0679 | 1.099609 | 0.8401858 | 0.9658856 | 16.23811 | inferred_same_experiment | 3028x2018 | 1 | TRUE | TRUE | 62.77935 | 57.09242
15 | campaign |  | segmentation | Batch 15(3) .jpg | 25 | 1073.043 | FALSE | 1073.043 | 874.7186 | 958.7542 | 1.22673 | 0.6889141 | 0.9297114 | 16.23811 | inferred_same_experiment | 3028x2018 | 1 | TRUE | TRUE | 66.08177 | 53.86825
15 | campaign |  | segmentation | Batch 15(3) .jpg | 26 | 778.0092 | FALSE | 778.0092 | 662.4458 | 707.9792 | 1.17445 | 0.7220402 | 0.9407687 | 16.23811 | inferred_same_experiment | 3028x2018 | 1 | TRUE | TRUE | 47.91255 | 40.79574
15 | campaign |  | segmentation | Batch 15(3) .jpg | 27 | 988.6098 | FALSE | 988.6098 | 893.9039 | 937.8669 | 1.105946 | 0.8177584 | 0.9586535 | 16.23811 | inferred_same_experiment | 3028x2018 | 1 | TRUE | TRUE | 60.88207 | 55.04975
15 | campaign |  | segmentation | Batch 15(3) .jpg | 28 | 1252.102 | FALSE | 1252.102 | 1137.583 | 1191.965 | 1.100669 | 0.8383394 | 0.9728736 | 16.23811 | inferred_same_experiment | 3028x2018 | 1 | TRUE | TRUE | 77.10886 | 70.05638
15 | campaign |  | segmentation | Batch 15(3) .jpg | 29 | 1294.401 | FALSE | 1294.401 | 1276.312 | 1282.854 | 1.014173 | 0.8622889 | 0.9687747 | 16.23811 | inferred_same_experiment | 3028x2018 | 1 | TRUE | TRUE | 79.71378 | 78.59978
15 | campaign |  | segmentation | Batch 15(3) .jpg | 30 | 1318.113 | FALSE | 1318.113 | 1277.751 | 1295.614 | 1.031588 | 0.8460133 | 0.9716284 | 16.23811 | inferred_same_experiment | 3028x2018 | 1 | TRUE | TRUE | 81.17404 | 78.6884
15 | campaign |  | segmentation | Batch 15(3) .jpg | 31 | 711.8933 | FALSE | 711.8933 | 435.7011 | 539.5108 | 1.633903 | 0.6125319 | 0.883792 | 16.23811 | inferred_same_experiment | 3028x2018 | 1 | TRUE | TRUE | 43.84089 | 26.83201
15 | campaign |  | segmentation | Batch 15(3) .jpg | 32 | 1236.379 | FALSE | 1236.379 | 1132.033 | 1182.208 | 1.092176 | 0.8647047 | 0.9753983 | 16.23811 | inferred_same_experiment | 3028x2018 | 1 | TRUE | TRUE | 76.1406 | 69.7146
15 | campaign |  | segmentation | Batch 15(3) .jpg | 33 | 1283.232 | FALSE | 1283.232 | 1179.809 | 1226.666 | 1.087661 | 0.8355982 | 0.9709705 | 16.23811 | inferred_same_experiment | 3028x2018 | 1 | TRUE | TRUE | 79.02591 | 72.65676
16 | campaign |  | segmentation | Batch 16 (3).jpg | 1 | 1409.264 | FALSE | 1409.264 | 1194.503 | 1296.643 | 1.179791 | 0.9062702 | 0.9854635 | 15.90487 | inferred_same_experiment | 3028x2018 | 1 | TRUE | TRUE | 88.6058 | 75.10294
16 | campaign |  | segmentation | Batch 16 (3).jpg | 2 | 1146.775 | FALSE | 1146.775 | 1098.004 | 1121.634 | 1.044418 | 0.909518 | 0.9821473 | 15.90487 | inferred_same_experiment | 3028x2018 | 1 | TRUE | TRUE | 72.10211 | 69.0357
16 | campaign |  | segmentation | Batch 16 (3).jpg | 3 | 1346.489 | FALSE | 1346.489 | 1190.417 | 1264.83 | 1.131107 | 0.9143117 | 0.988261 | 15.90487 | inferred_same_experiment | 3028x2018 | 1 | TRUE | TRUE | 84.65893 | 74.84607
16 | campaign |  | segmentation | Batch 16 (3).jpg | 4 | 1173.459 | FALSE | 1173.459 | 1110.677 | 1139.44 | 1.056526 | 0.8963564 | 0.9739067 | 15.90487 | inferred_same_experiment | 3028x2018 | 1 | TRUE | TRUE | 73.77982 | 69.83248
16 | campaign |  | segmentation | Batch 16 (3).jpg | 5 | 1091.627 | FALSE | 1091.627 | 1050.803 | 1068.697 | 1.03885 | 0.9008308 | 0.9741758 | 15.90487 | inferred_same_experiment | 3028x2018 | 1 | TRUE | TRUE | 68.63474 | 66.068
16 | campaign |  | segmentation | Batch 16 (3).jpg | 6 | 993.3096 | FALSE | 993.3096 | 974.7528 | 983.474 | 1.019037 | 0.9210959 | 0.9833006 | 15.90487 | inferred_same_experiment | 3028x2018 | 1 | TRUE | TRUE | 62.45316 | 61.28643
16 | campaign |  | segmentation | Batch 16 (3).jpg | 7 | 1221.9 | FALSE | 1221.9 | 1164.026 | 1191.263 | 1.049719 | 0.9126305 | 0.9859029 | 15.90487 | inferred_same_experiment | 3028x2018 | 1 | TRUE | TRUE | 76.82552 | 73.18674
16 | campaign |  | segmentation | Batch 16 (3).jpg | 8 | 1281.33 | FALSE | 1281.33 | 1157.561 | 1217.603 | 1.106923 | 0.9058638 | 0.9839675 | 15.90487 | inferred_same_experiment | 3028x2018 | 1 | TRUE | TRUE | 80.56212 | 72.78026
16 | campaign |  | segmentation | Batch 16 (3).jpg | 9 | 1329.929 | FALSE | 1329.929 | 1284.247 | 1304.815 | 1.035571 | 0.9010055 | 0.9849078 | 15.90487 | inferred_same_experiment | 3028x2018 | 1 | TRUE | TRUE | 83.6177 | 80.74551
16 | campaign |  | segmentation | Batch 16 (3).jpg | 10 | 1488.194 | FALSE | 1488.194 | 1391.958 | 1436.747 | 1.069137 | 0.8821796 | 0.9763863 | 15.90487 | inferred_same_experiment | 3028x2018 | 1 | TRUE | TRUE | 93.56844 | 87.51773
16 | campaign |  | segmentation | Batch 16 (3).jpg | 11 | 1319.825 | FALSE | 1319.825 | 1251.212 | 1283.034 | 1.054837 | 0.903688 | 0.9842095 | 15.90487 | inferred_same_experiment | 3028x2018 | 1 | TRUE | TRUE | 82.98243 | 78.66848
16 | campaign |  | segmentation | Batch 16 (3).jpg | 12 | 1546.513 | FALSE | 1546.513 | 1434.679 | 1488.172 | 1.07795 | 0.9002554 | 0.9807445 | 15.90487 | inferred_same_experiment | 3028x2018 | 1 | TRUE | TRUE | 97.23519 | 90.20377
16 | campaign |  | segmentation | Batch 16 (3).jpg | 13 | 1590.913 | FALSE | 1590.913 | 1487.953 | 1537.459 | 1.069196 | 0.9173054 | 0.9878853 | 15.90487 | inferred_same_experiment | 3028x2018 | 1 | TRUE | TRUE | 100.0268 | 93.5533
16 | campaign |  | segmentation | Batch 16 (3).jpg | 14 | 1515.019 | FALSE | 1515.019 | 1331.467 | 1419.381 | 1.137857 | 0.8962225 | 0.9851945 | 15.90487 | inferred_same_experiment | 3028x2018 | 1 | TRUE | TRUE | 95.25505 | 83.71441
16 | campaign |  | segmentation | Batch 16 (3).jpg | 15 | 1367.762 | FALSE | 1367.762 | 1237.347 | 1300.116 | 1.105399 | 0.9101695 | 0.9862808 | 15.90487 | inferred_same_experiment | 3028x2018 | 1 | TRUE | TRUE | 85.99643 | 77.79674
16 | campaign |  | segmentation | Batch 16(1) .jpg | 1 | 1255.679 | FALSE | 1255.679 | 1235.507 | 1245.068 | 1.016327 | 0.9137267 | 0.9846563 | 15.90487 | inferred_same_experiment | 3028x2018 | 1 | TRUE | TRUE | 78.94934 | 77.68104
16 | campaign |  | segmentation | Batch 16(1) .jpg | 2 | 1294.252 | FALSE | 1294.252 | 1234.29 | 1263.302 | 1.04858 | 0.9237816 | 0.9868552 | 15.90487 | inferred_same_experiment | 3028x2018 | 1 | TRUE | TRUE | 81.37459 | 77.60453
16 | campaign |  | segmentation | Batch 16(1) .jpg | 3 | 1109.987 | FALSE | 1109.987 | 1057.876 | 1083.067 | 1.04926 | 0.9163715 | 0.9853896 | 15.90487 | inferred_same_experiment | 3028x2018 | 1 | TRUE | TRUE | 69.78909 | 66.5127
16 | campaign |  | segmentation | Batch 16(1) .jpg | 4 | 1676.844 | FALSE | 1676.844 | 1646.42 | 1659.563 | 1.018479 | 0.9062945 | 0.9858197 | 15.90487 | inferred_same_experiment | 3028x2018 | 1 | TRUE | TRUE | 105.4296 | 103.5167
16 | campaign |  | segmentation | Batch 16(1) .jpg | 5 | 1320.226 | FALSE | 1320.226 | 1241.82 | 1276.869 | 1.063138 | 0.8681527 | 0.971034 | 15.90487 | inferred_same_experiment | 3028x2018 | 1 | TRUE | TRUE | 83.00766 | 78.07799
16 | campaign |  | segmentation | Batch 16(1) .jpg | 6 | 1506.94 | FALSE | 1506.94 | 1379.382 | 1438.875 | 1.092475 | 0.87262 | 0.9782377 | 15.90487 | inferred_same_experiment | 3028x2018 | 1 | TRUE | TRUE | 94.74706 | 86.72698
16 | campaign |  | segmentation | Batch 16(1) .jpg | 7 | 1626.097 | FALSE | 1626.097 | 1578.416 | 1600.784 | 1.030208 | 0.9081045 | 0.988323 | 15.90487 | inferred_same_experiment | 3028x2018 | 1 | TRUE | TRUE | 102.2389 | 99.24107
16 | campaign |  | segmentation | Batch 16(1) .jpg | 8 | 1522.265 | FALSE | 1522.265 | 1392.241 | 1452.577 | 1.093392 | 0.8822675 | 0.983486 | 15.90487 | inferred_same_experiment | 3028x2018 | 1 | TRUE | TRUE | 95.71064 | 87.53552
16 | campaign |  | segmentation | Batch 16(1) .jpg | 9 | 1343.904 | FALSE | 1343.904 | 1286.855 | 1314.406 | 1.044332 | 0.9143007 | 0.986755 | 15.90487 | inferred_same_experiment | 3028x2018 | 1 | TRUE | TRUE | 84.49639 | 80.90947
16 | campaign |  | segmentation | Batch 16(1) .jpg | 10 | 1520.023 | FALSE | 1520.023 | 1503.235 | 1511.259 | 1.011167 | 0.9130988 | 0.9882927 | 15.90487 | inferred_same_experiment | 3028x2018 | 1 | TRUE | TRUE | 95.56963 | 94.51415
16 | campaign |  | segmentation | Batch 16(1) .jpg | 11 | 1333.09 | FALSE | 1333.09 | 1292.678 | 1311.462 | 1.031262 | 0.9062951 | 0.9850581 | 15.90487 | inferred_same_experiment | 3028x2018 | 1 | TRUE | TRUE | 83.81645 | 81.2756
16 | campaign |  | segmentation | Batch 16(1) .jpg | 12 | 1188.258 | FALSE | 1188.258 | 1091.594 | 1138.592 | 1.088553 | 0.9110511 | 0.9836266 | 15.90487 | inferred_same_experiment | 3028x2018 | 1 | TRUE | TRUE | 74.71032 | 68.63269
16 | campaign |  | segmentation | Batch 16(1) .jpg | 13 | 1181.116 | FALSE | 1181.116 | 1062.017 | 1119.335 | 1.112145 | 0.9149981 | 0.985309 | 15.90487 | inferred_same_experiment | 3028x2018 | 1 | TRUE | TRUE | 74.2613 | 66.77303
16 | campaign |  | segmentation | Batch 16(1) .jpg | 14 | 1437.029 | FALSE | 1437.029 | 1243.015 | 1328.058 | 1.156083 | 0.8775696 | 0.9884477 | 15.90487 | inferred_same_experiment | 3028x2018 | 1 | TRUE | TRUE | 90.35151 | 78.15312
16 | campaign |  | segmentation | Batch 16(1) .jpg | 15 | 1329.814 | FALSE | 1329.814 | 1155.476 | 1223.409 | 1.15088 | 0.839932 | 0.9837003 | 15.90487 | inferred_same_experiment | 3028x2018 | 1 | TRUE | TRUE | 83.6105 | 72.64916
16 | campaign |  | segmentation | Batch 16(1) .jpg | 16 | 1307.889 | FALSE | 1307.889 | 1214.294 | 1248.298 | 1.077078 | 0.8108752 | 0.965476 | 15.90487 | inferred_same_experiment | 3028x2018 | 1 | TRUE | TRUE | 82.232 | 76.34729
16 | campaign |  | segmentation | Batch 16(1) .jpg | 17 | 1120.22 | FALSE | 1120.22 | 1103.234 | 1106.019 | 1.015396 | 0.8667963 | 0.9691248 | 15.90487 | inferred_same_experiment | 3028x2018 | 1 | TRUE | TRUE | 70.43249 | 69.36455
16 | campaign |  | segmentation | Batch 16(1) .jpg | 18 | 1346.547 | FALSE | 1346.547 | 1117.039 | 1215.22 | 1.20546 | 0.8198693 | 0.958403 | 15.90487 | inferred_same_experiment | 3028x2018 | 1 | TRUE | TRUE | 84.66252 | 70.23252
16 | campaign |  | segmentation | Batch 16(1) .jpg | 19 | 2269.67 | FALSE | 2269.67 | 1553.538 | 1853.993 | 1.460968 | 0.7324956 | 0.9356479 | 15.90487 | inferred_same_experiment | 3028x2018 | 1 | TRUE | TRUE | 142.7028 | 97.67688
16 | campaign |  | segmentation | Batch 16(1) .jpg | 20 | 1208.421 | FALSE | 1208.421 | 1146.595 | 1176.298 | 1.053922 | 0.9044747 | 0.9832914 | 15.90487 | inferred_same_experiment | 3028x2018 | 1 | TRUE | TRUE | 75.97806 | 72.09079
16 | campaign |  | segmentation | Batch 16(1) .jpg | 21 | 1840.623 | FALSE | 1840.623 | 1621.054 | 1723.073 | 1.135449 | 0.8719058 | 0.9822056 | 15.90487 | inferred_same_experiment | 3028x2018 | 1 | TRUE | TRUE | 115.727 | 101.9218
16 | campaign |  | segmentation | Batch 16(1) .jpg | 22 | 1135.158 | FALSE | 1135.158 | 931.5251 | 1021.861 | 1.218602 | 0.8637506 | 0.966031 | 15.90487 | inferred_same_experiment | 3028x2018 | 1 | TRUE | TRUE | 71.37172 | 58.56854
16 | campaign |  | segmentation | Batch 16(1) .jpg | 23 | 1152.044 | FALSE | 1152.044 | 1109.043 | 1128.362 | 1.038773 | 0.8859221 | 0.9717306 | 15.90487 | inferred_same_experiment | 3028x2018 | 1 | TRUE | TRUE | 72.43342 | 69.72977
16 | campaign |  | segmentation | Batch 16(1) .jpg | 24 | 1155.757 | FALSE | 1155.757 | 1111.179 | 1133.063 | 1.040118 | 0.9308942 | 0.9881011 | 15.90487 | inferred_same_experiment | 3028x2018 | 1 | TRUE | TRUE | 72.66687 | 69.86408
16 | campaign |  | segmentation | Batch 16(1) .jpg | 25 | 1517.922 | FALSE | 1517.922 | 1467.255 | 1489.686 | 1.034532 | 0.9071766 | 0.9873889 | 15.90487 | inferred_same_experiment | 3028x2018 | 1 | TRUE | TRUE | 95.43756 | 92.25195
16 | campaign |  | segmentation | Batch 16(1) .jpg | 26 | 1319.426 | FALSE | 1319.426 | 1187.959 | 1248.814 | 1.110667 | 0.8979609 | 0.9855485 | 15.90487 | inferred_same_experiment | 3028x2018 | 1 | TRUE | TRUE | 82.95737 | 74.69151
16 | campaign |  | segmentation | Batch 16(1) .jpg | 27 | 1245.393 | FALSE | 1245.393 | 1156.005 | 1198.943 | 1.077325 | 0.9075263 | 0.9847749 | 15.90487 | inferred_same_experiment | 3028x2018 | 1 | TRUE | TRUE | 78.30264 | 72.68245
16 | campaign |  | segmentation | Batch 16(1) .jpg | 28 | 1148.983 | FALSE | 1148.983 | 1131.34 | 1139.582 | 1.015595 | 0.9171903 | 0.9848559 | 15.90487 | inferred_same_experiment | 3028x2018 | 1 | TRUE | TRUE | 72.24097 | 71.13168
16 | campaign |  | segmentation | Batch 16(2).jpg | 1 | 1169.593 | FALSE | 1169.593 | 1120.789 | 1143.391 | 1.043545 | 0.8677242 | 0.9752523 | 15.90487 | inferred_same_experiment | 3028x2018 | 1 | TRUE | TRUE | 73.53678 | 70.46826
16 | campaign |  | segmentation | Batch 16(2).jpg | 2 | 1557.872 | FALSE | 1557.872 | 1414.149 | 1482.752 | 1.101632 | 0.8877992 | 0.9835735 | 15.90487 | inferred_same_experiment | 3028x2018 | 1 | TRUE | TRUE | 97.94938 | 88.91296
16 | campaign |  | segmentation | Batch 16(2).jpg | 3 | 1691.284 | FALSE | 1691.284 | 1527.908 | 1605.505 | 1.106928 | 0.8800431 | 0.9834112 | 15.90487 | inferred_same_experiment | 3028x2018 | 1 | TRUE | TRUE | 106.3375 | 96.06542
16 | campaign |  | segmentation | Batch 16(2).jpg | 4 | 1541.935 | FALSE | 1541.935 | 1469.124 | 1502.603 | 1.04956 | 0.8650083 | 0.9783671 | 15.90487 | inferred_same_experiment | 3028x2018 | 1 | TRUE | TRUE | 96.94731 | 92.36943
16 | campaign |  | segmentation | Batch 16(2).jpg | 5 | 1623.051 | FALSE | 1623.051 | 1415.674 | 1512.431 | 1.146487 | 0.8625527 | 0.982296 | 15.90487 | inferred_same_experiment | 3028x2018 | 1 | TRUE | TRUE | 102.0474 | 89.00883
16 | campaign |  | segmentation | Batch 16(2).jpg | 6 | 1477.955 | FALSE | 1477.955 | 1423.168 | 1449.024 | 1.038496 | 0.8793543 | 0.982517 | 15.90487 | inferred_same_experiment | 3028x2018 | 1 | TRUE | TRUE | 92.92464 | 89.47999
16 | campaign |  | segmentation | Batch 16(2).jpg | 7 | 1786.147 | FALSE | 1786.147 | 1571.943 | 1673.671 | 1.136267 | 0.8882145 | 0.9854958 | 15.90487 | inferred_same_experiment | 3028x2018 | 1 | TRUE | TRUE | 112.3019 | 98.83403
16 | campaign |  | segmentation | Batch 16(2).jpg | 8 | 1612.04 | FALSE | 1612.04 | 1449.699 | 1526.949 | 1.111983 | 0.8575075 | 0.9798322 | 15.90487 | inferred_same_experiment | 3028x2018 | 1 | TRUE | TRUE | 101.3551 | 91.14808
16 | campaign |  | segmentation | Batch 16(2).jpg | 9 | 1415.09 | FALSE | 1415.09 | 1376.453 | 1394.658 | 1.02807 | 0.8826463 | 0.9841917 | 15.90487 | inferred_same_experiment | 3028x2018 | 1 | TRUE | TRUE | 88.97209 | 86.54284
16 | campaign |  | segmentation | Batch 16(2).jpg | 10 | 1252.683 | FALSE | 1252.683 | 1117.371 | 1182.715 | 1.121099 | 0.9046152 | 0.9823569 | 15.90487 | inferred_same_experiment | 3028x2018 | 1 | TRUE | TRUE | 78.76098 | 70.25336
16 | campaign |  | segmentation | Batch 16(2).jpg | 11 | 1240.002 | FALSE | 1240.002 | 1183.706 | 1210.573 | 1.047559 | 0.8797488 | 0.9791263 | 15.90487 | inferred_same_experiment | 3028x2018 | 1 | TRUE | TRUE | 77.96364 | 74.42413
16 | campaign |  | segmentation | Batch 16(2).jpg | 12 | 917.2668 | FALSE | 917.2668 | 849.9664 | 882.1322 | 1.07918 | 0.8543573 | 0.9714515 | 15.90487 | inferred_same_experiment | 3028x2018 | 1 | TRUE | TRUE | 57.67207 | 53.44063
16 | campaign |  | segmentation | Batch 16(2).jpg | 13 | 1278.766 | FALSE | 1278.766 | 1261.51 | 1264.066 | 1.013678 | 0.8603946 | 0.9649874 | 15.90487 | inferred_same_experiment | 3028x2018 | 1 | TRUE | TRUE | 80.40088 | 79.31597
16 | campaign |  | segmentation | Batch 16(2).jpg | 14 | 1613.651 | FALSE | 1613.651 | 1590.434 | 1599.777 | 1.014598 | 0.8745104 | 0.97821 | 15.90487 | inferred_same_experiment | 3028x2018 | 1 | TRUE | TRUE | 101.4564 | 99.99668
16 | campaign |  | segmentation | Batch 16(2).jpg | 15 | 1825.857 | FALSE | 1825.857 | 1612.821 | 1713.043 | 1.132089 | 0.8558817 | 0.9723586 | 15.90487 | inferred_same_experiment | 3028x2018 | 1 | TRUE | TRUE | 114.7986 | 101.4042
16 | campaign |  | segmentation | Batch 16(2).jpg | 16 | 1349.323 | FALSE | 1349.323 | 1255.762 | 1298.877 | 1.074506 | 0.8738691 | 0.971259 | 15.90487 | inferred_same_experiment | 3028x2018 | 1 | TRUE | TRUE | 84.83712 | 78.95453
16 | campaign |  | segmentation | Batch 16(2).jpg | 17 | 1416.691 | FALSE | 1416.691 | 1338.891 | 1373.599 | 1.058108 | 0.8653536 | 0.9782899 | 15.90487 | inferred_same_experiment | 3028x2018 | 1 | TRUE | TRUE | 89.07275 | 84.18116
16 | campaign |  | segmentation | Batch 16(2).jpg | 18 | 1363.468 | FALSE | 1363.468 | 1311.718 | 1336.158 | 1.039452 | 0.8713555 | 0.9781189 | 15.90487 | inferred_same_experiment | 3028x2018 | 1 | TRUE | TRUE | 85.72646 | 82.47272
16 | campaign |  | segmentation | Batch 16(2).jpg | 19 | 1145.335 | FALSE | 1145.335 | 1064.583 | 1103.395 | 1.075853 | 0.8891241 | 0.9800363 | 15.90487 | inferred_same_experiment | 3028x2018 | 1 | TRUE | TRUE | 72.01157 | 66.93439
16 | campaign |  | segmentation | Batch 16(2).jpg | 20 | 1497.45 | FALSE | 1497.45 | 1349.528 | 1419.948 | 1.10961 | 0.8927962 | 0.9830402 | 15.90487 | inferred_same_experiment | 3028x2018 | 1 | TRUE | TRUE | 94.15039 | 84.84999
16 | campaign |  | segmentation | Batch 16(2).jpg | 21 | 1443.911 | FALSE | 1443.911 | 875.5081 | 1093.278 | 1.649226 | 0.7376272 | 0.9752957 | 15.90487 | inferred_same_experiment | 3028x2018 | 1 | TRUE | TRUE | 90.78417 | 55.04653
16 | campaign |  | segmentation | Batch 16(2).jpg | 22 | 1471.645 | FALSE | 1471.645 | 794.2001 | 1053.979 | 1.85299 | 0.7120773 | 0.9734688 | 15.90487 | inferred_same_experiment | 3028x2018 | 1 | TRUE | TRUE | 92.52793 | 49.93439
16 | campaign |  | segmentation | Batch 16(2).jpg | 23 | 1434.53 | FALSE | 1434.53 | 1322.508 | 1375.825 | 1.084704 | 0.883761 | 0.9834337 | 15.90487 | inferred_same_experiment | 3028x2018 | 1 | TRUE | TRUE | 90.19435 | 83.15114
16 | campaign |  | segmentation | Batch 16(2).jpg | 24 | 1380.356 | FALSE | 1380.356 | 1254.63 | 1314.039 | 1.10021 | 0.891235 | 0.9824079 | 15.90487 | inferred_same_experiment | 3028x2018 | 1 | TRUE | TRUE | 86.78826 | 78.88338
43 | campaign |  | segmentation | Batch 43(3) .jpg | 1 | 2235.028 | FALSE | 2235.028 | 1186.34 | 1599.684 | 1.88397 | 0.7297622 | 0.9191509 | 31.42656 | inferred_same_experiment | 1440x960 | 1 | TRUE | TRUE | 71.11907 | 37.74958
43 | campaign |  | segmentation | Batch 43(3) .jpg | 2 | 1924.465 | FALSE | 1924.465 | 1415.629 | 1637.749 | 1.359441 | 0.8546453 | 0.9616772 | 31.42656 | inferred_same_experiment | 1440x960 | 1 | TRUE | TRUE | 61.23687 | 45.04561
43 | campaign |  | segmentation | Batch 43(3) .jpg | 3 | 1343.454 | FALSE | 1343.454 | 1303.545 | 1321.609 | 1.030615 | 0.9213513 | 0.9767932 | 31.42656 | inferred_same_experiment | 1440x960 | 1 | TRUE | TRUE | 42.74898 | 41.47908
43 | campaign |  | segmentation | Batch 43(3) .jpg | 4 | 2421.446 | FALSE | 2421.446 | 1290.12 | 1744.094 | 1.876916 | 0.7679684 | 0.9383243 | 31.42656 | inferred_same_experiment | 1440x960 | 1 | TRUE | TRUE | 77.05092 | 41.05189
43 | campaign |  | segmentation | Batch 43(3) .jpg | 5 | 2215.399 | FALSE | 2215.399 | 1242.148 | 1629.667 | 1.783522 | 0.7241771 | 0.9142857 | 31.42656 | inferred_same_experiment | 1440x960 | 1 | TRUE | TRUE | 70.49447 | 39.52543
43 | campaign |  | segmentation | Batch 43(3) .jpg | 6 | 1257.41 | FALSE | 1257.41 | 1177.384 | 1203.066 | 1.067969 | 0.8311482 | 0.9380603 | 31.42656 | inferred_same_experiment | 1440x960 | 1 | TRUE | TRUE | 40.01105 | 37.46461
43 | campaign |  | segmentation | Batch 43(3) .jpg | 7 | 2114.979 | FALSE | 2114.979 | 1205.747 | 1575.127 | 1.754082 | 0.7923345 | 0.9440191 | 31.42656 | inferred_same_experiment | 1440x960 | 1 | TRUE | TRUE | 67.29907 | 38.36713
43 | campaign |  | segmentation | Batch 43(3) .jpg | 8 | 1276.615 | FALSE | 1276.615 | 1239.307 | 1253.739 | 1.030103 | 0.8674267 | 0.9674923 | 31.42656 | inferred_same_experiment | 1440x960 | 1 | TRUE | TRUE | 40.62215 | 39.43503
43 | campaign |  | segmentation | Batch 43(3) .jpg | 9 | 1731.511 | FALSE | 1731.511 | 1317.011 | 1496.105 | 1.314728 | 0.8034573 | 0.9432962 | 31.42656 | inferred_same_experiment | 1440x960 | 1 | TRUE | TRUE | 55.09706 | 41.90757
43 | campaign |  | segmentation | Batch 43(3) .jpg | 10 | 1453.803 | FALSE | 1453.803 | 1401.436 | 1418 | 1.037367 | 0.8699007 | 0.9626731 | 31.42656 | inferred_same_experiment | 1440x960 | 1 | TRUE | TRUE | 46.26031 | 44.59398
43 | campaign |  | segmentation | Batch 43(3) .jpg | 11 | 1475.057 | FALSE | 1475.057 | 1340.11 | 1404.187 | 1.100698 | 0.9197428 | 0.98 | 31.42656 | inferred_same_experiment | 1440x960 | 1 | TRUE | TRUE | 46.93662 | 42.64259
43 | campaign |  | segmentation | Batch 43(3) .jpg | 12 | 1911.685 | FALSE | 1911.685 | 1152.097 | 1461.668 | 1.659309 | 0.7819618 | 0.9350578 | 31.42656 | inferred_same_experiment | 1440x960 | 1 | TRUE | TRUE | 60.83021 | 36.65997
43 | campaign |  | segmentation | Batch 43(3) .jpg | 13 | 1820.019 | FALSE | 1820.019 | 1127.425 | 1418 | 1.614315 | 0.7612415 | 0.9350877 | 31.42656 | inferred_same_experiment | 1440x960 | 1 | TRUE | TRUE | 57.91341 | 35.87491
43 | campaign |  | segmentation | Batch 43(3) .jpg | 14 | 1084.606 | FALSE | 1084.606 | 1055.807 | 1065.014 | 1.027277 | 0.854783 | 0.9555085 | 31.42656 | inferred_same_experiment | 1440x960 | 1 | TRUE | TRUE | 34.5124 | 33.59601
43 | campaign |  | segmentation | Batch 43(3) .jpg | 15 | 2737.298 | FALSE | 2737.298 | 1431.131 | 1947.456 | 1.912682 | 0.6923688 | 0.9206349 | 31.42656 | inferred_same_experiment | 1440x960 | 1 | TRUE | TRUE | 87.10141 | 45.53889
43 | campaign |  | segmentation | Batch 43(3) .jpg | 16 | 1695.424 | FALSE | 1695.424 | 1167.152 | 1394.752 | 1.452616 | 0.8358059 | 0.9578947 | 31.42656 | inferred_same_experiment | 1440x960 | 1 | TRUE | TRUE | 53.94874 | 37.13903
43 | campaign |  | segmentation | Batch 43(3) .jpg | 17 | 2366.061 | FALSE | 2366.061 | 1226.425 | 1671.568 | 1.929233 | 0.7403192 | 0.9193215 | 31.42656 | inferred_same_experiment | 1440x960 | 1 | TRUE | TRUE | 75.28856 | 39.02512
43 | campaign |  | segmentation | Batch 43(3) .jpg | 18 | 1908.374 | FALSE | 1908.374 | 1352.539 | 1597.717 | 1.410957 | 0.850414 | 0.9593573 | 31.42656 | inferred_same_experiment | 1440x960 | 1 | TRUE | TRUE | 60.72488 | 43.03809
43 | campaign |  | segmentation | Batch 43(3) .jpg | 19 | 1249.305 | FALSE | 1249.305 | 1121.724 | 1183.04 | 1.113736 | 0.9113535 | 0.974606 | 31.42656 | inferred_same_experiment | 1440x960 | 1 | TRUE | TRUE | 39.75314 | 35.69351
44 | campaign |  | segmentation | Batch 44(1) .jpg | 1 | 3114.286 | FALSE | 3114.286 | 1266.294 | 1903.981 | 2.45937 | 0.476233 | 0.8629747 | 14.94526 | inferred_same_session | 3028x2018 | 1 | TRUE | TRUE | 208.3795 | 84.7288
44 | campaign |  | segmentation | Batch 44(1) .jpg | 2 | 1639.93 | FALSE | 1639.93 | 1311.329 | 1447.549 | 1.250587 | 0.732432 | 0.9464355 | 14.94526 | inferred_same_session | 3028x2018 | 1 | TRUE | TRUE | 109.7291 | 87.74209
44 | campaign |  | segmentation | Batch 44(1) .jpg | 3 | 2085.978 | FALSE | 2085.978 | 1234.61 | 1572.239 | 1.689584 | 0.5382256 | 0.9031588 | 14.94526 | inferred_same_session | 3028x2018 | 1 | TRUE | TRUE | 139.5745 | 82.6088
44 | campaign |  | segmentation | Batch 44(1) .jpg | 4 | 1893.895 | FALSE | 1893.895 | 1332.205 | 1569.614 | 1.421625 | 0.7374905 | 0.9393841 | 14.94526 | inferred_same_session | 3028x2018 | 1 | TRUE | TRUE | 126.7221 | 89.13892
44 | campaign |  | segmentation | Batch 44(1) .jpg | 5 | 1622.201 | FALSE | 1622.201 | 1278.751 | 1435.317 | 1.268583 | 0.6952194 | 0.9529071 | 14.94526 | inferred_same_session | 3028x2018 | 1 | TRUE | TRUE | 108.5428 | 85.56228
44 | campaign |  | segmentation | Batch 44(1) .jpg | 6 | 1938.446 | FALSE | 1938.446 | 1297.848 | 1565.077 | 1.493584 | 0.6580116 | 0.9307327 | 14.94526 | inferred_same_session | 3028x2018 | 1 | TRUE | TRUE | 129.7031 | 86.84012
44 | campaign |  | segmentation | Batch 44(1) .jpg | 7 | 1469.66 | FALSE | 1469.66 | 1351.124 | 1405.585 | 1.087731 | 0.7865268 | 0.969845 | 14.94526 | inferred_same_session | 3028x2018 | 1 | TRUE | TRUE | 98.33619 | 90.40485
44 | campaign |  | segmentation | Batch 44(1) .jpg | 8 | 2319.786 | FALSE | 2319.786 | 1180.281 | 1585.029 | 1.965453 | 0.4382139 | 0.8451162 | 14.94526 | inferred_same_session | 3028x2018 | 1 | TRUE | TRUE | 155.2188 | 78.97356
44 | campaign |  | segmentation | Batch 44(1) .jpg | 9 | 1047.322 | FALSE | 1047.322 | 874.3899 | 952.9235 | 1.197775 | 0.781764 | 0.966112 | 14.94526 | inferred_same_session | 3028x2018 | 1 | TRUE | TRUE | 70.0772 | 58.50616
44 | campaign |  | segmentation | Batch 44(1) .jpg | 10 | 2966.67 | FALSE | 2966.67 | 1285.219 | 1879.779 | 2.308299 | 0.4642225 | 0.8628472 | 14.94526 | inferred_same_session | 3028x2018 | 1 | TRUE | TRUE | 198.5024 | 85.9951
44 | campaign |  | segmentation | Batch 44(1) .jpg | 11 | 1194.519 | FALSE | 1194.519 | 1089.335 | 1135.908 | 1.096558 | 0.7529202 | 0.9529511 | 14.94526 | inferred_same_session | 3028x2018 | 1 | TRUE | TRUE | 79.92624 | 72.88829
44 | campaign |  | segmentation | Batch 44(1) .jpg | 12 | 2213.369 | FALSE | 2213.369 | 1131.783 | 1544.868 | 1.955648 | 0.5109142 | 0.8979242 | 14.94526 | inferred_same_session | 3028x2018 | 1 | TRUE | TRUE | 148.0984 | 75.72855
44 | campaign |  | segmentation | Batch 44(1) .jpg | 13 | 1985.603 | FALSE | 1985.603 | 1270.525 | 1539.151 | 1.562821 | 0.4577965 | 0.8763809 | 14.94526 | inferred_same_session | 3028x2018 | 1 | TRUE | TRUE | 132.8584 | 85.01189
44 | campaign |  | segmentation | Batch 44(1) .jpg | 14 | 1165.022 | FALSE | 1165.022 | 1039.735 | 1080.608 | 1.120499 | 0.5948312 | 0.9000438 | 14.94526 | inferred_same_session | 3028x2018 | 1 | TRUE | TRUE | 77.95262 | 69.56956
44 | campaign |  | segmentation | Batch 44(1) .jpg | 15 | 1880.817 | FALSE | 1880.817 | 1103.561 | 1417.272 | 1.704316 | 0.5798861 | 0.903428 | 14.94526 | inferred_same_session | 3028x2018 | 1 | TRUE | TRUE | 125.847 | 73.84019
44 | campaign |  | segmentation | Batch 44(1) .jpg | 16 | 1985.483 | FALSE | 1985.483 | 1157.336 | 1473.158 | 1.715563 | 0.5668476 | 0.8924102 | 14.94526 | inferred_same_session | 3028x2018 | 1 | TRUE | TRUE | 132.8503 | 77.43835
44 | campaign |  | segmentation | Batch 44(1) .jpg | 17 | 1055.808 | FALSE | 1055.808 | 1016.284 | 1027.87 | 1.038891 | 0.7067703 | 0.9229814 | 14.94526 | inferred_same_session | 3028x2018 | 1 | TRUE | TRUE | 70.645 | 68.0004
44 | campaign |  | segmentation | Batch 44(2) .jpg | 1 | 2510.549 | FALSE | 2510.549 | 1186.398 | 1712.332 | 2.11611 | 0.6787745 | 0.9536583 | 14.94526 | inferred_same_session | 3028x2018 | 1 | TRUE | TRUE | 167.9829 | 79.38291
44 | campaign |  | segmentation | Batch 44(2) .jpg | 2 | 1778.2 | FALSE | 1778.2 | 1502.264 | 1623.848 | 1.18368 | 0.7861621 | 0.9470889 | 14.94526 | inferred_same_session | 3028x2018 | 1 | TRUE | TRUE | 118.9809 | 100.5177
44 | campaign |  | segmentation | Batch 44(2) .jpg | 3 | 1701.149 | FALSE | 1701.149 | 1237.273 | 1445.485 | 1.374918 | 0.845574 | 0.9785562 | 14.94526 | inferred_same_session | 3028x2018 | 1 | TRUE | TRUE | 113.8253 | 82.78698
44 | campaign |  | segmentation | Batch 44(2) .jpg | 4 | 1733.545 | FALSE | 1733.545 | 1313.903 | 1474.026 | 1.319385 | 0.7204941 | 0.9214811 | 14.94526 | inferred_same_session | 3028x2018 | 1 | TRUE | TRUE | 115.9929 | 87.91438
44 | campaign |  | segmentation | Batch 44(2) .jpg | 5 | 2279.621 | FALSE | 2279.621 | 1431.237 | 1770.15 | 1.592763 | 0.7167798 | 0.9188558 | 14.94526 | inferred_same_session | 3028x2018 | 1 | TRUE | TRUE | 152.5313 | 95.76524
44 | campaign |  | segmentation | Batch 44(2) .jpg | 6 | 2588.337 | FALSE | 2588.337 | 1338.327 | 1823.02 | 1.934009 | 0.7188718 | 0.9177006 | 14.94526 | inferred_same_session | 3028x2018 | 1 | TRUE | TRUE | 173.1878 | 89.54861
44 | campaign |  | segmentation | Batch 44(2) .jpg | 7 | 862.4751 | FALSE | 862.4751 | 680.8809 | 762.6148 | 1.266705 | 0.8853796 | 0.9747378 | 14.94526 | inferred_same_session | 3028x2018 | 1 | TRUE | TRUE | 57.70893 | 45.55831
44 | campaign |  | segmentation | Batch 44(2) .jpg | 8 | 2195.865 | FALSE | 2195.865 | 1263.969 | 1638.753 | 1.737277 | 0.7539086 | 0.9440168 | 14.94526 | inferred_same_session | 3028x2018 | 1 | TRUE | TRUE | 146.9272 | 84.57323
44 | campaign |  | segmentation | Batch 44(2) .jpg | 9 | 2717.507 | FALSE | 2717.507 | 1306.165 | 1851.348 | 2.080523 | 0.6945071 | 0.9270056 | 14.94526 | inferred_same_session | 3028x2018 | 1 | TRUE | TRUE | 181.8307 | 87.39661
44 | campaign |  | segmentation | Batch 44(2) .jpg | 10 | 1753.589 | FALSE | 1753.589 | 1362.544 | 1534.71 | 1.286997 | 0.8339717 | 0.9649307 | 14.94526 | inferred_same_session | 3028x2018 | 1 | TRUE | TRUE | 117.3341 | 91.16894
44 | campaign |  | segmentation | Batch 44(2) .jpg | 11 | 1157.965 | FALSE | 1157.965 | 1043.02 | 1098.487 | 1.110204 | 0.9044972 | 0.9846832 | 14.94526 | inferred_same_session | 3028x2018 | 1 | TRUE | TRUE | 77.48042 | 69.78933
44 | campaign |  | segmentation | Batch 44(3) .jpg | 1 | 2422.348 | FALSE | 2422.348 | 1334.841 | 1764.679 | 1.814709 | 0.6954923 | 0.9302523 | 14.94526 | inferred_same_session | 3028x2018 | 1 | TRUE | TRUE | 162.0814 | 89.31532
44 | campaign |  | segmentation | Batch 44(3) .jpg | 2 | 3220.038 | FALSE | 3220.038 | 1459.159 | 2088.132 | 2.206776 | 0.5119433 | 0.8887601 | 14.94526 | inferred_same_session | 3028x2018 | 1 | TRUE | TRUE | 215.4555 | 97.63357
44 | campaign |  | segmentation | Batch 44(3) .jpg | 3 | 1087.753 | FALSE | 1087.753 | 1063.442 | 1070.826 | 1.022861 | 0.8228191 | 0.9760349 | 14.94526 | inferred_same_session | 3028x2018 | 1 | TRUE | TRUE | 72.78247 | 71.1558
44 | campaign |  | segmentation | Batch 44(3) .jpg | 4 | 2366.206 | FALSE | 2366.206 | 1215.467 | 1667.312 | 1.946747 | 0.6823358 | 0.93264 | 14.94526 | inferred_same_session | 3028x2018 | 1 | TRUE | TRUE | 158.3248 | 81.3279
44 | campaign |  | segmentation | Batch 44(3) .jpg | 5 | 2156.548 | FALSE | 2156.548 | 1260.063 | 1617.794 | 1.71146 | 0.6924376 | 0.9183714 | 14.94526 | inferred_same_session | 3028x2018 | 1 | TRUE | TRUE | 144.2965 | 84.3119
44 | campaign |  | segmentation | Batch 44(3) .jpg | 6 | 1869.435 | FALSE | 1869.435 | 1326.892 | 1556.879 | 1.408883 | 0.7174618 | 0.9373144 | 14.94526 | inferred_same_session | 3028x2018 | 1 | TRUE | TRUE | 125.0855 | 88.78343
44 | campaign |  | segmentation | Batch 44(3) .jpg | 7 | 2483.1 | FALSE | 2483.1 | 1209.291 | 1689.088 | 2.053352 | 0.6399927 | 0.8859843 | 14.94526 | inferred_same_session | 3028x2018 | 1 | TRUE | TRUE | 166.1463 | 80.91466
44 | campaign |  | segmentation | Batch 44(3) .jpg | 8 | 2342.898 | FALSE | 2342.898 | 2022.554 | 2102.79 | 1.158386 | 0.5469003 | 0.8880005 | 14.94526 | inferred_same_session | 3028x2018 | 1 | TRUE | TRUE | 156.7653 | 135.3308
44 | campaign |  | segmentation | Batch 44(3) .jpg | 9 | 1683.507 | FALSE | 1683.507 | 1160.667 | 1373.452 | 1.450465 | 0.6721501 | 0.9249756 | 14.94526 | inferred_same_session | 3028x2018 | 1 | TRUE | TRUE | 112.6449 | 77.66123
44 | campaign |  | segmentation | Batch 44(3) .jpg | 10 | 1480.7 | FALSE | 1480.7 | 1121.938 | 1266.704 | 1.31977 | 0.701526 | 0.9229511 | 14.94526 | inferred_same_session | 3028x2018 | 1 | TRUE | TRUE | 99.07485 | 75.06978
44 | campaign |  | segmentation | Batch 44(3) .jpg | 11 | 2243.262 | FALSE | 2243.262 | 1240.863 | 1623.41 | 1.807825 | 0.5713969 | 0.8829078 | 14.94526 | inferred_same_session | 3028x2018 | 1 | TRUE | TRUE | 150.0985 | 83.02716
44 | campaign |  | segmentation | Batch 44(3) .jpg | 12 | 1515.32 | FALSE | 1515.32 | 1223.874 | 1348.798 | 1.238134 | 0.7691267 | 0.9484062 | 14.94526 | inferred_same_session | 3028x2018 | 1 | TRUE | TRUE | 101.3913 | 81.89044
44 | campaign |  | segmentation | Batch 44(3) .jpg | 13 | 1909.149 | FALSE | 1909.149 | 1213.157 | 1497.759 | 1.573703 | 0.669019 | 0.9268006 | 14.94526 | inferred_same_session | 3028x2018 | 1 | TRUE | TRUE | 127.7428 | 81.17335
44 | campaign |  | segmentation | Batch 44(3) .jpg | 14 | 2719.435 | FALSE | 2719.435 | 1141.527 | 1716.479 | 2.382278 | 0.5816763 | 0.8911061 | 14.94526 | inferred_same_session | 3028x2018 | 1 | TRUE | TRUE | 181.9597 | 76.38055
44 | campaign |  | segmentation | Batch 44(3) .jpg | 15 | 1110.313 | FALSE | 1110.313 | 1039.891 | 1069.098 | 1.067721 | 0.75243 | 0.948101 | 14.94526 | inferred_same_session | 3028x2018 | 1 | TRUE | TRUE | 74.292 | 69.57996
9 | campaign |  | segmentation | Batch 9 .jpg | 1 | 496.6004 | TRUE | 496.6004 | 435.7509 | 449.2527 | 1.139643 | 0.6822786 | 0.878125 | 23.75103 | operator_line_scale | 3028x2018 | 1 | TRUE | TRUE | 20.90858 | 18.34661
9 | campaign |  | segmentation | Batch 9 .jpg | 2 | 1624.808 | TRUE | 1624.808 | 1142.045 | 1331.674 | 1.422718 | 0.5255835 | 0.8432377 | 23.75103 | operator_line_scale | 3028x2018 | 1 | TRUE | TRUE | 68.40998 | 48.08401
9 | campaign |  | segmentation | Batch 9 .jpg | 3 | 1795.864 | TRUE | 1795.864 | 1409.534 | 1589.365 | 1.274084 | 0.8998188 | 0.9843269 | 23.75103 | operator_line_scale | 3028x2018 | 1 | TRUE | TRUE | 75.61204 | 59.34621
9 | campaign |  | segmentation | Batch 9 .jpg | 4 | 1363.384 | TRUE | 1363.384 | 1338.21 | 1349.622 | 1.018812 | 0.9455944 | 0.9883087 | 23.75103 | operator_line_scale | 3028x2018 | 1 | TRUE | TRUE | 57.40316 | 56.34325
9 | campaign |  | segmentation | Batch 9 .jpg | 5 | 1220.961 | TRUE | 1220.961 | 1164.975 | 1189.215 | 1.048057 | 0.9077899 | 0.9713863 | 23.75103 | operator_line_scale | 3028x2018 | 1 | TRUE | TRUE | 51.40664 | 49.04947
9 | campaign |  | segmentation | Batch 9 .jpg | 6 | 1387.376 | TRUE | 1387.376 | 1241.954 | 1309.648 | 1.117091 | 0.8951361 | 0.9671932 | 23.75103 | operator_line_scale | 3028x2018 | 1 | TRUE | TRUE | 58.41329 | 52.29053
9 | campaign |  | segmentation | Batch 9 .jpg | 7 | 1267.061 | TRUE | 1267.061 | 1199.463 | 1232.225 | 1.056357 | 0.9002452 | 0.9755422 | 23.75103 | operator_line_scale | 3028x2018 | 1 | TRUE | TRUE | 53.34761 | 50.5015
9 | campaign |  | segmentation | Batch 9 .jpg | 8 | 1612.492 | TRUE | 1612.492 | 1412.832 | 1508.685 | 1.141319 | 0.9250787 | 0.9850793 | 23.75103 | operator_line_scale | 3028x2018 | 1 | TRUE | TRUE | 67.89145 | 59.4851
9 | campaign |  | segmentation | Batch 9 .jpg | 9 | 1183.796 | TRUE | 1183.796 | 1121.266 | 1151.472 | 1.055767 | 0.9387691 | 0.9855846 | 23.75103 | operator_line_scale | 3028x2018 | 1 | TRUE | TRUE | 49.84187 | 47.20917
9 | campaign |  | segmentation | Batch 9 .jpg | 10 | 1362.443 | TRUE | 1362.443 | 1350.8 | 1355.728 | 1.008619 | 0.9506133 | 0.9895592 | 23.75103 | operator_line_scale | 3028x2018 | 1 | TRUE | TRUE | 57.36352 | 56.87333
9 | campaign |  | segmentation | Batch 9 .jpg | 11 | 1324.327 | TRUE | 1324.327 | 1296.903 | 1309.922 | 1.021146 | 0.9395561 | 0.9855611 | 23.75103 | operator_line_scale | 3028x2018 | 1 | TRUE | TRUE | 55.75871 | 54.60406
9 | campaign |  | segmentation | Batch 9 .jpg | 12 | 1757.116 | TRUE | 1757.116 | 1534.475 | 1639.636 | 1.145093 | 0.8741437 | 0.9719553 | 23.75103 | operator_line_scale | 3028x2018 | 1 | TRUE | TRUE | 73.98063 | 64.60668
9 | campaign |  | segmentation | Batch 9 .jpg | 13 | 920.4013 | TRUE | 920.4013 | 861.9693 | 888.861 | 1.067789 | 0.9201201 | 0.9743136 | 23.75103 | operator_line_scale | 3028x2018 | 1 | TRUE | TRUE | 38.75206 | 36.29187
9 | campaign |  | segmentation | Batch 9 .jpg | 14 | 1446.794 | TRUE | 1446.794 | 1268.847 | 1342.151 | 1.140243 | 0.8280243 | 0.941795 | 23.75103 | operator_line_scale | 3028x2018 | 1 | TRUE | TRUE | 60.91502 | 53.42284
9 | campaign |  | segmentation | Batch 9 .jpg | 15 | 1122.976 | TRUE | 1122.976 | 1017.375 | 1067.643 | 1.103797 | 0.9326983 | 0.9820545 | 23.75103 | operator_line_scale | 3028x2018 | 1 | TRUE | TRUE | 47.28114 | 42.83498
9 | campaign |  | segmentation | Batch 9 .jpg | 16 | 1416.907 | TRUE | 1416.907 | 1333.579 | 1373.1 | 1.062484 | 0.908877 | 0.9794776 | 23.75103 | operator_line_scale | 3028x2018 | 1 | TRUE | TRUE | 59.65666 | 56.14828
9 | campaign |  | segmentation | Batch 9 .jpg | 17 | 1768.413 | TRUE | 1768.413 | 1492.491 | 1623.347 | 1.184874 | 0.8826534 | 0.9802298 | 23.75103 | operator_line_scale | 3028x2018 | 1 | TRUE | TRUE | 74.45627 | 62.83898
9 | campaign |  | segmentation | Batch 9 .jpg | 18 | 916.9387 | TRUE | 916.9387 | 827.8553 | 870.0772 | 1.107607 | 0.9328908 | 0.9777365 | 23.75103 | operator_line_scale | 3028x2018 | 1 | TRUE | TRUE | 38.60627 | 34.85556
9 | campaign |  | segmentation | Batch 9 .jpg | 19 | 1490.602 | TRUE | 1490.602 | 1349.931 | 1411.786 | 1.104205 | 0.8540559 | 0.9568966 | 23.75103 | operator_line_scale | 3028x2018 | 1 | TRUE | TRUE | 62.75945 | 56.83675
9 | campaign |  | segmentation | Batch 9 .jpg | 20 | 1499.985 | TRUE | 1499.985 | 1382.892 | 1437.499 | 1.084672 | 0.8661679 | 0.9670588 | 23.75103 | operator_line_scale | 3028x2018 | 1 | TRUE | TRUE | 63.1545 | 58.22451
9 | campaign |  | segmentation | Batch 9 .jpg | 21 | 1275.053 | TRUE | 1275.053 | 1167.88 | 1216.68 | 1.091767 | 0.8948539 | 0.9753904 | 23.75103 | operator_line_scale | 3028x2018 | 1 | TRUE | TRUE | 53.68414 | 49.17177
9 | campaign |  | segmentation | Batch 9 .jpg | 22 | 2421.037 | TRUE | 2421.037 | 1731.149 | 2035.049 | 1.398514 | 0.8221454 | 0.9637306 | 23.75103 | operator_line_scale | 3028x2018 | 1 | TRUE | TRUE | 101.934 | 72.88734
9 | campaign |  | segmentation | Batch 9 .jpg | 23 | 1480.96 | TRUE | 1480.96 | 900.7436 | 1125.288 | 1.644152 | 0.7389167 | 0.966557 | 23.75103 | operator_line_scale | 3028x2018 | 1 | TRUE | TRUE | 62.35349 | 37.9244
9 | campaign |  | segmentation | Batch 9 .jpg | 24 | 1218.387 | TRUE | 1218.387 | 1161.401 | 1187.704 | 1.049067 | 0.9173488 | 0.9776008 | 23.75103 | operator_line_scale | 3028x2018 | 1 | TRUE | TRUE | 51.2983 | 48.89897
9 | campaign |  | segmentation | Batch 9 .jpg | 25 | 1490.058 | TRUE | 1490.058 | 817.011 | 1072.676 | 1.823791 | 0.7105105 | 0.9633193 | 23.75103 | operator_line_scale | 3028x2018 | 1 | TRUE | TRUE | 62.73655 | 34.39897
9 | campaign |  | segmentation | Batch 9 .jpg | 26 | 991.2673 | TRUE | 991.2673 | 935.7526 | 958.0825 | 1.059326 | 0.8623406 | 0.9487751 | 23.75103 | operator_line_scale | 3028x2018 | 1 | TRUE | TRUE | 41.73576 | 39.3984
9 | campaign |  | segmentation | Batch 9 .jpg | 27 | 1214.75 | TRUE | 1214.75 | 1161.594 | 1187.099 | 1.045761 | 0.9419977 | 0.9834586 | 23.75103 | operator_line_scale | 3028x2018 | 1 | TRUE | TRUE | 51.14517 | 48.90711
9 | campaign |  | segmentation | Batch 9 .jpg | 28 | 1122.801 | TRUE | 1122.801 | 1027.514 | 1069.323 | 1.092735 | 0.8791158 | 0.9590361 | 23.75103 | operator_line_scale | 3028x2018 | 1 | TRUE | TRUE | 47.27377 | 43.26189
9 | campaign |  | segmentation | Batch 9 .jpg | 29 | 1281.284 | TRUE | 1281.284 | 1209.516 | 1241.805 | 1.059336 | 0.8559608 | 0.9632122 | 23.75103 | operator_line_scale | 3028x2018 | 1 | TRUE | TRUE | 53.94645 | 50.92479
9 | campaign |  | segmentation | Batch 9 .jpg | 30 | 1015.108 | TRUE | 1015.108 | 915.8292 | 958.0825 | 1.108403 | 0.8773398 | 0.9487751 | 23.75103 | operator_line_scale | 3028x2018 | 1 | TRUE | TRUE | 42.73952 | 38.55956
9 | campaign |  | segmentation | Batch 9 .jpg | 31 | 2103.038 | TRUE | 2103.038 | 1869.816 | 1931.658 | 1.12473 | 0.6506125 | 0.9281758 | 23.75103 | operator_line_scale | 3028x2018 | 1 | TRUE | TRUE | 88.54513 | 78.72568
9 | campaign |  | segmentation | Batch 9 .jpg | 32 | 1449.518 | TRUE | 1449.518 | 1412.455 | 1430.235 | 1.02624 | 0.9356161 | 0.9861496 | 23.75103 | operator_line_scale | 3028x2018 | 1 | TRUE | TRUE | 61.0297 | 59.46922
9 | campaign |  | segmentation | Batch 9 .jpg | 33 | 3263.182 | TRUE | 3263.182 | 2319.526 | 2692.45 | 1.406831 | 0.6553527 | 0.9596843 | 23.75103 | operator_line_scale | 3028x2018 | 1 | TRUE | TRUE | 137.3912 | 97.66002
9 | campaign |  | segmentation | Batch 9 .jpg | 34 | 1810.489 | TRUE | 1810.489 | 1623.808 | 1711.228 | 1.114965 | 0.9055021 | 0.9854967 | 23.75103 | operator_line_scale | 3028x2018 | 1 | TRUE | TRUE | 76.2278 | 68.36791
9 | campaign |  | segmentation | Batch 9 .jpg | 35 | 1624.64 | TRUE | 1624.64 | 1287.998 | 1401.318 | 1.261369 | 0.6097069 | 0.8943409 | 23.75103 | operator_line_scale | 3028x2018 | 1 | TRUE | TRUE | 68.40295 | 54.22914
9 | campaign |  | segmentation | Batch 9 .jpg | 36 | 924.9589 | TRUE | 924.9589 | 625.0981 | 750.8831 | 1.479702 | 0.8155119 | 0.9620098 | 23.75103 | operator_line_scale | 3028x2018 | 1 | TRUE | TRUE | 38.94395 | 26.31878
43 | campaign |  | segmentation | batch 43(2) .jpg | 1 | 2040.652 | FALSE | 2040.652 | 1212.042 | 1553.017 | 1.683648 | 0.77966 | 0.9452932 | 31.42656 | inferred_same_experiment | 1440x960 | 1 | TRUE | TRUE | 64.93399 | 38.56745
43 | campaign |  | segmentation | batch 43(2) .jpg | 2 | 1894.017 | FALSE | 1894.017 | 1366.588 | 1594.96 | 1.385946 | 0.8195289 | 0.9624167 | 31.42656 | inferred_same_experiment | 1440x960 | 1 | TRUE | TRUE | 60.26803 | 43.48512
43 | campaign |  | segmentation | batch 43(2) .jpg | 3 | 1653.279 | FALSE | 1653.279 | 1274.811 | 1425.077 | 1.296882 | 0.7657834 | 0.9260321 | 31.42656 | inferred_same_experiment | 1440x960 | 1 | TRUE | TRUE | 52.60769 | 40.56476
43 | campaign |  | segmentation | batch 43(2) .jpg | 4 | 2087.105 | FALSE | 2087.105 | 1150.678 | 1524.826 | 1.813804 | 0.7445787 | 0.9338384 | 31.42656 | inferred_same_experiment | 1440x960 | 1 | TRUE | TRUE | 66.41214 | 36.61483
43 | campaign |  | segmentation | batch 43(2) .jpg | 5 | 2324.691 | FALSE | 2324.691 | 1362.004 | 1754.159 | 1.706816 | 0.7014142 | 0.9168228 | 31.42656 | inferred_same_experiment | 1440x960 | 1 | TRUE | TRUE | 73.97217 | 43.33927
43 | campaign |  | segmentation | batch 43(2) .jpg | 6 | 1928.204 | FALSE | 1928.204 | 1399.826 | 1628.895 | 1.37746 | 0.8029216 | 0.9466128 | 31.42656 | inferred_same_experiment | 1440x960 | 1 | TRUE | TRUE | 61.35587 | 44.54276
43 | campaign |  | segmentation | batch 43(2) .jpg | 7 | 1610.927 | FALSE | 1610.927 | 1135.512 | 1341.91 | 1.418678 | 0.8349003 | 0.9610738 | 31.42656 | inferred_same_experiment | 1440x960 | 1 | TRUE | TRUE | 51.26003 | 36.13224
43 | campaign |  | segmentation | batch 43(2) .jpg | 8 | 2333.846 | FALSE | 2333.846 | 1427.719 | 1794.905 | 1.634668 | 0.7212327 | 0.9225783 | 31.42656 | inferred_same_experiment | 1440x960 | 1 | TRUE | TRUE | 74.26348 | 45.43032
43 | campaign |  | segmentation | batch 43(2) .jpg | 9 | 1884.29 | FALSE | 1884.29 | 1151.561 | 1457.791 | 1.636292 | 0.7625082 | 0.9245077 | 31.42656 | inferred_same_experiment | 1440x960 | 1 | TRUE | TRUE | 59.95851 | 36.64291
43 | campaign |  | segmentation | batch 43(2) .jpg | 10 | 2136.838 | FALSE | 2136.838 | 1159.804 | 1554.231 | 1.842413 | 0.7649933 | 0.9384465 | 31.42656 | inferred_same_experiment | 1440x960 | 1 | TRUE | TRUE | 67.99463 | 36.90522
43 | campaign |  | segmentation | batch 43(2) .jpg | 11 | 1421.251 | FALSE | 1421.251 | 1154.27 | 1273.64 | 1.231299 | 0.8587075 | 0.9591078 | 31.42656 | inferred_same_experiment | 1440x960 | 1 | TRUE | TRUE | 45.22452 | 36.72912
43 | campaign |  | segmentation | batch 43(2) .jpg | 12 | 2083.675 | FALSE | 2083.675 | 1222.014 | 1571.53 | 1.705115 | 0.7326459 | 0.9220657 | 31.42656 | inferred_same_experiment | 1440x960 | 1 | TRUE | TRUE | 66.30298 | 38.88476
43 | campaign |  | segmentation | batch 43(2) .jpg | 13 | 1721.351 | FALSE | 1721.351 | 1309.283 | 1490.631 | 1.314728 | 0.8437402 | 0.9671593 | 31.42656 | inferred_same_experiment | 1440x960 | 1 | TRUE | TRUE | 54.77376 | 41.66166
43 | campaign |  | segmentation | batch 43(2) .jpg | 14 | 1194.337 | FALSE | 1194.337 | 1109.857 | 1150.711 | 1.076118 | 0.9244603 | 0.9722992 | 31.42656 | inferred_same_experiment | 1440x960 | 1 | TRUE | TRUE | 38.00406 | 35.31588
4 | remake_2026 | F4 | segmentation | F4_n1.tif | 1 | 1588.109 | FALSE | 1588.109 | 1115.532 | 1320.435 | 1.423633 | 0.6775617 | 0.9350933 | 15.69227 | tiff_tag | 3000x4000 | 2 | TRUE | TRUE | 101.2033 | 71.08804
4 | remake_2026 | F4 | segmentation | F4_n1.tif | 2 | 1224.503 | FALSE | 1224.503 | 1023.609 | 1107.066 | 1.196261 | 0.6835531 | 0.9225867 | 15.69227 | tiff_tag | 3000x4000 | 2 | TRUE | TRUE | 78.03226 | 65.23015
4 | remake_2026 | F4 | segmentation | F4_n1.tif | 3 | 1698.319 | FALSE | 1698.319 | 1116.098 | 1350.022 | 1.521658 | 0.6035104 | 0.9054517 | 15.69227 | tiff_tag | 3000x4000 | 2 | TRUE | TRUE | 108.2265 | 71.12407
4 | remake_2026 | F4 | segmentation | F4_n1.tif | 4 | 1175.875 | FALSE | 1175.875 | 976.1653 | 1063.294 | 1.204586 | 0.7605297 | 0.9618565 | 15.69227 | tiff_tag | 3000x4000 | 2 | TRUE | TRUE | 74.93339 | 62.20678
4 | remake_2026 | F4 | segmentation | F4_n1.tif | 5 | 1250.584 | FALSE | 1250.584 | 1033.383 | 1125.881 | 1.210185 | 0.7478465 | 0.9448469 | 15.69227 | tiff_tag | 3000x4000 | 2 | TRUE | TRUE | 79.69432 | 65.85303
4 | remake_2026 | F4 | segmentation | F4_n1.tif | 6 | 2068.865 | FALSE | 2068.865 | 1280.512 | 1597.937 | 1.615655 | 0.6332187 | 0.910351 | 15.69227 | tiff_tag | 3000x4000 | 2 | TRUE | TRUE | 131.8398 | 81.60145
4 | remake_2026 | F4 | segmentation | F4_n1.tif | 7 | 1722.775 | FALSE | 1722.775 | 1342.525 | 1491.373 | 1.283235 | 0.673777 | 0.9155911 | 15.69227 | tiff_tag | 3000x4000 | 2 | TRUE | TRUE | 109.785 | 85.55328
4 | remake_2026 | F4 | segmentation | F4_n1.tif | 8 | 1581.751 | FALSE | 1581.751 | 1346.675 | 1456.272 | 1.17456 | 0.7866819 | 0.9675297 | 15.69227 | tiff_tag | 3000x4000 | 2 | TRUE | TRUE | 100.7981 | 85.81776
4 | remake_2026 | F4 | segmentation | F4_n1.tif | 9 | 1949.234 | FALSE | 1949.234 | 1719.171 | 1826.036 | 1.133822 | 0.7863227 | 0.9676099 | 15.69227 | tiff_tag | 3000x4000 | 2 | TRUE | TRUE | 124.2162 | 109.5553
4 | remake_2026 | F4 | segmentation | F4_n1.tif | 10 | 1833.961 | FALSE | 1833.961 | 1331.334 | 1547.702 | 1.377537 | 0.725376 | 0.9455446 | 15.69227 | tiff_tag | 3000x4000 | 2 | TRUE | TRUE | 116.8704 | 84.84011
4 | remake_2026 | F4 | segmentation | F4_n1.tif | 11 | 1609.37 | FALSE | 1609.37 | 1354.673 | 1467.211 | 1.188014 | 0.7371784 | 0.950443 | 15.69227 | tiff_tag | 3000x4000 | 2 | TRUE | TRUE | 102.5582 | 86.3274
4 | remake_2026 | F4 | segmentation | F4_n1.tif | 12 | 1219.208 | FALSE | 1219.208 | 996.4249 | 1090.229 | 1.223583 | 0.7467293 | 0.9353565 | 15.69227 | tiff_tag | 3000x4000 | 2 | TRUE | TRUE | 77.69487 | 63.49784
4 | remake_2026 | F4 | segmentation | F4_n1.tif | 13 | 1347.848 | FALSE | 1347.848 | 1244.537 | 1288.468 | 1.083012 | 0.7064205 | 0.9451981 | 15.69227 | tiff_tag | 3000x4000 | 2 | TRUE | TRUE | 85.89253 | 79.30896
4 | remake_2026 | F4 | segmentation | F4_n1.tif | 14 | 1905.242 | FALSE | 1905.242 | 1245.742 | 1493.894 | 1.529403 | 0.520532 | 0.8510282 | 15.69227 | tiff_tag | 3000x4000 | 2 | TRUE | TRUE | 121.4128 | 79.38573
4 | remake_2026 | F4 | segmentation | F4_n1.tif | 15 | 1983.862 | FALSE | 1983.862 | 1666.516 | 1703.908 | 1.190425 | 0.5176976 | 0.8402904 | 15.69227 | tiff_tag | 3000x4000 | 2 | TRUE | TRUE | 126.4229 | 106.1998
4 | remake_2026 | F4 | segmentation | F4_n1.tif | 16 | 1523.542 | FALSE | 1523.542 | 1198.933 | 1344.087 | 1.270748 | 0.7104581 | 0.9469187 | 15.69227 | tiff_tag | 3000x4000 | 2 | TRUE | TRUE | 97.08875 | 76.40281
4 | remake_2026 | F4 | segmentation | F4_n1.tif | 17 | 1367.423 | FALSE | 1367.423 | 788.6301 | 1015.483 | 1.733922 | 0.7274105 | 0.972214 | 15.69227 | tiff_tag | 3000x4000 | 2 | TRUE | TRUE | 87.13994 | 50.25598
4 | remake_2026 | F4 | segmentation | F4_n1.tif | 18 | 1329.667 | FALSE | 1329.667 | 767.1648 | 984.1236 | 1.733223 | 0.711719 | 0.9704681 | 15.69227 | tiff_tag | 3000x4000 | 2 | TRUE | TRUE | 84.73393 | 48.88809
4 | remake_2026 | F4 | segmentation | F4_n1.tif | 19 | 1404.665 | FALSE | 1404.665 | 1147.148 | 1259.054 | 1.224484 | 0.7463975 | 0.9503759 | 15.69227 | tiff_tag | 3000x4000 | 2 | TRUE | TRUE | 89.51318 | 73.10279
4 | remake_2026 | F4 | segmentation | F4_n1.tif | 20 | 1747.447 | FALSE | 1747.447 | 1246.277 | 1447.959 | 1.402134 | 0.6147932 | 0.87802 | 15.69227 | tiff_tag | 3000x4000 | 2 | TRUE | TRUE | 111.3572 | 79.4198
4 | remake_2026 | F4 | segmentation | F4_n1.tif | 21 | 2394.829 | FALSE | 2394.829 | 1880.891 | 2038.901 | 1.273242 | 0.5316835 | 0.8720158 | 15.69227 | tiff_tag | 3000x4000 | 2 | TRUE | TRUE | 152.6121 | 119.861
4 | remake_2026 | F4 | segmentation | F4_n1.tif | 22 | 1212.905 | FALSE | 1212.905 | 1144.77 | 1170.393 | 1.059518 | 0.7301821 | 0.9415948 | 15.69227 | tiff_tag | 3000x4000 | 2 | TRUE | TRUE | 77.29317 | 72.95123
4 | remake_2026 | F4 | segmentation | F4_n1.tif | 23 | 1964.315 | FALSE | 1964.315 | 1449.728 | 1668.487 | 1.354955 | 0.5718684 | 0.8826921 | 15.69227 | tiff_tag | 3000x4000 | 2 | TRUE | TRUE | 125.1773 | 92.38486
4 | remake_2026 | F4 | segmentation | F4_n1.tif | 24 | 1432.07 | FALSE | 1432.07 | 1391.29 | 1400.855 | 1.029311 | 0.74142 | 0.943473 | 15.69227 | tiff_tag | 3000x4000 | 2 | TRUE | TRUE | 91.25963 | 88.66085
4 | remake_2026 | F4 | segmentation | F4_n1.tif | 25 | 1124.025 | FALSE | 1124.025 | 927.7971 | 1016.563 | 1.211499 | 0.7858256 | 0.9471264 | 15.69227 | tiff_tag | 3000x4000 | 2 | TRUE | TRUE | 71.62927 | 59.12448
4 | remake_2026 | F4 | segmentation | F4_n1.tif | 26 | 1684.924 | FALSE | 1684.924 | 1313.972 | 1479.023 | 1.282313 | 0.7370136 | 0.9444971 | 15.69227 | tiff_tag | 3000x4000 | 2 | TRUE | TRUE | 107.3729 | 83.73376
4 | remake_2026 | F4 | segmentation | F4_n1.tif | 27 | 1308.71 | FALSE | 1308.71 | 998.0758 | 1134.619 | 1.311233 | 0.7614679 | 0.9498034 | 15.69227 | tiff_tag | 3000x4000 | 2 | TRUE | TRUE | 83.39842 | 63.60304
4 | remake_2026 | F4 | segmentation | F4_n1.tif | 28 | 1066.254 | FALSE | 1066.254 | 871.0004 | 957.8067 | 1.224172 | 0.7851143 | 0.9552726 | 15.69227 | tiff_tag | 3000x4000 | 2 | TRUE | TRUE | 67.94776 | 55.50508
4 | remake_2026 | F4 | segmentation | F4_n1.tif | 29 | 1269.736 | FALSE | 1269.736 | 1088.966 | 1171.196 | 1.166001 | 0.7514113 | 0.9412651 | 15.69227 | tiff_tag | 3000x4000 | 2 | TRUE | TRUE | 80.91478 | 69.39511
4 | remake_2026 | F4 | segmentation | F4_n1.tif | 30 | 1229.391 | FALSE | 1229.391 | 1144.519 | 1179.333 | 1.074155 | 0.7574751 | 0.9348788 | 15.69227 | tiff_tag | 3000x4000 | 2 | TRUE | TRUE | 78.34376 | 72.93525
4 | remake_2026 | F4 | segmentation | F4_n1.tif | 31 | 2718.214 | FALSE | 2718.214 | 2427.829 | 2439.111 | 1.119607 | 0.5123105 | 0.8781063 | 15.69227 | tiff_tag | 3000x4000 | 2 | TRUE | TRUE | 173.22 | 154.715
4 | remake_2026 | F4 | segmentation | F4_n1.tif | 32 | 1243.38 | FALSE | 1243.38 | 1050.475 | 1139.17 | 1.183636 | 0.7198577 | 0.9506201 | 15.69227 | tiff_tag | 3000x4000 | 2 | TRUE | TRUE | 79.2352 | 66.94219
4 | remake_2026 | F4 | segmentation | F4_n1.tif | 33 | 1261.922 | FALSE | 1261.922 | 1050.044 | 1144.524 | 1.20178 | 0.6921227 | 0.925155 | 15.69227 | tiff_tag | 3000x4000 | 2 | TRUE | TRUE | 80.41684 | 66.91476
4 | remake_2026 | F4 | segmentation | F4_n1.tif | 34 | 2096.206 | FALSE | 2096.206 | 1942.151 | 1938.23 | 1.079322 | 0.5833069 | 0.8958505 | 15.69227 | tiff_tag | 3000x4000 | 2 | TRUE | TRUE | 133.5821 | 123.7648
4 | remake_2026 | F4 | segmentation | F4_n1.tif | 35 | 854.522 | FALSE | 854.522 | 421.8056 | 586.4676 | 2.025867 | 0.6653447 | 0.929661 | 15.69227 | tiff_tag | 3000x4000 | 2 | TRUE | TRUE | 54.45498 | 26.87984
4 | remake_2026 | F4 | segmentation | F4_n1.tif | 36 | 849.7016 | FALSE | 849.7016 | 488.8436 | 619.2328 | 1.738187 | 0.6219955 | 0.9099702 | 15.69227 | tiff_tag | 3000x4000 | 2 | TRUE | TRUE | 54.1478 | 31.15188
4 | remake_2026 | F4 | segmentation | F4_n1.tif | 37 | 2534.237 | FALSE | 2534.237 | 1506.821 | 1821.567 | 1.681844 | 0.3894507 | 0.8180413 | 15.69227 | tiff_tag | 3000x4000 | 2 | TRUE | TRUE | 161.496 | 96.02314
4 | remake_2026 | F4 | segmentation | F4_n1.tif | 38 | 1403.274 | FALSE | 1403.274 | 1073.272 | 1211.463 | 1.307473 | 0.7229327 | 0.9382642 | 15.69227 | tiff_tag | 3000x4000 | 2 | TRUE | TRUE | 89.42454 | 68.39494
4 | remake_2026 | F4 | segmentation | F4_n1.tif | 39 | 1532.444 | FALSE | 1532.444 | 1200.563 | 1339.647 | 1.276438 | 0.6300742 | 0.9044083 | 15.69227 | tiff_tag | 3000x4000 | 2 | TRUE | TRUE | 97.65598 | 76.50665
4 | remake_2026 | F4 | segmentation | F4_n1.tif | 40 | 1442.722 | FALSE | 1442.722 | 1067.219 | 1220.359 | 1.351851 | 0.7184594 | 0.9335692 | 15.69227 | tiff_tag | 3000x4000 | 2 | TRUE | TRUE | 91.9384 | 68.00925
4 | remake_2026 | F4 | segmentation | F4_n1.tif | 41 | 1975.127 | FALSE | 1975.127 | 1671.206 | 1808.265 | 1.181858 | 0.7341158 | 0.9485221 | 15.69227 | tiff_tag | 3000x4000 | 2 | TRUE | TRUE | 125.8663 | 106.4987
4 | remake_2026 | F4 | segmentation | F4_n1.tif | 42 | 1660.645 | FALSE | 1660.645 | 1086.775 | 1315.797 | 1.528048 | 0.4784135 | 0.8536095 | 15.69227 | tiff_tag | 3000x4000 | 2 | TRUE | TRUE | 105.8257 | 69.25548
4 | remake_2026 | F4 | segmentation | F4_n1.tif | 43 | 1034.821 | FALSE | 1034.821 | 938.2748 | 983.3268 | 1.102897 | 0.7776597 | 0.9571695 | 15.69227 | tiff_tag | 3000x4000 | 2 | TRUE | TRUE | 65.94465 | 59.79218
4 | remake_2026 | F4 | segmentation | F4_n1.tif | 44 | 2027.888 | FALSE | 2027.888 | 1922.298 | 1890.82 | 1.054929 | 0.5767034 | 0.8771538 | 15.69227 | tiff_tag | 3000x4000 | 2 | TRUE | TRUE | 129.2285 | 122.4997
4 | remake_2026 | F4 | segmentation | F4_n1.tif | 45 | 968.5716 | FALSE | 968.5716 | 915.6061 | 939.1297 | 1.057847 | 0.7819637 | 0.9493756 | 15.69227 | tiff_tag | 3000x4000 | 2 | TRUE | TRUE | 61.72286 | 58.34761
4 | remake_2026 | F4 | segmentation | F4_n1.tif | 46 | 1097.662 | FALSE | 1097.662 | 1010.367 | 1043.351 | 1.086399 | 0.6738791 | 0.9175476 | 15.69227 | tiff_tag | 3000x4000 | 2 | TRUE | TRUE | 69.94925 | 64.38632
4 | remake_2026 | F4 | segmentation | F4_n1.tif | 47 | 1119.5 | FALSE | 1119.5 | 809.4419 | 925.171 | 1.383052 | 0.7030382 | 0.9257375 | 15.69227 | tiff_tag | 3000x4000 | 2 | TRUE | TRUE | 71.34089 | 51.58222
4 | remake_2026 | F4 | segmentation | F4_n1.tif | 48 | 1441.213 | FALSE | 1441.213 | 1323.176 | 1374.647 | 1.089207 | 0.6922154 | 0.9403963 | 15.69227 | tiff_tag | 3000x4000 | 2 | TRUE | TRUE | 91.84227 | 84.32028
4 | remake_2026 | F4 | segmentation | F4_n1.tif | 49 | 1080.496 | FALSE | 1080.496 | 597.142 | 783.5145 | 1.809446 | 0.6805952 | 0.9399904 | 15.69227 | tiff_tag | 3000x4000 | 2 | TRUE | TRUE | 68.85534 | 38.05327
4 | remake_2026 | F4 | segmentation | F4_n1.tif | 50 | 1120.603 | FALSE | 1120.603 | 1029.1 | 1060.194 | 1.088916 | 0.7185873 | 0.9285159 | 15.69227 | tiff_tag | 3000x4000 | 2 | TRUE | TRUE | 71.41117 | 65.58006
4 | remake_2026 | F4 | segmentation | F4_n1.tif | 51 | 1032.859 | FALSE | 1032.859 | 702.4374 | 822.9389 | 1.470392 | 0.6558778 | 0.9242619 | 15.69227 | tiff_tag | 3000x4000 | 2 | TRUE | TRUE | 65.8196 | 44.76329
4 | remake_2026 | F4 | segmentation | F4_n1.tif | 52 | 1017.434 | FALSE | 1017.434 | 573.1479 | 737.7608 | 1.775168 | 0.6166392 | 0.9383784 | 15.69227 | tiff_tag | 3000x4000 | 2 | TRUE | TRUE | 64.83665 | 36.52423
4 | remake_2026 | F4 | segmentation | F4_n1.tif | 53 | 1086.156 | FALSE | 1086.156 | 1027.711 | 1053.816 | 1.056869 | 0.7752215 | 0.9485806 | 15.69227 | tiff_tag | 3000x4000 | 2 | TRUE | TRUE | 69.216 | 65.49158
4 | remake_2026 | F4 | segmentation | F4_n1.tif | 54 | 1049.941 | FALSE | 1049.941 | 981.6081 | 1009.91 | 1.069613 | 0.7461346 | 0.933965 | 15.69227 | tiff_tag | 3000x4000 | 2 | TRUE | TRUE | 66.90817 | 62.55363
4 | remake_2026 | F4 | segmentation | F4_n1.tif | 55 | 1481.194 | FALSE | 1481.194 | 1227.452 | 1338.594 | 1.206723 | 0.7671515 | 0.9553661 | 15.69227 | tiff_tag | 3000x4000 | 2 | TRUE | TRUE | 94.39008 | 78.22016
4 | remake_2026 | F4 | segmentation | F4_n1.tif | 56 | 1293.423 | FALSE | 1293.423 | 863.8773 | 1039.437 | 1.49723 | 0.6360591 | 0.9133316 | 15.69227 | tiff_tag | 3000x4000 | 2 | TRUE | TRUE | 82.42422 | 55.05115
4 | remake_2026 | F4 | segmentation | F4_n1.tif | 57 | 1247.003 | FALSE | 1247.003 | 1118.129 | 1155.837 | 1.115258 | 0.6327503 | 0.9058248 | 15.69227 | tiff_tag | 3000x4000 | 2 | TRUE | TRUE | 79.46609 | 71.25353
4 | remake_2026 | F4 | segmentation | F4_n1.tif | 58 | 1338.704 | FALSE | 1338.704 | 1135.861 | 1184.506 | 1.178581 | 0.4516018 | 0.8452966 | 15.69227 | tiff_tag | 3000x4000 | 2 | TRUE | TRUE | 85.30981 | 72.3835
4 | remake_2026 | F4 | segmentation | F4_n1.tif | 59 | 1559.278 | FALSE | 1559.278 | 1078.735 | 1283.836 | 1.44547 | 0.6688571 | 0.9268336 | 15.69227 | tiff_tag | 3000x4000 | 2 | TRUE | TRUE | 99.36602 | 68.74308
4 | remake_2026 | F4 | segmentation | F4_n1.tif | 60 | 1173.446 | FALSE | 1173.446 | 1124.301 | 1140.682 | 1.043712 | 0.7234585 | 0.9296595 | 15.69227 | tiff_tag | 3000x4000 | 2 | TRUE | TRUE | 74.77862 | 71.6468
4 | remake_2026 | F4 | segmentation | F4_n1.tif | 61 | 1972.103 | FALSE | 1972.103 | 1543.263 | 1657.741 | 1.277878 | 0.5363593 | 0.8564589 | 15.69227 | tiff_tag | 3000x4000 | 2 | TRUE | TRUE | 125.6736 | 98.34547
4 | remake_2026 | F4 | segmentation | F4_n1.tif | 62 | 1221.951 | FALSE | 1221.951 | 1153.916 | 1179.2 | 1.05896 | 0.7825647 | 0.9426142 | 15.69227 | tiff_tag | 3000x4000 | 2 | TRUE | TRUE | 77.86966 | 73.53409
4 | remake_2026 | F4 | segmentation | F4_n1.tif | 63 | 1717.092 | FALSE | 1717.092 | 1365.879 | 1521.654 | 1.257134 | 0.7665333 | 0.9382544 | 15.69227 | tiff_tag | 3000x4000 | 2 | TRUE | TRUE | 109.4228 | 87.04152
4 | remake_2026 | F4 | segmentation | F4_n1.tif | 64 | 1735.06 | FALSE | 1735.06 | 1474.569 | 1593.713 | 1.176656 | 0.7529185 | 0.9530588 | 15.69227 | tiff_tag | 3000x4000 | 2 | TRUE | TRUE | 110.5679 | 93.96791
4 | remake_2026 | F4 | segmentation | F4_n1.tif | 65 | 1193.147 | FALSE | 1193.147 | 975.6068 | 1061.671 | 1.22298 | 0.5969025 | 0.8931677 | 15.69227 | tiff_tag | 3000x4000 | 2 | TRUE | TRUE | 76.0341 | 62.17119
4 | remake_2026 | F4 | segmentation | F4_n1.tif | 66 | 1702.362 | FALSE | 1702.362 | 1192.523 | 1417.21 | 1.42753 | 0.739817 | 0.9565477 | 15.69227 | tiff_tag | 3000x4000 | 2 | TRUE | TRUE | 108.4842 | 75.99432
4 | remake_2026 | F4 | segmentation | F4_n1.tif | 67 | 999.4722 | FALSE | 999.4722 | 838.9787 | 910.4821 | 1.191296 | 0.807907 | 0.9597096 | 15.69227 | tiff_tag | 3000x4000 | 2 | TRUE | TRUE | 63.69203 | 53.46447
4 | remake_2026 | F4 | segmentation | F4_n1.tif | 68 | 972.0729 | FALSE | 972.0729 | 902.8739 | 931.2511 | 1.076643 | 0.6788848 | 0.9183267 | 15.69227 | tiff_tag | 3000x4000 | 2 | TRUE | TRUE | 61.94599 | 57.53624
4 | remake_2026 | F4 | segmentation | F4_n1.tif | 69 | 1721.237 | FALSE | 1721.237 | 901.6955 | 1180.529 | 1.908889 | 0.5024523 | 0.8271306 | 15.69227 | tiff_tag | 3000x4000 | 2 | TRUE | TRUE | 109.687 | 57.46114
4 | remake_2026 | F4 | segmentation | F4_n1.tif | 70 | 1548.107 | FALSE | 1548.107 | 1122.725 | 1299.855 | 1.378884 | 0.6374604 | 0.9144748 | 15.69227 | tiff_tag | 3000x4000 | 2 | TRUE | TRUE | 98.65415 | 71.54637
4 | remake_2026 | F4 | segmentation | F4_n1.tif | 71 | 1595.744 | FALSE | 1595.744 | 1162.827 | 1266.626 | 1.372297 | 0.3874808 | 0.8135135 | 15.69227 | tiff_tag | 3000x4000 | 2 | TRUE | TRUE | 101.6898 | 74.10193
4 | remake_2026 | F4 | segmentation | F4_n1.tif | 72 | 1693.058 | FALSE | 1693.058 | 1218.482 | 1429.545 | 1.389481 | 0.7152677 | 0.9512551 | 15.69227 | tiff_tag | 3000x4000 | 2 | TRUE | TRUE | 107.8912 | 77.64858
4 | remake_2026 | F4 | segmentation | F4_n1.tif | 73 | 1185.589 | FALSE | 1185.589 | 1059.81 | 1115.952 | 1.118681 | 0.7810625 | 0.9548077 | 15.69227 | tiff_tag | 3000x4000 | 2 | TRUE | TRUE | 75.55245 | 67.53707
4 | remake_2026 | F4 | segmentation | F4_n1.tif | 74 | 1291.592 | FALSE | 1291.592 | 1147.929 | 1209.65 | 1.12515 | 0.6710505 | 0.9149186 | 15.69227 | tiff_tag | 3000x4000 | 2 | TRUE | TRUE | 82.30758 | 73.15256
4 | remake_2026 | F4 | segmentation | F4_n1.tif | 75 | 1470.075 | FALSE | 1470.075 | 1069.565 | 1247.42 | 1.37446 | 0.7463172 | 0.9514954 | 15.69227 | tiff_tag | 3000x4000 | 2 | TRUE | TRUE | 93.68149 | 68.15875
4 | remake_2026 | F4 | segmentation | F4_n1.tif | 76 | 1458.066 | FALSE | 1458.066 | 1164.519 | 1264.148 | 1.252075 | 0.5355128 | 0.8523411 | 15.69227 | tiff_tag | 3000x4000 | 2 | TRUE | TRUE | 92.91621 | 74.20977
4 | remake_2026 | F4 | segmentation | F4_n1.tif | 77 | 2164.489 | FALSE | 2164.489 | 1594.938 | 1808.265 | 1.357099 | 0.4260176 | 0.855397 | 15.69227 | tiff_tag | 3000x4000 | 2 | TRUE | TRUE | 137.9335 | 101.6385
4 | remake_2026 | F4 | segmentation | F4_n1.tif | 78 | 1621.423 | FALSE | 1621.423 | 1357.144 | 1465.394 | 1.194732 | 0.7223012 | 0.9541655 | 15.69227 | tiff_tag | 3000x4000 | 2 | TRUE | TRUE | 103.3263 | 86.48488
4 | remake_2026 | F4 | segmentation | F4_n1.tif | 79 | 1341.76 | FALSE | 1341.76 | 1188.77 | 1253.688 | 1.128696 | 0.7602034 | 0.949252 | 15.69227 | tiff_tag | 3000x4000 | 2 | TRUE | TRUE | 85.50454 | 75.75517
4 | remake_2026 | F4 | segmentation | F4_n1.tif | 80 | 1300.056 | FALSE | 1300.056 | 1144.926 | 1202.37 | 1.135493 | 0.6703309 | 0.9146995 | 15.69227 | tiff_tag | 3000x4000 | 2 | TRUE | TRUE | 82.8469 | 72.96119
4 | remake_2026 | F4 | segmentation | F4_n1.tif | 81 | 2160.768 | FALSE | 2160.768 | 902.6769 | 1362.16 | 2.393733 | 0.4777371 | 0.8775208 | 15.69227 | tiff_tag | 3000x4000 | 2 | TRUE | TRUE | 137.6963 | 57.52368
4 | remake_2026 | F4 | segmentation | F4_n1.tif | 82 | 1423.091 | FALSE | 1423.091 | 1159.715 | 1280.168 | 1.227104 | 0.7519012 | 0.9550521 | 15.69227 | tiff_tag | 3000x4000 | 2 | TRUE | TRUE | 90.68739 | 73.90358
4 | remake_2026 | F4 | segmentation | F4_n1.tif | 83 | 2792.292 | FALSE | 2792.292 | 1842.463 | 2164.8 | 1.515521 | 0.5381116 | 0.8793905 | 15.69227 | tiff_tag | 3000x4000 | 2 | TRUE | TRUE | 177.9406 | 117.4122
4 | remake_2026 | F4 | segmentation | F4_n1.tif | 84 | 1379.026 | FALSE | 1379.026 | 1180.846 | 1268.605 | 1.167828 | 0.7757832 | 0.9533804 | 15.69227 | tiff_tag | 3000x4000 | 2 | TRUE | TRUE | 87.87933 | 75.25022
4 | remake_2026 | F4 | segmentation | F4_n1.tif | 85 | 1021.222 | FALSE | 1021.222 | 870.1228 | 934.6118 | 1.173653 | 0.7560017 | 0.939629 | 15.69227 | tiff_tag | 3000x4000 | 2 | TRUE | TRUE | 65.07807 | 55.44915
4 | remake_2026 | F4 | segmentation | F4_n1.tif | 86 | 758.6216 | FALSE | 758.6216 | 745.8184 | 743.265 | 1.017167 | 0.7390521 | 0.9210664 | 15.69227 | tiff_tag | 3000x4000 | 2 | TRUE | TRUE | 48.34367 | 47.52777
4 | remake_2026 | F4 | segmentation | F4_n1.tif | 87 | 1567.715 | FALSE | 1567.715 | 1018.662 | 1192.289 | 1.538994 | 0.454168 | 0.8122537 | 15.69227 | tiff_tag | 3000x4000 | 2 | TRUE | TRUE | 99.90368 | 64.91493
4 | remake_2026 | F4 | segmentation | F4_n1.tif | 88 | 1210.211 | FALSE | 1210.211 | 1078.102 | 1123.791 | 1.122539 | 0.6247756 | 0.9043556 | 15.69227 | tiff_tag | 3000x4000 | 2 | TRUE | TRUE | 77.12149 | 68.70275
4 | remake_2026 | F4 | segmentation | F4_n1.tif | 89 | 1066.128 | FALSE | 1066.128 | 953.2685 | 991.8984 | 1.118392 | 0.6252319 | 0.8894558 | 15.69227 | tiff_tag | 3000x4000 | 2 | TRUE | TRUE | 67.9397 | 60.74767
4 | remake_2026 | F4 | segmentation | F4_n1.tif | 90 | 1091.621 | FALSE | 1091.621 | 976.2914 | 1018.258 | 1.11813 | 0.6263207 | 0.9045405 | 15.69227 | tiff_tag | 3000x4000 | 2 | TRUE | TRUE | 69.56424 | 62.21482
4 | remake_2026 | F4 | segmentation | F4_n1.tif | 91 | 1557.055 | FALSE | 1557.055 | 1236.188 | 1376.926 | 1.259561 | 0.725054 | 0.933035 | 15.69227 | tiff_tag | 3000x4000 | 2 | TRUE | TRUE | 99.22433 | 78.77693
4 | remake_2026 | F4 | segmentation | F4_n1.tif | 92 | 1343.598 | FALSE | 1343.598 | 1085.621 | 1201.196 | 1.23763 | 0.7187007 | 0.9449692 | 15.69227 | tiff_tag | 3000x4000 | 2 | TRUE | TRUE | 85.62164 | 69.18191
4 | remake_2026 | F4 | segmentation | F4_n1.tif | 93 | 1493.011 | FALSE | 1493.011 | 1200.895 | 1329.074 | 1.243248 | 0.6402806 | 0.9205882 | 15.69227 | tiff_tag | 3000x4000 | 2 | TRUE | TRUE | 95.14312 | 76.52785
4 | remake_2026 | F4 | segmentation | F4_n1.tif | 94 | 1041.2 | FALSE | 1041.2 | 995.0162 | 1003.526 | 1.046415 | 0.7015743 | 0.9364431 | 15.69227 | tiff_tag | 3000x4000 | 2 | TRUE | TRUE | 66.35118 | 63.40806
4 | remake_2026 | F4 | segmentation | F4_n1.tif | 95 | 1095.061 | FALSE | 1095.061 | 815.8272 | 932.0924 | 1.34227 | 0.5778476 | 0.8785669 | 15.69227 | tiff_tag | 3000x4000 | 2 | TRUE | TRUE | 69.78346 | 51.98913
4 | remake_2026 | F4 | segmentation | F4_n1.tif | 96 | 2314.106 | FALSE | 2314.106 | 2127.835 | 2070.412 | 1.08754 | 0.4967973 | 0.8459873 | 15.69227 | tiff_tag | 3000x4000 | 2 | TRUE | TRUE | 147.4679 | 135.5977
4 | remake_2026 | F4 | segmentation | F4_n1.tif | 97 | 754.1213 | FALSE | 754.1213 | 619.1054 | 677.503 | 1.218082 | 0.630241 | 0.8878108 | 15.69227 | tiff_tag | 3000x4000 | 2 | TRUE | TRUE | 48.05688 | 39.4529
4 | remake_2026 | F4 | segmentation | F4_n1.tif | 98 | 1073.875 | FALSE | 1073.875 | 826.6473 | 922.286 | 1.299072 | 0.5851673 | 0.8915544 | 15.69227 | tiff_tag | 3000x4000 | 2 | TRUE | TRUE | 68.43337 | 52.67864
4 | remake_2026 | F4 | segmentation | F4_n1.tif | 99 | 1200.396 | FALSE | 1200.396 | 546.2082 | 748.3098 | 2.197689 | 0.5623494 | 0.8192661 | 15.69227 | tiff_tag | 3000x4000 | 2 | TRUE | TRUE | 76.49601 | 34.80748
4 | remake_2026 | F4 | segmentation | F4_n1.tif | 100 | 1547.739 | FALSE | 1547.739 | 1295.953 | 1406.105 | 1.194286 | 0.6814058 | 0.9339455 | 15.69227 | tiff_tag | 3000x4000 | 2 | TRUE | TRUE | 98.63069 | 82.58549
4 | remake_2026 | F4 | segmentation | F4_n1.tif | 101 | 2420.346 | FALSE | 2420.346 | 1317.296 | 1729.931 | 1.837359 | 0.410129 | 0.8689122 | 15.69227 | tiff_tag | 3000x4000 | 2 | TRUE | TRUE | 154.2382 | 83.94558
4 | remake_2026 | F4 | segmentation | F4_n1.tif | 102 | 1494.491 | FALSE | 1494.491 | 1356.611 | 1417.542 | 1.101636 | 0.731972 | 0.9375366 | 15.69227 | tiff_tag | 3000x4000 | 2 | TRUE | TRUE | 95.23742 | 86.4509
4 | remake_2026 | F4 | segmentation | F4_n1.tif | 103 | 1111.874 | FALSE | 1111.874 | 1019.185 | 1053.668 | 1.090945 | 0.7189501 | 0.935535 | 15.69227 | tiff_tag | 3000x4000 | 2 | TRUE | TRUE | 70.85493 | 64.94824
4 | remake_2026 | F4 | segmentation | F4_n1.tif | 104 | 2143.883 | FALSE | 2143.883 | 1579.565 | 1811.297 | 1.357261 | 0.6859931 | 0.9200739 | 15.69227 | tiff_tag | 3000x4000 | 2 | TRUE | TRUE | 136.6204 | 100.6588
4 | remake_2026 | F4 | segmentation | F4_n1.tif | 105 | 1478.556 | FALSE | 1478.556 | 927.8463 | 1153.257 | 1.593535 | 0.6750653 | 0.9185795 | 15.69227 | tiff_tag | 3000x4000 | 2 | TRUE | TRUE | 94.22194 | 59.12762
4 | remake_2026 | F4 | segmentation | F4_n1.tif | 106 | 1333.452 | FALSE | 1333.452 | 1180.162 | 1247.043 | 1.129888 | 0.7195906 | 0.9447619 | 15.69227 | tiff_tag | 3000x4000 | 2 | TRUE | TRUE | 84.9751 | 75.20663
4 | remake_2026 | F4 | segmentation | F4_n1.tif | 107 | 647.3895 | FALSE | 647.3895 | 436.0657 | 519.5679 | 1.484615 | 0.6843296 | 0.926803 | 15.69227 | tiff_tag | 3000x4000 | 2 | TRUE | TRUE | 41.25532 | 27.78857
4 | remake_2026 | F4 | segmentation | F4_n1.tif | 108 | 1423.847 | FALSE | 1423.847 | 1156.047 | 1275.014 | 1.231651 | 0.7083915 | 0.929045 | 15.69227 | tiff_tag | 3000x4000 | 2 | TRUE | TRUE | 90.73558 | 73.66987
4 | remake_2026 | F4 | segmentation | F4_n1.tif | 109 | 1817.301 | FALSE | 1817.301 | 1467.589 | 1622.664 | 1.23829 | 0.6275185 | 0.9440198 | 15.69227 | tiff_tag | 3000x4000 | 2 | TRUE | TRUE | 115.8087 | 93.52309
4 | remake_2026 | F4 | segmentation | F4_n1.tif | 110 | 1368.22 | FALSE | 1368.22 | 1245.017 | 1291.142 | 1.098957 | 0.678506 | 0.9234109 | 15.69227 | tiff_tag | 3000x4000 | 2 | TRUE | TRUE | 87.1907 | 79.3395
4 | remake_2026 | F4 | segmentation | F4_n1.tif | 111 | 2139.357 | FALSE | 2139.357 | 1042.091 | 1438.509 | 2.052947 | 0.40318 | 0.8172363 | 15.69227 | tiff_tag | 3000x4000 | 2 | TRUE | TRUE | 136.332 | 66.40793
4 | remake_2026 | F4 | segmentation | F4_n1.tif | 112 | 1850.841 | FALSE | 1850.841 | 1386.919 | 1558.603 | 1.334498 | 0.4785518 | 0.8408943 | 15.69227 | tiff_tag | 3000x4000 | 2 | TRUE | TRUE | 117.9461 | 88.38234
4 | remake_2026 | F4 | segmentation | F4_n1.tif | 113 | 1669.333 | FALSE | 1669.333 | 799.9708 | 1114.265 | 2.086743 | 0.5141226 | 0.8466966 | 15.69227 | tiff_tag | 3000x4000 | 2 | TRUE | TRUE | 106.3794 | 50.97867
4 | remake_2026 | F4 | segmentation | F4_n1.tif | 114 | 659.1621 | FALSE | 659.1621 | 553.6472 | 601.7716 | 1.190581 | 0.8056056 | 0.9490551 | 15.69227 | tiff_tag | 3000x4000 | 2 | TRUE | TRUE | 42.00554 | 35.28154
4 | remake_2026 | F4 | segmentation | F4_n1.tif | 115 | 1038.979 | FALSE | 1038.979 | 909.4589 | 965.1438 | 1.142414 | 0.7881121 | 0.9410833 | 15.69227 | tiff_tag | 3000x4000 | 2 | TRUE | TRUE | 66.20961 | 57.95587
4 | remake_2026 | F4 | segmentation | F4_n1.tif | 116 | 1219.867 | FALSE | 1219.867 | 1115.663 | 1156.786 | 1.093401 | 0.7058191 | 0.9353496 | 15.69227 | tiff_tag | 3000x4000 | 2 | TRUE | TRUE | 77.73681 | 71.09635
4 | remake_2026 | F4 | segmentation | F4_n1.tif | 117 | 1332.028 | FALSE | 1332.028 | 979.2741 | 1126.855 | 1.36022 | 0.450307 | 0.877003 | 15.69227 | tiff_tag | 3000x4000 | 2 | TRUE | TRUE | 84.88438 | 62.40489
4 | remake_2026 | F4 | segmentation | F4_n1.tif | 118 | 1668.498 | FALSE | 1668.498 | 1304.697 | 1457.133 | 1.278839 | 0.6836827 | 0.9430441 | 15.69227 | tiff_tag | 3000x4000 | 2 | TRUE | TRUE | 106.3261 | 83.1427
4 | remake_2026 | F4 | segmentation | F4_n1.tif | 119 | 1232.183 | FALSE | 1232.183 | 778.7351 | 965.631 | 1.582287 | 0.6793565 | 0.9190358 | 15.69227 | tiff_tag | 3000x4000 | 2 | TRUE | TRUE | 78.52166 | 49.62541
4 | remake_2026 | F4 | segmentation | F4_n1.tif | 120 | 1246.934 | FALSE | 1246.934 | 784.5318 | 983.805 | 1.589398 | 0.686238 | 0.9317839 | 15.69227 | tiff_tag | 3000x4000 | 2 | TRUE | TRUE | 79.46167 | 49.99481
4 | remake_2026 | F4 | segmentation | F4_n1.tif | 121 | 3783.488 | FALSE | 3783.488 | 1366.234 | 2169.14 | 2.769283 | 0.3317976 | 0.812199 | 15.69227 | tiff_tag | 3000x4000 | 2 | TRUE | TRUE | 241.1053 | 87.06415
4 | remake_2026 | F4 | segmentation | F4_n1.tif | 122 | 1056.803 | FALSE | 1056.803 | 970.5542 | 1007.89 | 1.088866 | 0.7291143 | 0.9468147 | 15.69227 | tiff_tag | 3000x4000 | 2 | TRUE | TRUE | 67.34549 | 61.84921
4 | remake_2026 | F4 | segmentation | F4_n1.tif | 123 | 1402.929 | FALSE | 1402.929 | 1126.645 | 1240.236 | 1.245227 | 0.5945747 | 0.9185546 | 15.69227 | tiff_tag | 3000x4000 | 2 | TRUE | TRUE | 89.40256 | 71.79621
4 | remake_2026 | F4 | segmentation | F4_n1.tif | 124 | 1308.152 | FALSE | 1308.152 | 801.3285 | 987.1456 | 1.632479 | 0.4123058 | 0.8279169 | 15.69227 | tiff_tag | 3000x4000 | 2 | TRUE | TRUE | 83.36287 | 51.06519
4 | remake_2026 | F4 | segmentation | F4_n1.tif | 125 | 1430.636 | FALSE | 1430.636 | 1109.726 | 1234.408 | 1.28918 | 0.6867633 | 0.9253618 | 15.69227 | tiff_tag | 3000x4000 | 2 | TRUE | TRUE | 91.16822 | 70.718
4 | remake_2026 | F4 | segmentation | F4_n1.tif | 126 | 1521.488 | FALSE | 1521.488 | 1340.389 | 1414.331 | 1.135109 | 0.6372492 | 0.9249058 | 15.69227 | tiff_tag | 3000x4000 | 2 | TRUE | TRUE | 96.95781 | 85.41717
4 | remake_2026 | F4 | segmentation | F4_n1.tif | 127 | 2452.99 | FALSE | 2452.99 | 1769.363 | 1971.828 | 1.386369 | 0.4632788 | 0.8552414 | 15.69227 | tiff_tag | 3000x4000 | 2 | TRUE | TRUE | 156.3184 | 112.7538
4 | remake_2026 | F4 | segmentation | F4_n1.tif | 128 | 2049.035 | FALSE | 2049.035 | 1259.694 | 1580.477 | 1.626613 | 0.4355266 | 0.8540952 | 15.69227 | tiff_tag | 3000x4000 | 2 | TRUE | TRUE | 130.5761 | 80.27481
4 | remake_2026 | F4 | segmentation | F4_n1.tif | 129 | 1861.304 | FALSE | 1861.304 | 1284.618 | 1527.515 | 1.448917 | 0.6833321 | 0.9326983 | 15.69227 | tiff_tag | 3000x4000 | 2 | TRUE | TRUE | 118.6129 | 81.86311
4 | remake_2026 | F4 | segmentation | F4_n1.tif | 130 | 1236.844 | FALSE | 1236.844 | 1132.545 | 1172.133 | 1.092093 | 0.5583479 | 0.9285866 | 15.69227 | tiff_tag | 3000x4000 | 2 | TRUE | TRUE | 78.8187 | 72.17215
4 | remake_2026 | F4 | segmentation | F4_n1.tif | 131 | 1427.077 | FALSE | 1427.077 | 968.5148 | 1103.946 | 1.473469 | 0.454559 | 0.8014433 | 15.69227 | tiff_tag | 3000x4000 | 2 | TRUE | TRUE | 90.94142 | 61.71925
4 | remake_2026 | F4 | segmentation | F4_n1.tif | 132 | 1789.213 | FALSE | 1789.213 | 1368.092 | 1536.214 | 1.307816 | 0.5856238 | 0.9036014 | 15.69227 | tiff_tag | 3000x4000 | 2 | TRUE | TRUE | 114.0188 | 87.18259
4 | remake_2026 | F4 | segmentation | F4_n2.tif | 1 | 932.2477 | FALSE | 932.2477 | 736.5492 | 786.3107 | 1.265696 | 0.5471144 | 0.8540494 | 15.69227 | tiff_tag | 3000x4000 | 2 | TRUE | TRUE | 59.4081 | 46.93709
4 | remake_2026 | F4 | segmentation | F4_n2.tif | 2 | 1289.758 | FALSE | 1289.758 | 1012.492 | 1122.535 | 1.273845 | 0.5757317 | 0.9035522 | 15.69227 | tiff_tag | 3000x4000 | 2 | TRUE | TRUE | 82.19066 | 64.52173
4 | remake_2026 | F4 | segmentation | F4_n2.tif | 3 | 1524.553 | FALSE | 1524.553 | 916.0071 | 1103.662 | 1.664346 | 0.5342989 | 0.8229189 | 15.69227 | tiff_tag | 3000x4000 | 2 | TRUE | TRUE | 97.15314 | 58.37316
4 | remake_2026 | F4 | segmentation | F4_n2.tif | 4 | 1075.035 | FALSE | 1075.035 | 523.7165 | 713.3456 | 2.052704 | 0.5374988 | 0.8272171 | 15.69227 | tiff_tag | 3000x4000 | 2 | TRUE | TRUE | 68.50729 | 33.37418
4 | remake_2026 | F4 | segmentation | F4_n2.tif | 5 | 1043.547 | FALSE | 1043.547 | 926.9399 | 980.9326 | 1.125798 | 0.8370235 | 0.9684443 | 15.69227 | tiff_tag | 3000x4000 | 2 | TRUE | TRUE | 66.50073 | 59.06986
4 | remake_2026 | F4 | segmentation | F4_n2.tif | 6 | 1274.807 | FALSE | 1274.807 | 1047.107 | 1136 | 1.217456 | 0.5994785 | 0.8920676 | 15.69227 | tiff_tag | 3000x4000 | 2 | TRUE | TRUE | 81.23792 | 66.72757
4 | remake_2026 | F4 | segmentation | F4_n2.tif | 7 | 1309.153 | FALSE | 1309.153 | 1053.419 | 1131.298 | 1.242766 | 0.4414555 | 0.8254803 | 15.69227 | tiff_tag | 3000x4000 | 2 | TRUE | TRUE | 83.42665 | 67.12984
4 | remake_2026 | F4 | segmentation | F4_n2.tif | 8 | 1522.808 | FALSE | 1522.808 | 1237.992 | 1363.541 | 1.230063 | 0.6499464 | 0.9334173 | 15.69227 | tiff_tag | 3000x4000 | 2 | TRUE | TRUE | 97.04197 | 78.89186
4 | remake_2026 | F4 | segmentation | F4_n2.tif | 9 | 880.3818 | FALSE | 880.3818 | 590.7198 | 715.9778 | 1.490354 | 0.6833042 | 0.9190556 | 15.69227 | tiff_tag | 3000x4000 | 2 | TRUE | TRUE | 56.10291 | 37.64401
4 | remake_2026 | F4 | segmentation | F4_n2.tif | 10 | 1689.846 | FALSE | 1689.846 | 1014.766 | 1264.396 | 1.665257 | 0.4246152 | 0.8800483 | 15.69227 | tiff_tag | 3000x4000 | 2 | TRUE | TRUE | 107.6866 | 64.66664
4 | remake_2026 | F4 | segmentation | F4_n2.tif | 11 | 1479.335 | FALSE | 1479.335 | 1400.969 | 1423.281 | 1.055936 | 0.6809858 | 0.9367841 | 15.69227 | tiff_tag | 3000x4000 | 2 | TRUE | TRUE | 94.27157 | 89.27769
4 | remake_2026 | F4 | segmentation | F4_n2.tif | 12 | 1268.846 | FALSE | 1268.846 | 862.3794 | 992.3724 | 1.471332 | 0.49197 | 0.8139414 | 15.69227 | tiff_tag | 3000x4000 | 2 | TRUE | TRUE | 80.85805 | 54.9557
4 | remake_2026 | F4 | segmentation | F4_n2.tif | 13 | 1390.035 | FALSE | 1390.035 | 1029.859 | 1156.515 | 1.349733 | 0.5512891 | 0.8494624 | 15.69227 | tiff_tag | 3000x4000 | 2 | TRUE | TRUE | 88.58091 | 65.62846
4 | remake_2026 | F4 | segmentation | F4_n2.tif | 14 | 1114.16 | FALSE | 1114.16 | 953.6487 | 996.4712 | 1.168312 | 0.4386387 | 0.8753455 | 15.69227 | tiff_tag | 3000x4000 | 2 | TRUE | TRUE | 71.00056 | 60.7719
4 | remake_2026 | F4 | segmentation | F4_n2.tif | 15 | 1005.885 | FALSE | 1005.885 | 512.9055 | 685.7824 | 1.961152 | 0.4599541 | 0.8408072 | 15.69227 | tiff_tag | 3000x4000 | 2 | TRUE | TRUE | 64.10072 | 32.68524
4 | remake_2026 | F4 | segmentation | F4_n2.tif | 16 | 995.911 | FALSE | 995.911 | 605.852 | 758.7122 | 1.643819 | 0.5643358 | 0.862782 | 15.69227 | tiff_tag | 3000x4000 | 2 | TRUE | TRUE | 63.46509 | 38.60832
4 | remake_2026 | F4 | segmentation | F4_n2.tif | 17 | 1523.669 | FALSE | 1523.669 | 974.9397 | 1163.542 | 1.562834 | 0.3788901 | 0.8185782 | 15.69227 | tiff_tag | 3000x4000 | 2 | TRUE | TRUE | 97.09679 | 62.12868
4 | remake_2026 | F4 | segmentation | F4_n2.tif | 18 | 1172.311 | FALSE | 1172.311 | 1029.124 | 1020.411 | 1.139135 | 0.3605181 | 0.8277667 | 15.69227 | tiff_tag | 3000x4000 | 2 | TRUE | TRUE | 74.70631 | 65.58164
4 | remake_2026 | F4 | segmentation | F4_n2.tif | 19 | 2023.496 | FALSE | 2023.496 | 1117.383 | 1393.112 | 1.810924 | 0.48954 | 0.8116968 | 15.69227 | tiff_tag | 3000x4000 | 2 | TRUE | TRUE | 128.9486 | 71.20599
4 | remake_2026 | F4 | segmentation | F4_n2.tif | 20 | 939.6633 | FALSE | 939.6633 | 577.2387 | 719.9082 | 1.627859 | 0.6660108 | 0.90625 | 15.69227 | tiff_tag | 3000x4000 | 2 | TRUE | TRUE | 59.88067 | 36.78492
4 | remake_2026 | F4 | segmentation | F4_n2.tif | 21 | 1115.815 | FALSE | 1115.815 | 798.867 | 910.6543 | 1.396746 | 0.5353202 | 0.8799069 | 15.69227 | tiff_tag | 3000x4000 | 2 | TRUE | TRUE | 71.10602 | 50.90833
4 | remake_2026 | F4 | segmentation | F4_n2.tif | 22 | 942.463 | FALSE | 942.463 | 525.0031 | 688.7477 | 1.795157 | 0.5177001 | 0.910349 | 15.69227 | tiff_tag | 3000x4000 | 2 | TRUE | TRUE | 60.05908 | 33.45617
4 | remake_2026 | F4 | segmentation | F4_n2.tif | 23 | 1741.07 | FALSE | 1741.07 | 911.3696 | 1226.765 | 1.910389 | 0.5502878 | 0.8908686 | 15.69227 | tiff_tag | 3000x4000 | 2 | TRUE | TRUE | 110.9509 | 58.07763
4 | remake_2026 | F4 | segmentation | F4_n2.tif | 24 | 930.8918 | FALSE | 930.8918 | 515.6021 | 658.9699 | 1.805446 | 0.5453489 | 0.8460599 | 15.69227 | tiff_tag | 3000x4000 | 2 | TRUE | TRUE | 59.3217 | 32.85708
4 | remake_2026 | F4 | segmentation | F4_n2.tif | 25 | 853.4024 | FALSE | 853.4024 | 656.552 | 704.7228 | 1.299825 | 0.5699397 | 0.8732084 | 15.69227 | tiff_tag | 3000x4000 | 2 | TRUE | TRUE | 54.38363 | 41.83921
4 | remake_2026 | F4 | segmentation | F4_n2.tif | 26 | 905.1261 | FALSE | 905.1261 | 690.7576 | 776.682 | 1.310338 | 0.7682853 | 0.9524752 | 15.69227 | tiff_tag | 3000x4000 | 2 | TRUE | TRUE | 57.67976 | 44.01898
4 | remake_2026 | F4 | segmentation | F4_n2.tif | 27 | 1040.215 | FALSE | 1040.215 | 956.2799 | 970.9736 | 1.087772 | 0.5022934 | 0.8520827 | 15.69227 | tiff_tag | 3000x4000 | 2 | TRUE | TRUE | 66.28838 | 60.93957
4 | remake_2026 | F4 | segmentation | F4_n2.tif | 28 | 789.4176 | FALSE | 789.4176 | 436.5491 | 572.6728 | 1.808313 | 0.6615931 | 0.91274 | 15.69227 | tiff_tag | 3000x4000 | 2 | TRUE | TRUE | 50.30616 | 27.81938
4 | remake_2026 | F4 | segmentation | F4_n2.tif | 29 | 782.8867 | FALSE | 782.8867 | 433.6356 | 574.3129 | 1.805402 | 0.7048237 | 0.922807 | 15.69227 | tiff_tag | 3000x4000 | 2 | TRUE | TRUE | 49.88997 | 27.63372
4 | remake_2026 | F4 | segmentation | F4_n2.tif | 30 | 1362.998 | FALSE | 1362.998 | 1077.341 | 1179.067 | 1.26515 | 0.6231961 | 0.8943122 | 15.69227 | tiff_tag | 3000x4000 | 2 | TRUE | TRUE | 86.85793 | 68.65427
4 | remake_2026 | F4 | segmentation | F4_n2.tif | 31 | 629.0557 | FALSE | 629.0557 | 463.1743 | 524.3732 | 1.358141 | 0.5944927 | 0.8506305 | 15.69227 | tiff_tag | 3000x4000 | 2 | TRUE | TRUE | 40.08699 | 29.51609
4 | remake_2026 | F4 | segmentation | F4_n2.tif | 32 | 1169.281 | FALSE | 1169.281 | 703.5542 | 816.6283 | 1.661963 | 0.4188261 | 0.8005269 | 15.69227 | tiff_tag | 3000x4000 | 2 | TRUE | TRUE | 74.51322 | 44.83446
4 | remake_2026 | F4 | segmentation | F4_n2.tif | 33 | 1278.081 | FALSE | 1278.081 | 992.4588 | 1092.814 | 1.287793 | 0.5931233 | 0.8736239 | 15.69227 | tiff_tag | 3000x4000 | 2 | TRUE | TRUE | 81.44657 | 63.2451
4 | remake_2026 | F4 | segmentation | F4_n2.tif | 34 | 752.9896 | FALSE | 752.9896 | 440.4155 | 546.0482 | 1.709725 | 0.5319735 | 0.8460854 | 15.69227 | tiff_tag | 3000x4000 | 2 | TRUE | TRUE | 47.98476 | 28.06577
4 | remake_2026 | F4 | segmentation | F4_n2.tif | 35 | 614.4174 | FALSE | 614.4174 | 563.1826 | 563.5668 | 1.090974 | 0.5129116 | 0.8448707 | 15.69227 | tiff_tag | 3000x4000 | 2 | TRUE | TRUE | 39.15415 | 35.88919
4 | remake_2026 | F4 | segmentation | F4_n2.tif | 36 | 1359.512 | FALSE | 1359.512 | 930.9953 | 1081.277 | 1.460278 | 0.638393 | 0.9007246 | 15.69227 | tiff_tag | 3000x4000 | 2 | TRUE | TRUE | 86.6358 | 59.32829
4 | remake_2026 | F4 | segmentation | F4_n2.tif | 37 | 1519.966 | FALSE | 1519.966 | 766.0831 | 1019.335 | 1.984074 | 0.5095079 | 0.8051506 | 15.69227 | tiff_tag | 3000x4000 | 2 | TRUE | TRUE | 96.86082 | 48.81915
4 | remake_2026 | F4 | segmentation | F4_n2.tif | 38 | 1070.249 | FALSE | 1070.249 | 690.78 | 811.2355 | 1.549335 | 0.5815723 | 0.8389289 | 15.69227 | tiff_tag | 3000x4000 | 2 | TRUE | TRUE | 68.20235 | 44.02041
4 | remake_2026 | F4 | segmentation | F4_n2.tif | 39 | 832.3628 | FALSE | 832.3628 | 558.5368 | 663.0018 | 1.490256 | 0.5972877 | 0.8784461 | 15.69227 | tiff_tag | 3000x4000 | 2 | TRUE | TRUE | 53.04287 | 35.59313
4 | remake_2026 | F4 | segmentation | F4_n2.tif | 40 | 994.3572 | FALSE | 994.3572 | 486.0685 | 674.4883 | 2.045714 | 0.5999611 | 0.897896 | 15.69227 | tiff_tag | 3000x4000 | 2 | TRUE | TRUE | 63.36607 | 30.97504
4 | remake_2026 | F4 | segmentation | F4_n2.tif | 41 | 1333.392 | FALSE | 1333.392 | 954.0872 | 1057.232 | 1.397558 | 0.3426775 | 0.8067436 | 15.69227 | tiff_tag | 3000x4000 | 2 | TRUE | TRUE | 84.9713 | 60.79984
4 | remake_2026 | F4 | segmentation | F4_n2.tif | 42 | 695.6001 | FALSE | 695.6001 | 420.5757 | 530.9096 | 1.653924 | 0.6241829 | 0.8857143 | 15.69227 | tiff_tag | 3000x4000 | 2 | TRUE | TRUE | 44.32757 | 26.80146
4 | remake_2026 | F4 | segmentation | F4_n2.tif | 43 | 1114.192 | FALSE | 1114.192 | 878.1879 | 968.0631 | 1.26874 | 0.5584217 | 0.8694008 | 15.69227 | tiff_tag | 3000x4000 | 2 | TRUE | TRUE | 71.0026 | 55.96311
4 | remake_2026 | F4 | segmentation | F4_n2.tif | 44 | 1386.616 | FALSE | 1386.616 | 728.0835 | 973.0702 | 1.904473 | 0.5710194 | 0.9028401 | 15.69227 | tiff_tag | 3000x4000 | 2 | TRUE | TRUE | 88.363 | 46.3976
4 | remake_2026 | F4 | segmentation | F4_n2.tif | 45 | 1043.538 | FALSE | 1043.538 | 588.9648 | 766.5235 | 1.771817 | 0.5436332 | 0.8651893 | 15.69227 | tiff_tag | 3000x4000 | 2 | TRUE | TRUE | 66.50016 | 37.53217
4 | remake_2026 | F4 | segmentation | F4_n2.tif | 46 | 1370.666 | FALSE | 1370.666 | 1238.013 | 1275.998 | 1.10715 | 0.5063651 | 0.9170051 | 15.69227 | tiff_tag | 3000x4000 | 2 | TRUE | TRUE | 87.34658 | 78.89318
4 | remake_2026 | F4 | segmentation | F4_n2.tif | 47 | 1302.373 | FALSE | 1302.373 | 1107.268 | 1119.178 | 1.176205 | 0.3383976 | 0.8101805 | 15.69227 | tiff_tag | 3000x4000 | 2 | TRUE | TRUE | 82.99461 | 70.56136
4 | remake_2026 | F4 | segmentation | F4_n2.tif | 48 | 1476.476 | FALSE | 1476.476 | 991.5164 | 1189.393 | 1.489109 | 0.5509265 | 0.9016787 | 15.69227 | tiff_tag | 3000x4000 | 2 | TRUE | TRUE | 94.08942 | 63.18504
4 | remake_2026 | F4 | segmentation | F4_n2.tif | 49 | 1665.343 | FALSE | 1665.343 | 518.8328 | 899.3952 | 3.209788 | 0.4264467 | 0.8654814 | 15.69227 | tiff_tag | 3000x4000 | 2 | TRUE | TRUE | 106.1251 | 33.06297
4 | remake_2026 | F4 | segmentation | F4_n2.tif | 50 | 1513.486 | FALSE | 1513.486 | 1028.297 | 1197.929 | 1.471837 | 0.3647528 | 0.8042523 | 15.69227 | tiff_tag | 3000x4000 | 2 | TRUE | TRUE | 96.4479 | 65.52891
4 | remake_2026 | F4 | segmentation | F4_n2.tif | 51 | 1110.22 | FALSE | 1110.22 | 931.4598 | 1009.444 | 1.191914 | 0.7164701 | 0.9175607 | 15.69227 | tiff_tag | 3000x4000 | 2 | TRUE | TRUE | 70.7495 | 59.35789
4 | remake_2026 | F4 | segmentation | F4_n2.tif | 52 | 1283.854 | FALSE | 1283.854 | 636.0558 | 872.6789 | 2.018462 | 0.4525797 | 0.8172948 | 15.69227 | tiff_tag | 3000x4000 | 2 | TRUE | TRUE | 81.81447 | 40.53308
4 | remake_2026 | F4 | segmentation | F4_n2.tif | 53 | 835.1366 | FALSE | 835.1366 | 685.6058 | 724.4667 | 1.2181 | 0.6235403 | 0.901454 | 15.69227 | tiff_tag | 3000x4000 | 2 | TRUE | TRUE | 53.21963 | 43.69068
4 | remake_2026 | F4 | segmentation | F4_n2.tif | 54 | 1357.178 | FALSE | 1357.178 | 974.5654 | 1116.373 | 1.392598 | 0.6407812 | 0.8910558 | 15.69227 | tiff_tag | 3000x4000 | 2 | TRUE | TRUE | 86.48706 | 62.10483
4 | remake_2026 | F4 | segmentation | F4_n2.tif | 55 | 1270.57 | FALSE | 1270.57 | 799.0922 | 957.9703 | 1.590017 | 0.4911747 | 0.8360468 | 15.69227 | tiff_tag | 3000x4000 | 2 | TRUE | TRUE | 80.96794 | 50.92268
4 | remake_2026 | F4 | segmentation | F4_n2.tif | 56 | 1074.594 | FALSE | 1074.594 | 402.3001 | 639.1649 | 2.671125 | 0.4987205 | 0.8709893 | 15.69227 | tiff_tag | 3000x4000 | 2 | TRUE | TRUE | 68.4792 | 25.63684
4 | remake_2026 | F4 | segmentation | F4_n2.tif | 57 | 1339.823 | FALSE | 1339.823 | 763.7805 | 978.212 | 1.754199 | 0.5488515 | 0.8284473 | 15.69227 | tiff_tag | 3000x4000 | 2 | TRUE | TRUE | 85.38111 | 48.67242
4 | remake_2026 | F4 | segmentation | F4_n2.tif | 58 | 1697.852 | FALSE | 1697.852 | 743.5972 | 1069.615 | 2.283295 | 0.4112762 | 0.8181614 | 15.69227 | tiff_tag | 3000x4000 | 2 | TRUE | TRUE | 108.1967 | 47.38623
4 | remake_2026 | F4 | segmentation | F4_n2.tif | 59 | 703.5331 | FALSE | 703.5331 | 557.5106 | 582.7133 | 1.261919 | 0.5488498 | 0.8058036 | 15.69227 | tiff_tag | 3000x4000 | 2 | TRUE | TRUE | 44.83311 | 35.52773
4 | remake_2026 | F4 | segmentation | F4_n2.tif | 60 | 1105.588 | FALSE | 1105.588 | 685.951 | 844.3761 | 1.611759 | 0.5583041 | 0.8590858 | 15.69227 | tiff_tag | 3000x4000 | 2 | TRUE | TRUE | 70.4543 | 43.71268
4 | remake_2026 | F4 | segmentation | F4_n2.tif | 61 | 889.8822 | FALSE | 889.8822 | 532.3921 | 639.6552 | 1.671479 | 0.4923213 | 0.8202388 | 15.69227 | tiff_tag | 3000x4000 | 2 | TRUE | TRUE | 56.70833 | 33.92704
4 | remake_2026 | F4 | segmentation | F4_n2.tif | 62 | 1048.443 | FALSE | 1048.443 | 637.0709 | 774.0536 | 1.645724 | 0.5649815 | 0.8418502 | 15.69227 | tiff_tag | 3000x4000 | 2 | TRUE | TRUE | 66.81272 | 40.59777
4 | remake_2026 | F4 | segmentation | F4_n2.tif | 63 | 597.1485 | FALSE | 597.1485 | 422.319 | 485.8903 | 1.413975 | 0.5910132 | 0.8605714 | 15.69227 | tiff_tag | 3000x4000 | 2 | TRUE | TRUE | 38.05368 | 26.91256
4 | remake_2026 | F4 | segmentation | F4_n2.tif | 64 | 858.6514 | FALSE | 858.6514 | 407.5225 | 565.2334 | 2.107003 | 0.5438947 | 0.840066 | 15.69227 | tiff_tag | 3000x4000 | 2 | TRUE | TRUE | 54.71813 | 25.96964
4 | remake_2026 | F4 | segmentation | F4_n2.tif | 65 | 1792.603 | FALSE | 1792.603 | 978.8192 | 1239.351 | 1.831394 | 0.4578802 | 0.8294954 | 15.69227 | tiff_tag | 3000x4000 | 2 | TRUE | TRUE | 114.2348 | 62.3759
4 | remake_2026 | F4 | segmentation | F4_n2.tif | 66 | 675.3026 | FALSE | 675.3026 | 590.5614 | 584.8616 | 1.143493 | 0.4324461 | 0.8087472 | 15.69227 | tiff_tag | 3000x4000 | 2 | TRUE | TRUE | 43.03411 | 37.63392
4 | remake_2026 | F4 | segmentation | F4_n2.tif | 67 | 858.7495 | FALSE | 858.7495 | 426.4645 | 579.2054 | 2.013648 | 0.5253082 | 0.8622079 | 15.69227 | tiff_tag | 3000x4000 | 2 | TRUE | TRUE | 54.72438 | 27.17674
4 | remake_2026 | F4 | segmentation | F4_n2.tif | 68 | 1001.436 | FALSE | 1001.436 | 415.5181 | 616.1873 | 2.410091 | 0.473161 | 0.8300206 | 15.69227 | tiff_tag | 3000x4000 | 2 | TRUE | TRUE | 63.81719 | 26.47916
4 | remake_2026 | F4 | segmentation | F4_n2.tif | 69 | 846.6913 | FALSE | 846.6913 | 707.4109 | 766.1144 | 1.196888 | 0.6772908 | 0.9230769 | 15.69227 | tiff_tag | 3000x4000 | 2 | TRUE | TRUE | 53.95596 | 45.08022
4 | remake_2026 | F4 | segmentation | F4_n2.tif | 70 | 715.7515 | FALSE | 715.7515 | 428.8769 | 544.3229 | 1.668897 | 0.6171943 | 0.8957346 | 15.69227 | tiff_tag | 3000x4000 | 2 | TRUE | TRUE | 45.61174 | 27.33046
4 | remake_2026 | F4 | segmentation | F4_n2.tif | 71 | 526.829 | FALSE | 526.829 | 411.3327 | 422.7447 | 1.280786 | 0.5618326 | 0.8005618 | 15.69227 | tiff_tag | 3000x4000 | 2 | TRUE | TRUE | 33.57253 | 26.21245
4 | remake_2026 | F4 | segmentation | F4_n2.tif | 72 | 792.0877 | FALSE | 792.0877 | 467.4318 | 580.8271 | 1.694552 | 0.5537597 | 0.840625 | 15.69227 | tiff_tag | 3000x4000 | 2 | TRUE | TRUE | 50.47631 | 29.7874
4 | remake_2026 | F4 | segmentation | F4_n2.tif | 73 | 1206.934 | FALSE | 1206.934 | 597.0524 | 801.7106 | 2.021487 | 0.4102487 | 0.8186901 | 15.69227 | tiff_tag | 3000x4000 | 2 | TRUE | TRUE | 76.91266 | 38.04756
4 | remake_2026 | F4 | segmentation | F4_n2.tif | 74 | 1458.948 | FALSE | 1458.948 | 786.1375 | 1005.243 | 1.855844 | 0.4834936 | 0.8049451 | 15.69227 | tiff_tag | 3000x4000 | 2 | TRUE | TRUE | 92.97246 | 50.09713
4 | remake_2026 | F4 | segmentation | F4_n3.tif | 1 | 1379.998 | FALSE | 1379.998 | 852.6454 | 1070.348 | 1.618489 | 0.5294563 | 0.8962472 | 15.69227 | tiff_tag | 3000x4000 | 2 | TRUE | TRUE | 87.94126 | 54.3354
4 | remake_2026 | F4 | segmentation | F4_n3.tif | 2 | 611.5728 | FALSE | 611.5728 | 445.9534 | 504.2561 | 1.371383 | 0.5762886 | 0.8045635 | 15.69227 | tiff_tag | 3000x4000 | 2 | TRUE | TRUE | 38.97288 | 28.41868
4 | remake_2026 | F4 | segmentation | F4_n3.tif | 3 | 879.8998 | FALSE | 879.8998 | 716.7534 | 785.3132 | 1.227618 | 0.5856314 | 0.8824585 | 15.69227 | tiff_tag | 3000x4000 | 2 | TRUE | TRUE | 56.0722 | 45.67559
4 | remake_2026 | F4 | segmentation | F4_n3.tif | 4 | 1677.445 | FALSE | 1677.445 | 1559.254 | 1495.886 | 1.0758 | 0.4468194 | 0.8104701 | 15.69227 | tiff_tag | 3000x4000 | 2 | TRUE | TRUE | 106.8963 | 99.36446
4 | remake_2026 | F4 | segmentation | F4_n3.tif | 5 | 757.0558 | FALSE | 757.0558 | 464.0544 | 576.2205 | 1.631395 | 0.6515839 | 0.8673219 | 15.69227 | tiff_tag | 3000x4000 | 2 | TRUE | TRUE | 48.24388 | 29.57217
4 | remake_2026 | F4 | segmentation | F4_n3.tif | 6 | 985.0041 | FALSE | 985.0041 | 644.1037 | 762.8334 | 1.529263 | 0.5805306 | 0.8136782 | 15.69227 | tiff_tag | 3000x4000 | 2 | TRUE | TRUE | 62.77004 | 41.04594
4 | remake_2026 | F4 | segmentation | F4_n3.tif | 7 | 938.3887 | FALSE | 938.3887 | 726.6184 | 805.6119 | 1.291446 | 0.5741119 | 0.8635795 | 15.69227 | tiff_tag | 3000x4000 | 2 | TRUE | TRUE | 59.79944 | 46.30424
4 | remake_2026 | F4 | segmentation | F4_n3.tif | 8 | 1084.56 | FALSE | 1084.56 | 963.8307 | 992.2144 | 1.12526 | 0.5262343 | 0.8746518 | 15.69227 | tiff_tag | 3000x4000 | 2 | TRUE | TRUE | 69.11433 | 61.42075
4 | remake_2026 | F4 | segmentation | F4_n3.tif | 9 | 1454.038 | FALSE | 1454.038 | 1061.759 | 1191.631 | 1.369461 | 0.5700321 | 0.862174 | 15.69227 | tiff_tag | 3000x4000 | 2 | TRUE | TRUE | 92.65956 | 67.66132
4 | remake_2026 | F4 | segmentation | F4_n3.tif | 10 | 982.3728 | FALSE | 982.3728 | 638.5524 | 770.196 | 1.538437 | 0.6273108 | 0.8865979 | 15.69227 | tiff_tag | 3000x4000 | 2 | TRUE | TRUE | 62.60236 | 40.69218
4 | remake_2026 | F4 | segmentation | F4_n3.tif | 11 | 909.0427 | FALSE | 909.0427 | 641.4679 | 724.8994 | 1.417129 | 0.5427173 | 0.8092709 | 15.69227 | tiff_tag | 3000x4000 | 2 | TRUE | TRUE | 57.92935 | 40.87796
4 | remake_2026 | F4 | segmentation | F4_n3.tif | 12 | 928.355 | FALSE | 928.355 | 558.1471 | 705.8341 | 1.66328 | 0.5865371 | 0.8842515 | 15.69227 | tiff_tag | 3000x4000 | 2 | TRUE | TRUE | 59.16004 | 35.56829
4 | remake_2026 | F4 | segmentation | F4_n3.tif | 13 | 1161.586 | FALSE | 1161.586 | 735.0801 | 858.1876 | 1.580217 | 0.5541714 | 0.8326834 | 15.69227 | tiff_tag | 3000x4000 | 2 | TRUE | TRUE | 74.02283 | 46.84347
4 | remake_2026 | F4 | segmentation | F4_n3.tif | 14 | 1761.131 | FALSE | 1761.131 | 1534.655 | 1590.562 | 1.147574 | 0.5122335 | 0.9329402 | 15.69227 | tiff_tag | 3000x4000 | 2 | TRUE | TRUE | 112.2292 | 97.79693
4 | remake_2026 | F4 | segmentation | F4_n3.tif | 15 | 727.9548 | FALSE | 727.9548 | 443.401 | 548.0541 | 1.641753 | 0.6161867 | 0.8756856 | 15.69227 | tiff_tag | 3000x4000 | 2 | TRUE | TRUE | 46.3894 | 28.25603
4 | remake_2026 | F4 | segmentation | F4_n3.tif | 16 | 1156.709 | FALSE | 1156.709 | 503.1255 | 748.3098 | 2.299047 | 0.5349735 | 0.8793698 | 15.69227 | tiff_tag | 3000x4000 | 2 | TRUE | TRUE | 73.71205 | 32.06201
4 | remake_2026 | F4 | segmentation | F4_n3.tif | 17 | 857.1193 | FALSE | 857.1193 | 821.3235 | 795.2316 | 1.043583 | 0.4924976 | 0.8133065 | 15.69227 | tiff_tag | 3000x4000 | 2 | TRUE | TRUE | 54.6205 | 52.33938
4 | remake_2026 | F4 | segmentation | F4_n3.tif | 18 | 1071.383 | FALSE | 1071.383 | 708.2252 | 857.8221 | 1.512772 | 0.6844612 | 0.9207532 | 15.69227 | tiff_tag | 3000x4000 | 2 | TRUE | TRUE | 68.27462 | 45.13212
4 | remake_2026 | F4 | segmentation | F4_n3.tif | 19 | 834.5749 | FALSE | 834.5749 | 562.746 | 669.5896 | 1.48304 | 0.5630679 | 0.8451537 | 15.69227 | tiff_tag | 3000x4000 | 2 | TRUE | TRUE | 53.18384 | 35.86136
4 | remake_2026 | F4 | segmentation | F4_n3.tif | 20 | 1072.32 | FALSE | 1072.32 | 950.1675 | 956.3325 | 1.128559 | 0.4700679 | 0.817774 | 15.69227 | tiff_tag | 3000x4000 | 2 | TRUE | TRUE | 68.33433 | 60.55006
4 | remake_2026 | F4 | segmentation | F4_n3.tif | 21 | 918.4649 | FALSE | 918.4649 | 498.0713 | 660.6331 | 1.844043 | 0.5513151 | 0.8169014 | 15.69227 | tiff_tag | 3000x4000 | 2 | TRUE | TRUE | 58.52979 | 31.73992
4 | remake_2026 | F4 | segmentation | F4_n3.tif | 22 | 1152.348 | FALSE | 1152.348 | 531.2825 | 752.6963 | 2.168992 | 0.4749653 | 0.8254911 | 15.69227 | tiff_tag | 3000x4000 | 2 | TRUE | TRUE | 73.43412 | 33.85633
4 | remake_2026 | F4 | segmentation | F4_n3.tif | 23 | 561.7953 | FALSE | 561.7953 | 400.2065 | 455.2411 | 1.403764 | 0.7151863 | 0.9415954 | 15.69227 | tiff_tag | 3000x4000 | 2 | TRUE | TRUE | 35.80078 | 25.50342
4 | remake_2026 | F4 | segmentation | F4_n3.tif | 24 | 1069.635 | FALSE | 1069.635 | 444.3967 | 670.9929 | 2.406937 | 0.4936361 | 0.8481985 | 15.69227 | tiff_tag | 3000x4000 | 2 | TRUE | TRUE | 68.16321 | 28.31948
4 | remake_2026 | F4 | segmentation | F4_n3.tif | 25 | 1185.395742 | FALSE | 1185.395742 | 578.069 | 802.297 | 2.050613 | 0.537617 | 0.8589958 | 15.69227 | tiff_tag | 3000x4000 | 2 | TRUE | TRUE | 75.54013 | 36.83783
4 | remake_2026 | F4 | segmentation | F4_n3.tif | 26 | 884.8857 | FALSE | 884.8857 | 632.4985 | 706.9438 | 1.399032 | 0.5465268 | 0.8354298 | 15.69227 | tiff_tag | 3000x4000 | 2 | TRUE | TRUE | 56.38993 | 40.30639
4 | remake_2026 | F4 | segmentation | F4_n3.tif | 27 | 713.7513 | FALSE | 713.7513 | 487.0111 | 582.9823 | 1.465575 | 0.6455673 | 0.8863451 | 15.69227 | tiff_tag | 3000x4000 | 2 | TRUE | TRUE | 45.48427 | 31.03511
4 | remake_2026 | F4 | segmentation | F4_n3.tif | 28 | 596.6549 | FALSE | 596.6549 | 435.3585 | 490.7059 | 1.370491 | 0.6195325 | 0.8878613 | 15.69227 | tiff_tag | 3000x4000 | 2 | TRUE | TRUE | 38.02223 | 27.74351
4 | remake_2026 | F4 | segmentation | F4_n3.tif | 29 | 888.3673 | FALSE | 888.3673 | 549.9434 | 680.5044 | 1.61538 | 0.5226977 | 0.8508065 | 15.69227 | tiff_tag | 3000x4000 | 2 | TRUE | TRUE | 56.6118 | 35.04551
4 | remake_2026 | F4 | segmentation | F4_n3.tif | 30 | 975.0029 | FALSE | 975.0029 | 470.72 | 642.5895 | 2.071301 | 0.5232077 | 0.8447723 | 15.69227 | tiff_tag | 3000x4000 | 2 | TRUE | TRUE | 62.13271 | 29.99695
4 | remake_2026 | F4 | segmentation | F4_n3.tif | 31 | 1179.355 | FALSE | 1179.355 | 760.6527 | 910.8264 | 1.550452 | 0.6264857 | 0.8864322 | 15.69227 | tiff_tag | 3000x4000 | 2 | TRUE | TRUE | 75.15519 | 48.47309
4 | remake_2026 | F4 | segmentation | F4_n3.tif | 32 | 1031.927 | FALSE | 1031.927 | 986.3818 | 968.0631 | 1.046174 | 0.5831406 | 0.8370204 | 15.69227 | tiff_tag | 3000x4000 | 2 | TRUE | TRUE | 65.76022 | 62.85783
4 | remake_2026 | F4 | segmentation | F4_n3.tif | 33 | 466.8619 | FALSE | 466.8619 | 436.1165 | 427.1714 | 1.070498 | 0.723716 | 0.9297125 | 15.69227 | tiff_tag | 3000x4000 | 2 | TRUE | TRUE | 29.75108 | 27.79181
4 | remake_2026 | F4 | segmentation | F4_n3.tif | 34 | 1125.442 | FALSE | 1125.442 | 761.1214 | 884.6327 | 1.478662 | 0.5597241 | 0.8770204 | 15.69227 | tiff_tag | 3000x4000 | 2 | TRUE | TRUE | 71.71951 | 48.50296
4 | remake_2026 | F4 | segmentation | F4_n3.tif | 35 | 902.9063 | FALSE | 902.9063 | 648.4554 | 717.7273 | 1.392395 | 0.6015215 | 0.8391216 | 15.69227 | tiff_tag | 3000x4000 | 2 | TRUE | TRUE | 57.5383 | 41.32325
4 | remake_2026 | F4 | segmentation | F4_n3.tif | 36 | 811.0368 | FALSE | 811.0368 | 490.8697 | 592.3191 | 1.652244 | 0.551483 | 0.8496583 | 15.69227 | tiff_tag | 3000x4000 | 2 | TRUE | TRUE | 51.68386 | 31.281
4 | remake_2026 | F4 | segmentation | F4_n3.tif | 37 | 825.8553 | FALSE | 825.8553 | 427.3835 | 572.399 | 1.932352 | 0.4926394 | 0.8088235 | 15.69227 | tiff_tag | 3000x4000 | 2 | TRUE | TRUE | 52.62818 | 27.2353
4 | remake_2026 | F4 | segmentation | F4_n3.tif | 38 | 1286.934 | FALSE | 1286.934 | 629.4322 | 842.5175 | 2.044595 | 0.4549417 | 0.8114695 | 15.69227 | tiff_tag | 3000x4000 | 2 | TRUE | TRUE | 82.0107 | 40.11098
4 | remake_2026 | F4 | segmentation | F4_n3.tif | 39 | 1438.197 | FALSE | 1438.197 | 742.5246 | 962.8671 | 1.936902 | 0.4887608 | 0.8313185 | 15.69227 | tiff_tag | 3000x4000 | 2 | TRUE | TRUE | 91.65008 | 47.31787
4 | remake_2026 | F4 | segmentation | F4_n3.tif | 40 | 1712.994 | FALSE | 1712.994 | 1145.284 | 1364.46 | 1.495693 | 0.4489587 | 0.8936042 | 15.69227 | tiff_tag | 3000x4000 | 2 | TRUE | TRUE | 109.1617 | 72.98399
4 | remake_2026 | F4 | segmentation | F4_n3.tif | 41 | 748.4514 | FALSE | 748.4514 | 485.6408 | 583.2511 | 1.541163 | 0.5650902 | 0.8378378 | 15.69227 | tiff_tag | 3000x4000 | 2 | TRUE | TRUE | 47.69556 | 30.94778
4 | remake_2026 | F4 | segmentation | F4_n3.tif | 42 | 908.431 | FALSE | 908.431 | 815.4416 | 843.4473 | 1.114036 | 0.5604717 | 0.8919025 | 15.69227 | tiff_tag | 3000x4000 | 2 | TRUE | TRUE | 57.89037 | 51.96456
5 | remake_2026 | F5 | segmentation | F5_n1.tif | 1 | 2402.733 | FALSE | 2402.733 | 1616.79 | 1923.703 | 1.486113 | 0.3929066 | 0.8298623 | 24.25356 | tiff_tag | 3000x4000 | 2 | TRUE | TRUE | 99.06722 | 66.66196
5 | remake_2026 | F5 | segmentation | F5_n1.tif | 2 | 2082.472 | FALSE | 2082.472 | 1489.731 | 1733.665 | 1.397885 | 0.6017594 | 0.8901952 | 24.25356 | tiff_tag | 3000x4000 | 2 | TRUE | TRUE | 85.86252 | 61.42319
5 | remake_2026 | F5 | segmentation | F5_n1.tif | 3 | 2229.756 | FALSE | 2229.756 | 1919.897 | 2051.446 | 1.161394 | 0.7488087 | 0.9478745 | 24.25356 | tiff_tag | 3000x4000 | 2 | TRUE | TRUE | 91.93519 | 79.15937
5 | remake_2026 | F5 | segmentation | F5_n1.tif | 4 | 1477.008 | FALSE | 1477.008 | 1242.243 | 1326.11 | 1.188984 | 0.6111974 | 0.8954996 | 24.25356 | tiff_tag | 3000x4000 | 2 | TRUE | TRUE | 60.89859 | 51.219
5 | remake_2026 | F5 | segmentation | F5_n1.tif | 5 | 2132.339 | FALSE | 2132.339 | 2026.908 | 2051.446 | 1.052016 | 0.5456179 | 0.9155939 | 24.25356 | tiff_tag | 3000x4000 | 2 | TRUE | TRUE | 87.91858 | 83.57155
5 | remake_2026 | F5 | segmentation | F5_n1.tif | 6 | 2287.714 | FALSE | 2287.714 | 1869.759 | 2039.913 | 1.223534 | 0.4721894 | 0.904886 | 24.25356 | tiff_tag | 3000x4000 | 2 | TRUE | TRUE | 94.32484 | 77.09214
5 | remake_2026 | F5 | segmentation | F5_n1.tif | 7 | 2446.524 | FALSE | 2446.524 | 2034.078 | 2175.134 | 1.202768 | 0.4453387 | 0.8125804 | 24.25356 | tiff_tag | 3000x4000 | 2 | TRUE | TRUE | 100.8728 | 83.8672
5 | remake_2026 | F5 | segmentation | F5_n1.tif | 8 | 2208.394 | FALSE | 2208.394 | 1674.072 | 1895.859 | 1.319175 | 0.573087 | 0.8797434 | 24.25356 | tiff_tag | 3000x4000 | 2 | TRUE | TRUE | 91.05441 | 69.02375
5 | remake_2026 | F5 | segmentation | F5_n1.tif | 9 | 2383.89 | FALSE | 2383.89 | 1235.652 | 1619.529 | 1.929257 | 0.4332745 | 0.8035796 | 24.25356 | tiff_tag | 3000x4000 | 2 | TRUE | TRUE | 98.2903 | 50.94722
5 | remake_2026 | F5 | segmentation | F5_n1.tif | 10 | 1710.298 | FALSE | 1710.298 | 959.6891 | 1236.077 | 1.782137 | 0.5763811 | 0.8571429 | 24.25356 | tiff_tag | 3000x4000 | 2 | TRUE | TRUE | 70.51738 | 39.56899
5 | remake_2026 | F5 | segmentation | F5_n1.tif | 11 | 2442.272 | FALSE | 2442.272 | 2403.099 | 2388.485 | 1.016301 | 0.7347641 | 0.9455065 | 24.25356 | tiff_tag | 3000x4000 | 2 | TRUE | TRUE | 100.6974 | 99.08231
5 | remake_2026 | F5 | segmentation | F5_n1.tif | 12 | 2228.738 | FALSE | 2228.738 | 1929.873 | 2040.097 | 1.154862 | 0.5266626 | 0.9080065 | 24.25356 | tiff_tag | 3000x4000 | 2 | TRUE | TRUE | 91.89321 | 79.57071
5 | remake_2026 | F5 | segmentation | F5_n1.tif | 13 | 2190.516 | FALSE | 2190.516 | 1765.747 | 1890.716 | 1.24056 | 0.3666543 | 0.8118728 | 24.25356 | tiff_tag | 3000x4000 | 2 | TRUE | TRUE | 90.31727 | 72.80362
5 | remake_2026 | F5 | segmentation | F5_n1.tif | 14 | 1082.209 | FALSE | 1082.209 | 659.7314 | 806.7528 | 1.640379 | 0.5608384 | 0.857002 | 24.25356 | tiff_tag | 3000x4000 | 2 | TRUE | TRUE | 44.62064 | 27.20142
5 | remake_2026 | F5 | segmentation | F5_n1.tif | 15 | 2557.309 | FALSE | 2557.309 | 1709.07 | 2061.643 | 1.496317 | 0.5875223 | 0.8922956 | 24.25356 | tiff_tag | 3000x4000 | 2 | TRUE | TRUE | 105.4406 | 70.46675
5 | remake_2026 | F5 | segmentation | F5_n1.tif | 16 | 2050.189 | FALSE | 2050.189 | 1934.028 | 1980.297 | 1.060062 | 0.7288618 | 0.9506173 | 24.25356 | tiff_tag | 3000x4000 | 2 | TRUE | TRUE | 84.53146 | 79.74202
5 | remake_2026 | F5 | segmentation | F5_n1.tif | 17 | 2284.852 | FALSE | 2284.852 | 1699.268 | 1948.845 | 1.344609 | 0.6253966 | 0.9136937 | 24.25356 | tiff_tag | 3000x4000 | 2 | TRUE | TRUE | 94.20686 | 70.06263
5 | remake_2026 | F5 | segmentation | F5_n1.tif | 18 | 2215.533 | FALSE | 2215.533 | 1881.769 | 2021.102 | 1.177367 | 0.628135 | 0.8982213 | 24.25356 | tiff_tag | 3000x4000 | 2 | TRUE | TRUE | 91.34875 | 77.58732
5 | remake_2026 | F5 | segmentation | F5_n1.tif | 19 | 2679.592 | FALSE | 2679.592 | 1988.671 | 2281.513 | 1.347428 | 0.5038635 | 0.8956186 | 24.25356 | tiff_tag | 3000x4000 | 2 | TRUE | TRUE | 110.4824 | 81.995
5 | remake_2026 | F5 | segmentation | F5_n1.tif | 20 | 2089.73 | FALSE | 2089.73 | 1905.364 | 1992.363 | 1.096761 | 0.8335751 | 0.9722987 | 24.25356 | tiff_tag | 3000x4000 | 2 | TRUE | TRUE | 86.16177 | 78.56017
5 | remake_2026 | F5 | segmentation | F5_n1.tif | 21 | 1990.397 | FALSE | 1990.397 | 1024.182 | 1390.621 | 1.943402 | 0.5913921 | 0.9430241 | 24.25356 | tiff_tag | 3000x4000 | 2 | TRUE | TRUE | 82.06616 | 42.2281
5 | remake_2026 | F5 | segmentation | F5_n1.tif | 22 | 1906.081 | FALSE | 1906.081 | 1070.151 | 1391.159 | 1.781132 | 0.6625987 | 0.934877 | 24.25356 | tiff_tag | 3000x4000 | 2 | TRUE | TRUE | 78.58972 | 44.12346
5 | remake_2026 | F5 | segmentation | F5_n1.tif | 23 | 2243.557 | FALSE | 2243.557 | 1632.474 | 1863.987 | 1.374329 | 0.5504395 | 0.8658081 | 24.25356 | tiff_tag | 3000x4000 | 2 | TRUE | TRUE | 92.50421 | 67.30862
5 | remake_2026 | F5 | segmentation | F5_n1.tif | 24 | 2362.814 | FALSE | 2362.814 | 2022.598 | 2127.438 | 1.168208 | 0.3565684 | 0.8850322 | 24.25356 | tiff_tag | 3000x4000 | 2 | TRUE | TRUE | 97.42131 | 83.39383
5 | remake_2026 | F5 | segmentation | F5_n1.tif | 25 | 2334.34 | FALSE | 2334.34 | 1796.23 | 2007.157 | 1.299578 | 0.6083516 | 0.8975471 | 24.25356 | tiff_tag | 3000x4000 | 2 | TRUE | TRUE | 96.24731 | 74.06046
5 | remake_2026 | F5 | segmentation | F5_n1.tif | 26 | 1857.257 | FALSE | 1857.257 | 1688.911 | 1743.358 | 1.099677 | 0.5027364 | 0.8317278 | 24.25356 | tiff_tag | 3000x4000 | 2 | TRUE | TRUE | 76.57666 | 69.63557
5 | remake_2026 | F5 | segmentation | F5_n1.tif | 27 | 2405.41 | FALSE | 2405.41 | 2009.761 | 2181.323 | 1.196864 | 0.6841565 | 0.9320716 | 24.25356 | tiff_tag | 3000x4000 | 2 | TRUE | TRUE | 99.17759 | 82.86458
5 | remake_2026 | F5 | segmentation | F5_n1.tif | 28 | 1870.838 | FALSE | 1870.838 | 1598.429 | 1716.079 | 1.170423 | 0.8236849 | 0.9677578 | 24.25356 | tiff_tag | 3000x4000 | 2 | TRUE | TRUE | 77.13662 | 65.90492
5 | remake_2026 | F5 | segmentation | F5_n1.tif | 29 | 2060.335 | FALSE | 2060.335 | 1842.515 | 1935.348 | 1.118219 | 0.647549 | 0.9254256 | 24.25356 | tiff_tag | 3000x4000 | 2 | TRUE | TRUE | 84.9498 | 75.96882
5 | remake_2026 | F5 | segmentation | F5_n1.tif | 30 | 2264.889 | FALSE | 2264.889 | 2107.237 | 2175.651 | 1.074815 | 0.715539 | 0.9499474 | 24.25356 | tiff_tag | 3000x4000 | 2 | TRUE | TRUE | 93.38376 | 86.88359
5 | remake_2026 | F5 | segmentation | F5_n1.tif | 31 | 2186.428 | FALSE | 2186.428 | 1969.952 | 2071.429 | 1.109889 | 0.7591898 | 0.965616 | 24.25356 | tiff_tag | 3000x4000 | 2 | TRUE | TRUE | 90.14872 | 81.22321
5 | remake_2026 | F5 | segmentation | F5_n1.tif | 32 | 1988.56 | FALSE | 1988.56 | 1335.682 | 1612.577 | 1.488798 | 0.7739037 | 0.955421 | 24.25356 | tiff_tag | 3000x4000 | 2 | TRUE | TRUE | 81.99042 | 55.07156
5 | remake_2026 | F5 | segmentation | F5_n1.tif | 33 | 2030.663 | FALSE | 2030.663 | 1672.99 | 1804.992 | 1.213792 | 0.4565606 | 0.888299 | 24.25356 | tiff_tag | 3000x4000 | 2 | TRUE | TRUE | 83.72637 | 68.97915
5 | remake_2026 | F5 | segmentation | F5_n1.tif | 34 | 2627.99 | FALSE | 2627.99 | 1557.444 | 1977.459 | 1.687374 | 0.449231 | 0.8038491 | 24.25356 | tiff_tag | 3000x4000 | 2 | TRUE | TRUE | 108.3548 | 64.21505
5 | remake_2026 | F5 | segmentation | F5_n1.tif | 35 | 1927.071 | FALSE | 1927.071 | 1897.809 | 1905.906 | 1.015419 | 0.8302673 | 0.9613479 | 24.25356 | tiff_tag | 3000x4000 | 2 | TRUE | TRUE | 79.45518 | 78.24866
5 | remake_2026 | F5 | segmentation | F5_n1.tif | 36 | 1678.346 | FALSE | 1678.346 | 1585.953 | 1618.835 | 1.058257 | 0.5816625 | 0.8758448 | 24.25356 | tiff_tag | 3000x4000 | 2 | TRUE | TRUE | 69.19999 | 65.39051
5 | remake_2026 | F5 | segmentation | F5_n1.tif | 37 | 2096.238 | FALSE | 2096.238 | 1891.411 | 1975.564 | 1.108293 | 0.6571493 | 0.8933653 | 24.25356 | tiff_tag | 3000x4000 | 2 | TRUE | TRUE | 86.43012 | 77.98488
5 | remake_2026 | F5 | segmentation | F5_n1.tif | 38 | 2118.288 | FALSE | 2118.288 | 1897.663 | 1991.047 | 1.116261 | 0.6913338 | 0.9413125 | 24.25356 | tiff_tag | 3000x4000 | 2 | TRUE | TRUE | 87.33924 | 78.24266
5 | remake_2026 | F5 | segmentation | F5_n1.tif | 39 | 2532.311 | FALSE | 2532.311 | 1844.221 | 2155.939 | 1.373106 | 0.7892124 | 0.963964 | 24.25356 | tiff_tag | 3000x4000 | 2 | TRUE | TRUE | 104.4099 | 76.03918
5 | remake_2026 | F5 | segmentation | F5_n1.tif | 40 | 2176.069 | FALSE | 2176.069 | 1937.18 | 2048.341 | 1.123318 | 0.779104 | 0.9640337 | 24.25356 | tiff_tag | 3000x4000 | 2 | TRUE | TRUE | 89.72164 | 79.87198
5 | remake_2026 | F5 | segmentation | F5_n1.tif | 41 | 2148.14 | FALSE | 2148.14 | 1974.637 | 2041.015 | 1.087866 | 0.5423828 | 0.9083782 | 24.25356 | tiff_tag | 3000x4000 | 2 | TRUE | TRUE | 88.57009 | 81.41636
5 | remake_2026 | F5 | segmentation | F5_n1.tif | 42 | 1807.926 | FALSE | 1807.926 | 1720.887 | 1748.506 | 1.050578 | 0.8133195 | 0.9440333 | 24.25356 | tiff_tag | 3000x4000 | 2 | TRUE | TRUE | 74.5427 | 70.95398
5 | remake_2026 | F5 | segmentation | F5_n1.tif | 43 | 2030.782 | FALSE | 2030.782 | 1598.625 | 1779.079 | 1.270331 | 0.7216162 | 0.9255366 | 24.25356 | tiff_tag | 3000x4000 | 2 | TRUE | TRUE | 83.73129 | 65.91298
5 | remake_2026 | F5 | segmentation | F5_n1.tif | 44 | 2741.557 | FALSE | 2741.557 | 1803.465 | 2200.807 | 1.520161 | 0.7550191 | 0.9472682 | 24.25356 | tiff_tag | 3000x4000 | 2 | TRUE | TRUE | 113.0373 | 74.35875
5 | remake_2026 | F5 | segmentation | F5_n1.tif | 45 | 2385.199 | FALSE | 2385.199 | 2025.042 | 2187.837 | 1.177852 | 0.7261553 | 0.9430426 | 24.25356 | tiff_tag | 3000x4000 | 2 | TRUE | TRUE | 98.34425 | 83.4946
5 | remake_2026 | F5 | segmentation | F5_n1.tif | 46 | 2678.313 | FALSE | 2678.313 | 1794.978 | 2151.592 | 1.492115 | 0.4888581 | 0.8846429 | 24.25356 | tiff_tag | 3000x4000 | 2 | TRUE | TRUE | 110.4297 | 74.00882
5 | remake_2026 | F5 | segmentation | F5_n1.tif | 47 | 1273.703 | FALSE | 1273.703 | 927.0325 | 1064.511 | 1.373957 | 0.6655031 | 0.8936799 | 24.25356 | tiff_tag | 3000x4000 | 2 | TRUE | TRUE | 52.51613 | 38.22253
5 | remake_2026 | F5 | segmentation | F5_n1.tif | 48 | 3386.915 | FALSE | 3386.915 | 1802.244 | 2385.662 | 1.879276 | 0.4382419 | 0.8450845 | 24.25356 | tiff_tag | 3000x4000 | 2 | TRUE | TRUE | 139.6461 | 74.30842
5 | remake_2026 | F5 | segmentation | F5_n1.tif | 49 | 2378.888 | FALSE | 2378.888 | 1964.53 | 2154.897 | 1.21092 | 0.7887448 | 0.9572333 | 24.25356 | tiff_tag | 3000x4000 | 2 | TRUE | TRUE | 98.08408 | 80.99965
5 | remake_2026 | F5 | segmentation | F5_n1.tif | 50 | 2171.555 | FALSE | 2171.555 | 1802.847 | 1969.489 | 1.204514 | 0.7353667 | 0.9494042 | 24.25356 | tiff_tag | 3000x4000 | 2 | TRUE | TRUE | 89.5355 | 74.33327
5 | remake_2026 | F5 | segmentation | F5_n1.tif | 51 | 2076.661 | FALSE | 2076.661 | 1946.138 | 1983.51 | 1.067068 | 0.6149472 | 0.9100832 | 24.25356 | tiff_tag | 3000x4000 | 2 | TRUE | TRUE | 85.62294 | 80.24133
5 | remake_2026 | F5 | segmentation | F5_n1.tif | 52 | 2054.412 | FALSE | 2054.412 | 1960.201 | 1997.432 | 1.048062 | 0.8058979 | 0.9555157 | 24.25356 | tiff_tag | 3000x4000 | 2 | TRUE | TRUE | 84.70559 | 80.82115
5 | remake_2026 | F5 | segmentation | F5_n1.tif | 53 | 2474.794 | FALSE | 2474.794 | 1986.654 | 2210.654 | 1.245709 | 0.6900708 | 0.968532 | 24.25356 | tiff_tag | 3000x4000 | 2 | TRUE | TRUE | 102.0384 | 81.91185
5 | remake_2026 | F5 | segmentation | F5_n1.tif | 54 | 2766.17 | FALSE | 2766.17 | 1908.806 | 2282.826 | 1.449162 | 0.7639004 | 0.9548511 | 24.25356 | tiff_tag | 3000x4000 | 2 | TRUE | TRUE | 114.0521 | 78.70211
5 | remake_2026 | F5 | segmentation | F5_n1.tif | 55 | 2565.706 | FALSE | 2565.706 | 1885.07 | 2180.465 | 1.361066 | 0.7242291 | 0.935042 | 24.25356 | tiff_tag | 3000x4000 | 2 | TRUE | TRUE | 105.7868 | 77.72344
5 | remake_2026 | F5 | segmentation | F5_n1.tif | 56 | 1967.363 | FALSE | 1967.363 | 1896.028 | 1917.073 | 1.037623 | 0.8198844 | 0.9544836 | 24.25356 | tiff_tag | 3000x4000 | 2 | TRUE | TRUE | 81.11644 | 78.17522
5 | remake_2026 | F5 | segmentation | F5_n1.tif | 57 | 2085.504 | FALSE | 2085.504 | 2022.689 | 2030.714 | 1.031055 | 0.6309551 | 0.9036599 | 24.25356 | tiff_tag | 3000x4000 | 2 | TRUE | TRUE | 85.98754 | 83.39762
5 | remake_2026 | F5 | segmentation | F5_n1.tif | 58 | 2307.842 | FALSE | 2307.842 | 1898.55 | 2087.815 | 1.215581 | 0.8189705 | 0.9610304 | 24.25356 | tiff_tag | 3000x4000 | 2 | TRUE | TRUE | 95.15475 | 78.27922
5 | remake_2026 | F5 | segmentation | F5_n1.tif | 59 | 2122.129 | FALSE | 2122.129 | 1898.684 | 2001.552 | 1.117684 | 0.7440635 | 0.9379274 | 24.25356 | tiff_tag | 3000x4000 | 2 | TRUE | TRUE | 87.49762 | 78.28473
5 | remake_2026 | F5 | segmentation | F5_n1.tif | 60 | 2502.263 | FALSE | 2502.263 | 1933.787 | 2182.353 | 1.29397 | 0.8159949 | 0.9634848 | 24.25356 | tiff_tag | 3000x4000 | 2 | TRUE | TRUE | 103.1709 | 79.73208
5 | remake_2026 | F5 | segmentation | F5_n1.tif | 61 | 3183.485 | FALSE | 3183.485 | 1947.029 | 2469.427 | 1.635048 | 0.6293895 | 0.9457544 | 24.25356 | tiff_tag | 3000x4000 | 2 | TRUE | TRUE | 131.2584 | 80.27804
5 | remake_2026 | F5 | segmentation | F5_n1.tif | 62 | 2270.224 | FALSE | 2270.224 | 2013.625 | 2128.67 | 1.127431 | 0.8244772 | 0.9739214 | 24.25356 | tiff_tag | 3000x4000 | 2 | TRUE | TRUE | 93.60375 | 83.0239
5 | remake_2026 | F5 | segmentation | F5_n2.tif | 1 | 1848.332 | FALSE | 1848.332 | 1762.259 | 1801.046 | 1.048843 | 0.8253317 | 0.9702061 | 24.25356 | tiff_tag | 3000x4000 | 2 | TRUE | TRUE | 76.20869 | 72.6598
5 | remake_2026 | F5 | segmentation | F5_n2.tif | 2 | 2121.36 | FALSE | 2121.36 | 1640.587 | 1857.143 | 1.29305 | 0.7960268 | 0.9573805 | 24.25356 | tiff_tag | 3000x4000 | 2 | TRUE | TRUE | 87.46591 | 67.64312
5 | remake_2026 | F5 | segmentation | F5_n2.tif | 3 | 1788.897 | FALSE | 1788.897 | 1557.201 | 1658.598 | 1.14879 | 0.7870505 | 0.9580073 | 24.25356 | tiff_tag | 3000x4000 | 2 | TRUE | TRUE | 73.75811 | 64.20505
5 | remake_2026 | F5 | segmentation | F5_n2.tif | 4 | 3526.682 | FALSE | 3526.682 | 2670.047 | 2964.894 | 1.320832 | 0.5685814 | 0.889571 | 24.25356 | tiff_tag | 3000x4000 | 2 | TRUE | TRUE | 145.4088 | 110.0888
5 | remake_2026 | F5 | segmentation | F5_n2.tif | 5 | 1920.017 | FALSE | 1920.017 | 1762.51 | 1834.828 | 1.089365 | 0.8149416 | 0.9590356 | 24.25356 | tiff_tag | 3000x4000 | 2 | TRUE | TRUE | 79.16432 | 72.67017
5 | remake_2026 | F5 | segmentation | F5_n2.tif | 6 | 1979.104 | FALSE | 1979.104 | 1624.868 | 1790.41 | 1.218009 | 0.8368022 | 0.9711822 | 24.25356 | tiff_tag | 3000x4000 | 2 | TRUE | TRUE | 81.60054 | 66.99501
5 | remake_2026 | F5 | segmentation | F5_n2.tif | 7 | 1828.342 | FALSE | 1828.342 | 1379.112 | 1576.171 | 1.325738 | 0.7818589 | 0.9509748 | 24.25356 | tiff_tag | 3000x4000 | 2 | TRUE | TRUE | 75.38445 | 56.86225
5 | remake_2026 | F5 | segmentation | F5_n2.tif | 8 | 1448.582 | FALSE | 1448.582 | 913.7675 | 1142.888 | 1.585285 | 0.8021013 | 0.9759373 | 24.25356 | tiff_tag | 3000x4000 | 2 | TRUE | TRUE | 59.72655 | 37.6756
5 | remake_2026 | F5 | segmentation | F5_n2.tif | 9 | 2623.014 | FALSE | 2623.014 | 1405.568 | 1908.851 | 1.866159 | 0.7384888 | 0.9622231 | 24.25356 | tiff_tag | 3000x4000 | 2 | TRUE | TRUE | 108.1496 | 57.95306
5 | remake_2026 | F5 | segmentation | F5_n2.tif | 10 | 1797.858 | FALSE | 1797.858 | 1003.553 | 1257.106 | 1.791493 | 0.6267624 | 0.8303817 | 24.25356 | tiff_tag | 3000x4000 | 2 | TRUE | TRUE | 74.12757 | 41.37755
5 | remake_2026 | F5 | segmentation | F5_n2.tif | 11 | 1729.918 | FALSE | 1729.918 | 1654.983 | 1681.024 | 1.045278 | 0.7660169 | 0.9364607 | 24.25356 | tiff_tag | 3000x4000 | 2 | TRUE | TRUE | 71.32635 | 68.23671
5 | remake_2026 | F5 | segmentation | F5_n2.tif | 12 | 2367.532 | FALSE | 2367.532 | 1718.397 | 2002.861 | 1.377756 | 0.7576624 | 0.9572833 | 24.25356 | tiff_tag | 3000x4000 | 2 | TRUE | TRUE | 97.61583 | 70.85132
5 | remake_2026 | F5 | segmentation | F5_n2.tif | 13 | 2332.479 | FALSE | 2332.479 | 1520.3 | 1869.804 | 1.534223 | 0.772498 | 0.9599013 | 24.25356 | tiff_tag | 3000x4000 | 2 | TRUE | TRUE | 96.17058 | 62.68358
5 | remake_2026 | F5 | segmentation | F5_n2.tif | 14 | 1967.754 | FALSE | 1967.754 | 1900.72 | 1923.314 | 1.035268 | 0.7932187 | 0.953659 | 24.25356 | tiff_tag | 3000x4000 | 2 | TRUE | TRUE | 81.13257 | 78.36869
5 | remake_2026 | F5 | segmentation | F5_n2.tif | 15 | 1919.508 | FALSE | 1919.508 | 1645.68 | 1775.076 | 1.166391 | 0.8614899 | 0.9747451 | 24.25356 | tiff_tag | 3000x4000 | 2 | TRUE | TRUE | 79.14332 | 67.85314
5 | remake_2026 | F5 | segmentation | F5_n2.tif | 16 | 1924.398 | FALSE | 1924.398 | 1618.906 | 1761.522 | 1.188703 | 0.8071891 | 0.9572551 | 24.25356 | tiff_tag | 3000x4000 | 2 | TRUE | TRUE | 79.34496 | 66.74919
5 | remake_2026 | F5 | segmentation | F5_n2.tif | 17 | 2041.685 | FALSE | 2041.685 | 1734.958 | 1872.006 | 1.176792 | 0.7921123 | 0.9574381 | 24.25356 | tiff_tag | 3000x4000 | 2 | TRUE | TRUE | 84.18082 | 71.53413
5 | remake_2026 | F5 | segmentation | F5_n2.tif | 18 | 1768.091 | FALSE | 1768.091 | 1635.961 | 1696.326 | 1.080766 | 0.809556 | 0.9542971 | 24.25356 | tiff_tag | 3000x4000 | 2 | TRUE | TRUE | 72.90025 | 67.4524
5 | remake_2026 | F5 | segmentation | F5_n2.tif | 19 | 2187.066 | FALSE | 2187.066 | 1636.819 | 1883.97 | 1.336169 | 0.8179701 | 0.9689225 | 24.25356 | tiff_tag | 3000x4000 | 2 | TRUE | TRUE | 90.17506 | 67.48776
5 | remake_2026 | F5 | segmentation | F5_n2.tif | 20 | 1202.473 | FALSE | 1202.473 | 844.7636 | 1001.431 | 1.423443 | 0.8127856 | 0.9516702 | 24.25356 | tiff_tag | 3000x4000 | 2 | TRUE | TRUE | 49.57922 | 34.8305
5 | remake_2026 | F5 | segmentation | F5_n2.tif | 21 | 1504.203 | FALSE | 1504.203 | 1365.965 | 1419.406 | 1.101202 | 0.7509455 | 0.9291883 | 24.25356 | tiff_tag | 3000x4000 | 2 | TRUE | TRUE | 62.01989 | 56.32016
5 | remake_2026 | F5 | segmentation | F5_n2.tif | 22 | 1930.844 | FALSE | 1930.844 | 1800.756 | 1856.337 | 1.072241 | 0.816228 | 0.9651773 | 24.25356 | tiff_tag | 3000x4000 | 2 | TRUE | TRUE | 79.61073 | 74.24708
5 | remake_2026 | F5 | segmentation | F5_n2.tif | 23 | 2279.224 | FALSE | 2279.224 | 2102.424 | 2184.24 | 1.084094 | 0.7831867 | 0.9531647 | 24.25356 | tiff_tag | 3000x4000 | 2 | TRUE | TRUE | 93.97482 | 86.68516
5 | remake_2026 | F5 | segmentation | F5_n2.tif | 24 | 2019.683 | FALSE | 2019.683 | 1837.154 | 1923.898 | 1.099354 | 0.8387472 | 0.9724518 | 24.25356 | tiff_tag | 3000x4000 | 2 | TRUE | TRUE | 83.27365 | 75.7478
5 | remake_2026 | F5 | segmentation | F5_n2.tif | 25 | 2425.527 | FALSE | 2425.527 | 1724.772 | 1990.483 | 1.406288 | 0.6679881 | 0.9212818 | 24.25356 | tiff_tag | 3000x4000 | 2 | TRUE | TRUE | 100.0071 | 71.11418
5 | remake_2026 | F5 | segmentation | F5_n2.tif | 26 | 2051.499 | FALSE | 2051.499 | 1851.879 | 1946.538 | 1.107793 | 0.8134177 | 0.9650897 | 24.25356 | tiff_tag | 3000x4000 | 2 | TRUE | TRUE | 84.58546 | 76.35493
5 | remake_2026 | F5 | segmentation | F5_n2.tif | 27 | 1916.465 | FALSE | 1916.465 | 1753.862 | 1829.105 | 1.092711 | 0.8441915 | 0.9696115 | 24.25356 | tiff_tag | 3000x4000 | 2 | TRUE | TRUE | 79.01786 | 72.31358
5 | remake_2026 | F5 | segmentation | F5_n2.tif | 28 | 1879.614 | FALSE | 1879.614 | 1815.171 | 1843.177 | 1.035503 | 0.8327855 | 0.9681964 | 24.25356 | tiff_tag | 3000x4000 | 2 | TRUE | TRUE | 77.49847 | 74.8414
5 | remake_2026 | F5 | segmentation | F5_n2.tif | 29 | 1767.576 | FALSE | 1767.576 | 1696.847 | 1726.956 | 1.041683 | 0.7905992 | 0.9583634 | 24.25356 | tiff_tag | 3000x4000 | 2 | TRUE | TRUE | 72.87903 | 69.9628
5 | remake_2026 | F5 | segmentation | F5_n2.tif | 30 | 2023.654 | FALSE | 2023.654 | 1670.484 | 1836.053 | 1.211418 | 0.8544949 | 0.9755093 | 24.25356 | tiff_tag | 3000x4000 | 2 | TRUE | TRUE | 83.43738 | 68.87581
5 | remake_2026 | F5 | segmentation | F5_n2.tif | 31 | 3324.056 | FALSE | 3324.056 | 2545.498 | 2798.156 | 1.305856 | 0.6535681 | 0.9144507 | 24.25356 | tiff_tag | 3000x4000 | 2 | TRUE | TRUE | 137.0543 | 104.9536
5 | remake_2026 | F5 | segmentation | F5_n2.tif | 32 | 1543.22 | FALSE | 1543.22 | 1277.997 | 1390.082 | 1.20753 | 0.8151005 | 0.9520295 | 24.25356 | tiff_tag | 3000x4000 | 2 | TRUE | TRUE | 63.62861 | 52.69317
5 | remake_2026 | F5 | segmentation | F5_n2.tif | 33 | 1623.259 | FALSE | 1623.259 | 1491.507 | 1552.23 | 1.088335 | 0.826992 | 0.9608722 | 24.25356 | tiff_tag | 3000x4000 | 2 | TRUE | TRUE | 66.92868 | 61.49641
5 | remake_2026 | F5 | segmentation | F5_n2.tif | 34 | 2200.617 | FALSE | 2200.617 | 2010.87 | 2090.862 | 1.094361 | 0.7855912 | 0.9523576 | 24.25356 | tiff_tag | 3000x4000 | 2 | TRUE | TRUE | 90.73378 | 82.91028
5 | remake_2026 | F5 | segmentation | F5_n2.tif | 35 | 1935.623 | FALSE | 1935.623 | 1635.784 | 1777.816 | 1.1833 | 0.8874408 | 0.9793456 | 24.25356 | tiff_tag | 3000x4000 | 2 | TRUE | TRUE | 79.80778 | 67.44511
5 | remake_2026 | F5 | segmentation | F5_n2.tif | 36 | 1722.012 | FALSE | 1722.012 | 1593.818 | 1654.076 | 1.080432 | 0.8244465 | 0.9648706 | 24.25356 | tiff_tag | 3000x4000 | 2 | TRUE | TRUE | 71.00036 | 65.7148
5 | remake_2026 | F5 | segmentation | F5_n2.tif | 37 | 2019.543 | FALSE | 2019.543 | 1597.585 | 1773.387 | 1.264122 | 0.7893367 | 0.9362319 | 24.25356 | tiff_tag | 3000x4000 | 2 | TRUE | TRUE | 83.26788 | 65.8701
5 | remake_2026 | F5 | segmentation | F5_n2.tif | 38 | 2081.7 | FALSE | 2081.7 | 1677.016 | 1863.585 | 1.241312 | 0.8050527 | 0.9543116 | 24.25356 | tiff_tag | 3000x4000 | 2 | TRUE | TRUE | 85.83068 | 69.14513
5 | remake_2026 | F5 | segmentation | F5_n2.tif | 39 | 2125.208 | FALSE | 2125.208 | 1872.238 | 1984.642 | 1.135116 | 0.8034763 | 0.9551398 | 24.25356 | tiff_tag | 3000x4000 | 2 | TRUE | TRUE | 87.62456 | 77.19433
5 | remake_2026 | F5 | segmentation | F5_n2.tif | 40 | 2147.409 | FALSE | 2147.409 | 2100.928 | 2119.149 | 1.022124 | 0.8037509 | 0.9569103 | 24.25356 | tiff_tag | 3000x4000 | 2 | TRUE | TRUE | 88.53993 | 86.62346
5 | remake_2026 | F5 | segmentation | F5_n2.tif | 41 | 1838.125 | FALSE | 1838.125 | 1639.636 | 1716.079 | 1.121057 | 0.7344315 | 0.9308712 | 24.25356 | tiff_tag | 3000x4000 | 2 | TRUE | TRUE | 75.78784 | 67.60391
5 | remake_2026 | F5 | segmentation | F5_n2.tif | 42 | 2419.35 | FALSE | 2419.35 | 1510.015 | 1901.578 | 1.602203 | 0.7296866 | 0.9515175 | 24.25356 | tiff_tag | 3000x4000 | 2 | TRUE | TRUE | 99.75234 | 62.2595
5 | remake_2026 | F5 | segmentation | F5_n2.tif | 43 | 2022.725 | FALSE | 2022.725 | 1604.477 | 1796.257 | 1.260676 | 0.8128753 | 0.9683075 | 24.25356 | tiff_tag | 3000x4000 | 2 | TRUE | TRUE | 83.3991 | 66.15429
5 | remake_2026 | F5 | segmentation | F5_n2.tif | 44 | 1876.002 | FALSE | 1876.002 | 1731.255 | 1799.589 | 1.083608 | 0.8262043 | 0.9677708 | 24.25356 | tiff_tag | 3000x4000 | 2 | TRUE | TRUE | 77.34954 | 71.38148
5 | remake_2026 | F5 | segmentation | F5_n2.tif | 45 | 1903.531 | FALSE | 1903.531 | 1809.779 | 1851.084 | 1.051803 | 0.8184447 | 0.9631579 | 24.25356 | tiff_tag | 3000x4000 | 2 | TRUE | TRUE | 78.48461 | 74.61909
5 | remake_2026 | F5 | segmentation | F5_n2.tif | 46 | 1637.297 | FALSE | 1637.297 | 1496.472 | 1558.73 | 1.094104 | 0.7686279 | 0.9558044 | 24.25356 | tiff_tag | 3000x4000 | 2 | TRUE | TRUE | 67.50747 | 61.70114
5 | remake_2026 | F5 | segmentation | F5_n2.tif | 47 | 1764.32 | FALSE | 1764.32 | 1632.155 | 1691.019 | 1.080976 | 0.8331978 | 0.9571321 | 24.25356 | tiff_tag | 3000x4000 | 2 | TRUE | TRUE | 72.74477 | 67.29546
5 | remake_2026 | F5 | segmentation | F5_n2.tif | 48 | 2083.407 | FALSE | 2083.407 | 2027.087 | 2049.62 | 1.027784 | 0.8360857 | 0.9615978 | 24.25356 | tiff_tag | 3000x4000 | 2 | TRUE | TRUE | 85.90108 | 83.57895
5 | remake_2026 | F5 | segmentation | F5_n2.tif | 49 | 2298.913 | FALSE | 2298.913 | 1841.082 | 2008.463 | 1.248675 | 0.7203089 | 0.9454099 | 24.25356 | tiff_tag | 3000x4000 | 2 | TRUE | TRUE | 94.78662 | 75.90976
5 | remake_2026 | F5 | segmentation | F5_n2.tif | 50 | 1621.979 | FALSE | 1621.979 | 882.9506 | 1157.539 | 1.836999 | 0.664619 | 0.9536247 | 24.25356 | tiff_tag | 3000x4000 | 2 | TRUE | TRUE | 66.87591 | 36.40499
5 | remake_2026 | F5 | segmentation | F5_n2.tif | 51 | 1681.764 | FALSE | 1681.764 | 1013.252 | 1270.44 | 1.659769 | 0.7023357 | 0.9522757 | 24.25356 | tiff_tag | 3000x4000 | 2 | TRUE | TRUE | 69.34089 | 41.77743
5 | remake_2026 | F5 | segmentation | F5_n2.tif | 52 | 1932.745 | FALSE | 1932.745 | 1660.073 | 1787.479 | 1.164253 | 0.8311535 | 0.9627624 | 24.25356 | tiff_tag | 3000x4000 | 2 | TRUE | TRUE | 79.68912 | 68.44655
5 | remake_2026 | F5 | segmentation | F5_n2.tif | 53 | 1851.987 | FALSE | 1851.987 | 1711.88 | 1775.497 | 1.081844 | 0.8008287 | 0.9627173 | 24.25356 | tiff_tag | 3000x4000 | 2 | TRUE | TRUE | 76.35938 | 70.5826
5 | remake_2026 | F5 | segmentation | F5_n2.tif | 54 | 2019.174 | FALSE | 2019.174 | 1626.203 | 1807.48 | 1.24165 | 0.7931087 | 0.9614283 | 24.25356 | tiff_tag | 3000x4000 | 2 | TRUE | TRUE | 83.25268 | 67.05005
5 | remake_2026 | F5 | segmentation | F5_n2.tif | 55 | 1815.358 | FALSE | 1815.358 | 1618.209 | 1704.474 | 1.121832 | 0.7879492 | 0.9521355 | 24.25356 | tiff_tag | 3000x4000 | 2 | TRUE | TRUE | 74.84914 | 66.72046
5 | remake_2026 | F5 | segmentation | F5_n2.tif | 56 | 1880.469 | FALSE | 1880.469 | 1762.383 | 1809.136 | 1.067004 | 0.7781544 | 0.9442524 | 24.25356 | tiff_tag | 3000x4000 | 2 | TRUE | TRUE | 77.53372 | 72.6649
5 | remake_2026 | F5 | segmentation | F5_n2.tif | 57 | 1609.646 | FALSE | 1609.646 | 1214.487 | 1390.351 | 1.325371 | 0.8001031 | 0.947156 | 24.25356 | tiff_tag | 3000x4000 | 2 | TRUE | TRUE | 66.36741 | 50.0746
5 | remake_2026 | F5 | segmentation | F5_n2.tif | 58 | 1950.28 | FALSE | 1950.28 | 1828.515 | 1881.782 | 1.066592 | 0.8482769 | 0.9722394 | 24.25356 | tiff_tag | 3000x4000 | 2 | TRUE | TRUE | 80.41209 | 75.39159
5 | remake_2026 | F5 | segmentation | F5_n2.tif | 59 | 1846.308 | FALSE | 1846.308 | 1770.304 | 1801.669 | 1.042933 | 0.7824782 | 0.9493976 | 24.25356 | tiff_tag | 3000x4000 | 2 | TRUE | TRUE | 76.12523 | 72.99148
5 | remake_2026 | F5 | segmentation | F5_n2.tif | 60 | 2197.587 | FALSE | 2197.587 | 1620.922 | 1876.002 | 1.355763 | 0.7225923 | 0.9358693 | 24.25356 | tiff_tag | 3000x4000 | 2 | TRUE | TRUE | 90.60883 | 66.83234
5 | remake_2026 | F5 | segmentation | F5_n2.tif | 61 | 1795.102 | FALSE | 1795.102 | 1660.419 | 1714.769 | 1.081114 | 0.7889909 | 0.9503752 | 24.25356 | tiff_tag | 3000x4000 | 2 | TRUE | TRUE | 74.01395 | 68.46084
5 | remake_2026 | F5 | segmentation | F5_n2.tif | 62 | 1949.223 | FALSE | 1949.223 | 1590.527 | 1753.211 | 1.22552 | 0.7899176 | 0.9550849 | 24.25356 | tiff_tag | 3000x4000 | 2 | TRUE | TRUE | 80.36852 | 65.5791
5 | remake_2026 | F5 | segmentation | F5_n2.tif | 63 | 1858.125 | FALSE | 1858.125 | 1639.139 | 1730.638 | 1.133599 | 0.7477653 | 0.9453901 | 24.25356 | tiff_tag | 3000x4000 | 2 | TRUE | TRUE | 76.61247 | 67.58341
5 | remake_2026 | F5 | segmentation | F5_n2.tif | 64 | 2141.125 | FALSE | 2141.125 | 1644.439 | 1868 | 1.302039 | 0.7580953 | 0.9496535 | 24.25356 | tiff_tag | 3000x4000 | 2 | TRUE | TRUE | 88.28082 | 67.80196
5 | remake_2026 | F5 | segmentation | F5_n2.tif | 65 | 2914.936 | FALSE | 2914.936 | 1821.539 | 2281.677 | 1.60026 | 0.6734294 | 0.9286573 | 24.25356 | tiff_tag | 3000x4000 | 2 | TRUE | TRUE | 120.1859 | 75.10398
5 | remake_2026 | F5 | segmentation | F5_n2.tif | 66 | 3447.902 | FALSE | 3447.902 | 2056.471 | 2595.128 | 1.676611 | 0.6763669 | 0.9404874 | 24.25356 | tiff_tag | 3000x4000 | 2 | TRUE | TRUE | 142.1606 | 84.79047
5 | remake_2026 | F5 | segmentation | F5_n2.tif | 67 | 1729.04 | FALSE | 1729.04 | 1663.982 | 1683.695 | 1.039098 | 0.8170261 | 0.9584705 | 24.25356 | tiff_tag | 3000x4000 | 2 | TRUE | TRUE | 71.29013 | 68.60773
5 | remake_2026 | F5 | segmentation | F5_n2.tif | 68 | 2039.447 | FALSE | 2039.447 | 1442.884 | 1710.396 | 1.413452 | 0.7825233 | 0.9682697 | 24.25356 | tiff_tag | 3000x4000 | 2 | TRUE | TRUE | 84.08857 | 59.49162
5 | remake_2026 | F5 | segmentation | F5_n2.tif | 69 | 2377.914 | FALSE | 2377.914 | 1614.602 | 1944.613 | 1.472756 | 0.7467875 | 0.9551646 | 24.25356 | tiff_tag | 3000x4000 | 2 | TRUE | TRUE | 98.04392 | 66.57175
5 | remake_2026 | F5 | segmentation | F5_n2.tif | 70 | 1766.88 | FALSE | 1766.88 | 1652.992 | 1701.396 | 1.068898 | 0.8071116 | 0.9657671 | 24.25356 | tiff_tag | 3000x4000 | 2 | TRUE | TRUE | 72.85034 | 68.15461
5 | remake_2026 | F5 | segmentation | F5_n2.tif | 71 | 1723.382 | FALSE | 1723.382 | 1470.162 | 1579.02 | 1.172239 | 0.7924243 | 0.9452016 | 24.25356 | tiff_tag | 3000x4000 | 2 | TRUE | TRUE | 71.05687 | 60.61634
5 | remake_2026 | F5 | segmentation | F5_n2.tif | 72 | 1681.169 | FALSE | 1681.169 | 1651.737 | 1660.403 | 1.017819 | 0.7594631 | 0.9543687 | 24.25356 | tiff_tag | 3000x4000 | 2 | TRUE | TRUE | 69.31638 | 68.10286
5 | remake_2026 | F5 | segmentation | F5_n2.tif | 73 | 1849.477 | FALSE | 1849.477 | 1435.314 | 1603.495 | 1.288552 | 0.6979162 | 0.9372099 | 24.25356 | tiff_tag | 3000x4000 | 2 | TRUE | TRUE | 76.25589 | 59.17952
5 | remake_2026 | F5 | segmentation | F5_n2.tif | 74 | 1953.376 | FALSE | 1953.376 | 1574.081 | 1731.936 | 1.240963 | 0.7658518 | 0.936404 | 24.25356 | tiff_tag | 3000x4000 | 2 | TRUE | TRUE | 80.53976 | 64.90102
5 | remake_2026 | F5 | segmentation | F5_n2.tif | 75 | 2126.621 | FALSE | 2126.621 | 1824.14 | 1966.063 | 1.165821 | 0.839135 | 0.9668415 | 24.25356 | tiff_tag | 3000x4000 | 2 | TRUE | TRUE | 87.68282 | 75.21122
5 | remake_2026 | F5 | segmentation | F5_n2.tif | 76 | 1948.329 | FALSE | 1948.329 | 1846.421 | 1894.476 | 1.055192 | 0.8228524 | 0.971417 | 24.25356 | tiff_tag | 3000x4000 | 2 | TRUE | TRUE | 80.33166 | 76.12987
5 | remake_2026 | F5 | segmentation | F5_n2.tif | 77 | 1815.256 | FALSE | 1815.256 | 1762.673 | 1785.173 | 1.029831 | 0.844522 | 0.9727938 | 24.25356 | tiff_tag | 3000x4000 | 2 | TRUE | TRUE | 74.84493 | 72.67688
5 | remake_2026 | F5 | segmentation | F5_n2.tif | 78 | 3111.292 | FALSE | 3111.292 | 2658.935 | 2721.765 | 1.170127 | 0.5419755 | 0.8699974 | 24.25356 | tiff_tag | 3000x4000 | 2 | TRUE | TRUE | 128.2819 | 109.6307
5 | remake_2026 | F5 | segmentation | F5_n2.tif | 79 | 1978.842 | FALSE | 1978.842 | 1827.318 | 1896.649 | 1.082922 | 0.8230848 | 0.9665929 | 24.25356 | tiff_tag | 3000x4000 | 2 | TRUE | TRUE | 81.58976 | 75.34226
5 | remake_2026 | F5 | segmentation | F5_n2.tif | 80 | 2347.78 | FALSE | 2347.78 | 1714.624 | 2003.048 | 1.369268 | 0.8108363 | 0.9713509 | 24.25356 | tiff_tag | 3000x4000 | 2 | TRUE | TRUE | 96.80147 | 70.69578
5 | remake_2026 | F5 | segmentation | F5_n2.tif | 81 | 2026.853 | FALSE | 2026.853 | 1857.111 | 1930.698 | 1.091401 | 0.7300482 | 0.9422567 | 24.25356 | tiff_tag | 3000x4000 | 2 | TRUE | TRUE | 83.5693 | 76.57064
5 | remake_2026 | F5 | segmentation | F5_n2.tif | 82 | 1604.827 | FALSE | 1604.827 | 1266.078 | 1349.345 | 1.267558 | 0.4505889 | 0.8371212 | 24.25356 | tiff_tag | 3000x4000 | 2 | TRUE | TRUE | 66.16872 | 52.20172
5 | remake_2026 | F5 | segmentation | F5_n3.tif | 1 | 1733.646 | FALSE | 1733.646 | 1240.179 | 1443.215 | 1.397899 | 0.6247276 | 0.9097154 | 24.25356 | tiff_tag | 3000x4000 | 2 | TRUE | TRUE | 71.48004 | 51.1339
5 | remake_2026 | F5 | segmentation | F5_n3.tif | 2 | 2184.061 | FALSE | 2184.061 | 1803.935 | 1978.405 | 1.210721 | 0.7482784 | 0.9498364 | 24.25356 | tiff_tag | 3000x4000 | 2 | TRUE | TRUE | 90.05115 | 74.37814
5 | remake_2026 | F5 | segmentation | F5_n3.tif | 3 | 2050.933 | FALSE | 2050.933 | 1908.666 | 1930.116 | 1.074537 | 0.5485355 | 0.9048572 | 24.25356 | tiff_tag | 3000x4000 | 2 | TRUE | TRUE | 84.56211 | 78.69631
5 | remake_2026 | F5 | segmentation | F5_n3.tif | 4 | 1701.292 | FALSE | 1701.292 | 1343.502 | 1485.664 | 1.266311 | 0.5345537 | 0.8815435 | 24.25356 | tiff_tag | 3000x4000 | 2 | TRUE | TRUE | 70.14606 | 55.39401
5 | remake_2026 | F5 | segmentation | F5_n3.tif | 5 | 2117.192 | FALSE | 2117.192 | 1356.113 | 1647.952 | 1.561221 | 0.5016398 | 0.8493792 | 24.25356 | tiff_tag | 3000x4000 | 2 | TRUE | TRUE | 87.29405 | 55.91397
5 | remake_2026 | F5 | segmentation | F5_n3.tif | 6 | 1904.371 | FALSE | 1904.371 | 1521.4 | 1687.25 | 1.251722 | 0.7565484 | 0.9552651 | 24.25356 | tiff_tag | 3000x4000 | 2 | TRUE | TRUE | 78.51921 | 62.72894
5 | remake_2026 | F5 | segmentation | F5_n3.tif | 7 | 3018.206 | FALSE | 3018.206 | 1612.417 | 2106.742 | 1.871852 | 0.4035566 | 0.8264993 | 24.25356 | tiff_tag | 3000x4000 | 2 | TRUE | TRUE | 124.4438 | 66.48165
5 | remake_2026 | F5 | segmentation | F5_n3.tif | 8 | 3067.794 | FALSE | 3067.794 | 1756.929 | 2234.244 | 1.746112 | 0.3328545 | 0.8190979 | 24.25356 | tiff_tag | 3000x4000 | 2 | TRUE | TRUE | 126.4884 | 72.44003
5 | remake_2026 | F5 | segmentation | F5_n3.tif | 9 | 2269.733 | FALSE | 2269.733 | 1403.687 | 1738.195 | 1.616979 | 0.470848 | 0.8739168 | 24.25356 | tiff_tag | 3000x4000 | 2 | TRUE | TRUE | 93.58347 | 57.87549
5 | remake_2026 | F5 | segmentation | F5_n3.tif | 10 | 1819.948 | FALSE | 1819.948 | 1767.163 | 1785.803 | 1.02987 | 0.7564233 | 0.9517211 | 24.25356 | tiff_tag | 3000x4000 | 2 | TRUE | TRUE | 75.03839 | 72.86202
5 | remake_2026 | F5 | segmentation | F5_n3.tif | 11 | 2586.024 | FALSE | 2586.024 | 1036.942 | 1592.715 | 2.493896 | 0.3808149 | 0.8269043 | 24.25356 | tiff_tag | 3000x4000 | 2 | TRUE | TRUE | 106.6245 | 42.7542
5 | remake_2026 | F5 | segmentation | F5_n3.tif | 12 | 1812.209 | FALSE | 1812.209 | 1515.438 | 1616.057 | 1.195832 | 0.5659931 | 0.883232 | 24.25356 | tiff_tag | 3000x4000 | 2 | TRUE | TRUE | 74.7193 | 62.48309
5 | remake_2026 | F5 | segmentation | F5_n3.tif | 13 | 1344.638 | FALSE | 1344.638 | 753.046 | 988.2559 | 1.785599 | 0.6684646 | 0.9170183 | 24.25356 | tiff_tag | 3000x4000 | 2 | TRUE | TRUE | 55.44086 | 31.04888
5 | remake_2026 | F5 | segmentation | F5_n3.tif | 14 | 1967.127 | FALSE | 1967.127 | 1455.713 | 1668.951 | 1.351315 | 0.5771848 | 0.8705524 | 24.25356 | tiff_tag | 3000x4000 | 2 | TRUE | TRUE | 81.10674 | 60.0206
5 | remake_2026 | F5 | segmentation | F5_n3.tif | 15 | 3328.338 | FALSE | 3328.338 | 1945.406 | 2521.945 | 1.710871 | 0.4923858 | 0.8943655 | 24.25356 | tiff_tag | 3000x4000 | 2 | TRUE | TRUE | 137.2309 | 80.21116
5 | remake_2026 | F5 | segmentation | F5_n3.tif | 16 | 1755.117 | FALSE | 1755.117 | 1401.942 | 1541.821 | 1.251918 | 0.4715633 | 0.9037585 | 24.25356 | tiff_tag | 3000x4000 | 2 | TRUE | TRUE | 72.36531 | 57.80355
5 | remake_2026 | F5 | segmentation | F5_n3.tif | 17 | 1511.363 | FALSE | 1511.363 | 973.1769 | 1165.599 | 1.55302 | 0.6676636 | 0.8971316 | 24.25356 | tiff_tag | 3000x4000 | 2 | TRUE | TRUE | 62.31509 | 40.12511
5 | remake_2026 | F5 | segmentation | F5_n3.tif | 18 | 1300.682 | FALSE | 1300.682 | 700.1317 | 921.1822 | 1.857768 | 0.5880738 | 0.8830865 | 24.25356 | tiff_tag | 3000x4000 | 2 | TRUE | TRUE | 53.62851 | 28.86717
5 | remake_2026 | F5 | segmentation | F5_n3.tif | 19 | 1243.407 | FALSE | 1243.407 | 922.2438 | 1044.983 | 1.348241 | 0.7115252 | 0.8983364 | 24.25356 | tiff_tag | 3000x4000 | 2 | TRUE | TRUE | 51.26699 | 38.02509
5 | remake_2026 | F5 | segmentation | F5_n3.tif | 20 | 1997.299 | FALSE | 1997.299 | 1221.311 | 1515.363 | 1.635373 | 0.3777873 | 0.8111111 | 24.25356 | tiff_tag | 3000x4000 | 2 | TRUE | TRUE | 82.35074 | 50.35593
5 | remake_2026 | F5 | segmentation | F5_n3.tif | 21 | 552.2555 | FALSE | 552.2555 | 427.7014 | 465.2427 | 1.291217 | 0.6337724 | 0.8425656 | 24.25356 | tiff_tag | 3000x4000 | 2 | TRUE | TRUE | 22.77008 | 17.63458
5 | remake_2026 | F5 | segmentation | F5_n3.tif | 22 | 1576.327 | FALSE | 1576.327 | 1455.515 | 1474.024 | 1.083004 | 0.4502128 | 0.8416014 | 24.25356 | tiff_tag | 3000x4000 | 2 | TRUE | TRUE | 64.99364 | 60.0124
5 | remake_2026 | F5 | segmentation | F5_n3.tif | 23 | 1824.959 | FALSE | 1824.959 | 1034.417 | 1335.397 | 1.764239 | 0.4784524 | 0.8389711 | 24.25356 | tiff_tag | 3000x4000 | 2 | TRUE | TRUE | 75.24501 | 42.65012
5 | remake_2026 | F5 | segmentation | F5_n3.tif | 24 | 1735.779 | FALSE | 1735.779 | 1268.611 | 1457.674 | 1.368251 | 0.6397382 | 0.8983534 | 24.25356 | tiff_tag | 3000x4000 | 2 | TRUE | TRUE | 71.56801 | 52.30618
5 | remake_2026 | F5 | segmentation | F5_n3.tif | 25 | 2090.381 | FALSE | 2090.381 | 1635.34 | 1716.516 | 1.278254 | 0.4741222 | 0.8336512 | 24.25356 | tiff_tag | 3000x4000 | 2 | TRUE | TRUE | 86.18861 | 67.4268
5 | remake_2026 | F5 | segmentation | F5_n3.tif | 26 | 2357.144 | FALSE | 2357.144 | 1334.235 | 1717.17 | 1.766663 | 0.4899644 | 0.8374814 | 24.25356 | tiff_tag | 3000x4000 | 2 | TRUE | TRUE | 97.18754 | 55.01192
5 | remake_2026 | F5 | segmentation | F5_n3.tif | 27 | 1827.219 | FALSE | 1827.219 | 1277.704 | 1501.211 | 1.43008 | 0.5826061 | 0.8668971 | 24.25356 | tiff_tag | 3000x4000 | 2 | TRUE | TRUE | 75.33816 | 52.68109
5 | remake_2026 | F5 | segmentation | F5_n3.tif | 28 | 2014.943 | FALSE | 2014.943 | 1700.688 | 1820.486 | 1.184781 | 0.4931124 | 0.904723 | 24.25356 | tiff_tag | 3000x4000 | 2 | TRUE | TRUE | 83.07824 | 70.12116
5 | remake_2026 | F5 | segmentation | F5_n3.tif | 29 | 751.7051 | FALSE | 751.7051 | 478.075 | 563.5254 | 1.572358 | 0.5613353 | 0.8122605 | 24.25356 | tiff_tag | 3000x4000 | 2 | TRUE | TRUE | 30.99359 | 19.71154
5 | remake_2026 | F5 | segmentation | F5_n3.tif | 30 | 1731.003 | FALSE | 1731.003 | 1566.414 | 1598.114 | 1.105074 | 0.4649229 | 0.8370152 | 24.25356 | tiff_tag | 3000x4000 | 2 | TRUE | TRUE | 71.37107 | 64.58489
5 | remake_2026 | F5 | segmentation | F5_n3.tif | 31 | 1742.35 | FALSE | 1742.35 | 1467.677 | 1494.711 | 1.187148 | 0.357828 | 0.8077444 | 24.25356 | tiff_tag | 3000x4000 | 2 | TRUE | TRUE | 71.83891 | 60.51388
5 | remake_2026 | F5 | segmentation | F5_n3.tif | 32 | 2158.811 | FALSE | 2158.811 | 1592.294 | 1779.29 | 1.355787 | 0.5044673 | 0.8325783 | 24.25356 | tiff_tag | 3000x4000 | 2 | TRUE | TRUE | 89.01005 | 65.65194
5 | remake_2026 | F5 | segmentation | F5_n3.tif | 33 | 684.2378 | FALSE | 684.2378 | 486.3947 | 568.1581 | 1.406754 | 0.7250938 | 0.9389978 | 24.25356 | tiff_tag | 3000x4000 | 2 | TRUE | TRUE | 28.21185 | 20.05457
5 | remake_2026 | F5 | segmentation | F5_n3.tif | 34 | 1393.456 | FALSE | 1393.456 | 737.0405 | 979.8839 | 1.890609 | 0.5639369 | 0.8540973 | 24.25356 | tiff_tag | 3000x4000 | 2 | TRUE | TRUE | 57.45365 | 30.38896
5 | remake_2026 | F5 | segmentation | F5_n3.tif | 35 | 517.9036 | FALSE | 517.9036 | 490.727 | 494.1279 | 1.05538 | 0.7149128 | 0.8907104 | 24.25356 | tiff_tag | 3000x4000 | 2 | TRUE | TRUE | 21.35371 | 20.23319
5 | remake_2026 | F5 | segmentation | F5_n3.tif | 36 | 3283.691 | FALSE | 3283.691 | 1730.019 | 2216.575 | 1.898066 | 0.4190441 | 0.8078818 | 24.25356 | tiff_tag | 3000x4000 | 2 | TRUE | TRUE | 135.39 | 71.33051
5 | remake_2026 | F5 | segmentation | F5_n3.tif | 37 | 1930.04 | FALSE | 1930.04 | 996.2295 | 1337.078 | 1.937345 | 0.5233362 | 0.8595607 | 24.25356 | tiff_tag | 3000x4000 | 2 | TRUE | TRUE | 79.57761 | 41.0756
5 | remake_2026 | F5 | segmentation | F5_n3.tif | 38 | 2400.654 | FALSE | 2400.654 | 1667.667 | 1947.692 | 1.439528 | 0.4273769 | 0.807815 | 24.25356 | tiff_tag | 3000x4000 | 2 | TRUE | TRUE | 98.98148 | 68.75967
5 | remake_2026 | F5 | segmentation | F5_n3.tif | 39 | 2036.401 | FALSE | 2036.401 | 1373.746 | 1582.336 | 1.48237 | 0.4305885 | 0.8195636 | 24.25356 | tiff_tag | 3000x4000 | 2 | TRUE | TRUE | 83.96295 | 56.64101
5 | remake_2026 | F5 | segmentation | F5_n3.tif | 40 | 1940.028 | FALSE | 1940.028 | 1907.822 | 1819.868 | 1.016881 | 0.5187708 | 0.8181314 | 24.25356 | tiff_tag | 3000x4000 | 2 | TRUE | TRUE | 79.98942 | 78.66153
5 | remake_2026 | F5 | segmentation | F5_n3.tif | 41 | 2296.116 | FALSE | 2296.116 | 2057.843 | 2078.107 | 1.115788 | 0.3273985 | 0.8001665 | 24.25356 | tiff_tag | 3000x4000 | 2 | TRUE | TRUE | 94.67127 | 84.84702
5 | remake_2026 | F5 | segmentation | F5_n3.tif | 42 | 2193.249 | FALSE | 2193.249 | 1948.181 | 2043.765 | 1.125793 | 0.5556147 | 0.9150123 | 24.25356 | tiff_tag | 3000x4000 | 2 | TRUE | TRUE | 90.42996 | 80.32554
5 | remake_2026 | F5 | segmentation | F5_n3.tif | 43 | 1024.721 | FALSE | 1024.721 | 773.0733 | 854.9791 | 1.325516 | 0.5655677 | 0.8524017 | 24.25356 | tiff_tag | 3000x4000 | 2 | TRUE | TRUE | 42.25032 | 31.87463
5 | remake_2026 | F5 | segmentation | F5_n3.tif | 44 | 1389.756 | FALSE | 1389.756 | 1036.265 | 1166.884 | 1.34112 | 0.5791629 | 0.8263636 | 24.25356 | tiff_tag | 3000x4000 | 2 | TRUE | TRUE | 57.30112 | 42.72632
5 | remake_2026 | F5 | segmentation | F5_n3.tif | 45 | 2113.211 | FALSE | 2113.211 | 1387.278 | 1622.994 | 1.523279 | 0.3076518 | 0.818478 | 24.25356 | tiff_tag | 3000x4000 | 2 | TRUE | TRUE | 87.12992 | 57.19893
5 | remake_2026 | F5 | segmentation | F5_n3.tif | 46 | 462.1498 | FALSE | 462.1498 | 436.7803 | 441.2831 | 1.058083 | 0.9106194 | 0.9594096 | 24.25356 | tiff_tag | 3000x4000 | 2 | TRUE | TRUE | 19.05492 | 18.00891
5 | remake_2026 | F5 | segmentation | F5_n3.tif | 47 | 1259.287 | FALSE | 1259.287 | 874.3157 | 996.5575 | 1.440312 | 0.5724988 | 0.8752475 | 24.25356 | tiff_tag | 3000x4000 | 2 | TRUE | TRUE | 51.92173 | 36.04896
5 | remake_2026 | F5 | segmentation | F5_n3.tif | 48 | 2003.347 | FALSE | 2003.347 | 1340.001 | 1603.728 | 1.495034 | 0.5342408 | 0.8621642 | 24.25356 | tiff_tag | 3000x4000 | 2 | TRUE | TRUE | 82.60013 | 55.24965
5 | remake_2026 | F5 | segmentation | F5_n3.tif | 49 | 1665.644 | FALSE | 1665.644 | 1090.396 | 1299.294 | 1.527559 | 0.6052325 | 0.8947995 | 24.25356 | tiff_tag | 3000x4000 | 2 | TRUE | TRUE | 68.67628 | 44.95817
5 | remake_2026 | F5 | segmentation | F5_n3.tif | 50 | 1319.664 | FALSE | 1319.664 | 1126.831 | 1180.603 | 1.171128 | 0.6200812 | 0.8790742 | 24.25356 | tiff_tag | 3000x4000 | 2 | TRUE | TRUE | 54.41113 | 46.46044
5 | remake_2026 | F5 | segmentation | F5_n3.tif | 51 | 911.6519 | FALSE | 911.6519 | 680.0683 | 750.9795 | 1.34053 | 0.6288323 | 0.869515 | 24.25356 | tiff_tag | 3000x4000 | 2 | TRUE | TRUE | 37.58837 | 28.03993
43 | repeat_2026 | F43 | segmentation | 20260903_171201 (1).jpg | 1 | 971.289 | FALSE | 971.289 | 551.3249 | 709.8423 | 1.761736 | 0.7302851 | 0.9109043 | 24.03596 | imagej_session | 3000x4000 | 2 | TRUE | TRUE | 40.40983 | 22.9375
43 | repeat_2026 | F43 | segmentation | 20260903_171201 (1).jpg | 2 | 1041.18 | FALSE | 1041.18 | 731.8999 | 871.2773 | 1.422571 | 0.8357431 | 0.96 | 24.03596 | imagej_session | 3000x4000 | 2 | TRUE | TRUE | 43.31759 | 30.4502
43 | repeat_2026 | F43 | segmentation | 20260903_171201 (1).jpg | 3 | 2452.392 | FALSE | 2452.392 | 873.706 | 1421.238 | 2.806884 | 0.5941779 | 0.9074686 | 24.03596 | imagej_session | 3000x4000 | 2 | TRUE | TRUE | 102.0301 | 36.34995
43 | repeat_2026 | F43 | segmentation | 20260903_171201 (1).jpg | 4 | 979.2628 | FALSE | 979.2628 | 837.1349 | 891.3093 | 1.169779 | 0.8550892 | 0.9677419 | 24.03596 | imagej_session | 3000x4000 | 2 | TRUE | TRUE | 40.74157 | 34.82843
43 | repeat_2026 | F43 | segmentation | 20260903_171201 (1).jpg | 5 | 937.631 | FALSE | 937.631 | 578.5503 | 690.4052 | 1.620656 | 0.6348504 | 0.8286445 | 24.03596 | imagej_session | 3000x4000 | 2 | TRUE | TRUE | 39.00951 | 24.0702
43 | repeat_2026 | F43 | segmentation | 20260903_171201 (1).jpg | 6 | 1904.339 | FALSE | 1904.339 | 1616.185 | 1709.742 | 1.178293 | 0.7255622 | 0.9120955 | 24.03596 | imagej_session | 3000x4000 | 2 | TRUE | TRUE | 79.22875 | 67.24029
43 | repeat_2026 | F43 | segmentation | 20260903_171201 (1).jpg | 7 | 2046.706 | FALSE | 2046.706 | 1495.016 | 1740.231 | 1.36902 | 0.8058366 | 0.968478 | 24.03596 | imagej_session | 3000x4000 | 2 | TRUE | TRUE | 85.15181 | 62.19911
43 | repeat_2026 | F43 | segmentation | 20260903_171201 (1).jpg | 8 | 1385.343 | FALSE | 1385.343 | 960.9314 | 1146.833 | 1.441666 | 0.8330992 | 0.9607738 | 24.03596 | imagej_session | 3000x4000 | 2 | TRUE | TRUE | 57.63624 | 39.9789
43 | repeat_2026 | F43 | segmentation | 20260903_171201 (1).jpg | 9 | 2223.573 | FALSE | 2223.573 | 1495.72 | 1806.393 | 1.486624 | 0.7803169 | 0.9523401 | 24.03596 | imagej_session | 3000x4000 | 2 | TRUE | TRUE | 92.51024 | 62.22843
43 | repeat_2026 | F43 | segmentation | 20260903_171201 (1).jpg | 10 | 1078.789 | FALSE | 1078.789 | 843.4954 | 952.7395 | 1.278951 | 0.8948533 | 0.9739542 | 24.03596 | imagej_session | 3000x4000 | 2 | TRUE | TRUE | 44.8823 | 35.09306
43 | repeat_2026 | F43 | segmentation | 20260903_171201 (1).jpg | 11 | 2715.768 | FALSE | 2715.768 | 1906.988 | 2230.253 | 1.424114 | 0.634049 | 0.8820767 | 24.03596 | imagej_session | 3000x4000 | 2 | TRUE | TRUE | 112.9877 | 79.33895
43 | repeat_2026 | F43 | segmentation | 20260903_171201 (1).jpg | 12 | 1571.666 | FALSE | 1571.666 | 786.0702 | 1085.884 | 1.999396 | 0.6943557 | 0.946281 | 24.03596 | imagej_session | 3000x4000 | 2 | TRUE | TRUE | 65.3881 | 32.70392
43 | repeat_2026 | F43 | segmentation | 20260903_171201 (1).jpg | 13 | 1540.053 | FALSE | 1540.053 | 838.1017 | 1105.687 | 1.837549 | 0.7081045 | 0.9690962 | 24.03596 | imagej_session | 3000x4000 | 2 | TRUE | TRUE | 64.07286 | 34.86866
43 | repeat_2026 | F43 | segmentation | 20260903_171201 (1).jpg | 14 | 3641.912 | FALSE | 3641.912 | 2680.478 | 3070.864 | 1.35868 | 0.6401174 | 0.8976962 | 24.03596 | imagej_session | 3000x4000 | 2 | TRUE | TRUE | 151.5193 | 111.5195
43 | repeat_2026 | F43 | segmentation | 20260903_171201 (1).jpg | 15 | 3672.053 | FALSE | 3672.053 | 1852.752 | 2445.618 | 1.981945 | 0.5713803 | 0.8653682 | 24.03596 | imagej_session | 3000x4000 | 2 | TRUE | TRUE | 152.7733 | 77.08251
43 | repeat_2026 | F43 | segmentation | 20260903_171201 (1).jpg | 16 | 2680.439 | FALSE | 2680.439 | 2325.269 | 2348.336 | 1.152743 | 0.5813202 | 0.8633118 | 24.03596 | imagej_session | 3000x4000 | 2 | TRUE | TRUE | 111.5179 | 96.74126
43 | repeat_2026 | F43 | segmentation | 20260903_171201 (1).jpg | 17 | 1078.462 | FALSE | 1078.462 | 1026.955 | 1041.628 | 1.050156 | 0.7999493 | 0.9522272 | 24.03596 | imagej_session | 3000x4000 | 2 | TRUE | TRUE | 44.8687 | 42.72576
43 | repeat_2026 | F43 | segmentation | 20260903_171201 (1).jpg | 18 | 3207.619 | FALSE | 3207.619 | 2389.765 | 2671.451 | 1.342232 | 0.6913775 | 0.923033 | 24.03596 | imagej_session | 3000x4000 | 2 | TRUE | TRUE | 133.4508 | 99.42455
43 | repeat_2026 | F43 | segmentation | 20260903_171201 (1).jpg | 19 | 1568.157 | FALSE | 1568.157 | 1038.655 | 1268.645 | 1.509796 | 0.8223447 | 0.9681416 | 24.03596 | imagej_session | 3000x4000 | 2 | TRUE | TRUE | 65.24213 | 43.21255
43 | repeat_2026 | F43 | segmentation | 20260903_171201 (1).jpg | 20 | 1265.01 | FALSE | 1265.01 | 879.3439 | 1002.402 | 1.438584 | 0.6373 | 0.8711735 | 24.03596 | imagej_session | 3000x4000 | 2 | TRUE | TRUE | 52.6299 | 36.58451
43 | repeat_2026 | F43 | segmentation | 20260903_171201 (1).jpg | 21 | 1375.525 | FALSE | 1375.525 | 1244.552 | 1307.76 | 1.105237 | 0.9108853 | 0.9801855 | 24.03596 | imagej_session | 3000x4000 | 2 | TRUE | TRUE | 57.2278 | 51.77875
43 | repeat_2026 | F43 | segmentation | 20260903_171201 (1).jpg | 22 | 1509.795 | FALSE | 1509.795 | 1337.741 | 1394.065 | 1.128615 | 0.7636428 | 0.9038659 | 24.03596 | imagej_session | 3000x4000 | 2 | TRUE | TRUE | 62.814 | 55.6558
43 | repeat_2026 | F43 | segmentation | 20260903_171201 (1).jpg | 23 | 2452.945 | FALSE | 2452.945 | 1442.218 | 1860.357 | 1.700814 | 0.7519433 | 0.9468706 | 24.03596 | imagej_session | 3000x4000 | 2 | TRUE | TRUE | 102.0531 | 60.00253
43 | repeat_2026 | F43 | segmentation | 20260903_171201 (1).jpg | 24 | 1862.643 | FALSE | 1862.643 | 1310.773 | 1530.874 | 1.421027 | 0.7362301 | 0.9181556 | 24.03596 | imagej_session | 3000x4000 | 2 | TRUE | TRUE | 77.494 | 54.53381
43 | repeat_2026 | F43 | segmentation | 20260903_171201 (1).jpg | 25 | 2320.358 | FALSE | 2320.358 | 1776.11 | 1988.779 | 1.306427 | 0.6951789 | 0.9087375 | 24.03596 | imagej_session | 3000x4000 | 2 | TRUE | TRUE | 96.53693 | 73.89387
43 | repeat_2026 | F43 | segmentation | 20260903_171201 (1).jpg | 26 | 1432.726 | FALSE | 1432.726 | 1103.064 | 1236.047 | 1.29886 | 0.8069949 | 0.9723783 | 24.03596 | imagej_session | 3000x4000 | 2 | TRUE | TRUE | 59.60762 | 45.89224
43 | repeat_2026 | F43 | segmentation | 20260903_171201 (1).jpg | 27 | 1538.423 | FALSE | 1538.423 | 445.9326 | 808.2078 | 3.4499 | 0.5560933 | 0.9568966 | 24.03596 | imagej_session | 3000x4000 | 2 | TRUE | TRUE | 64.00504 | 18.55273
43 | repeat_2026 | F43 | segmentation | 20260903_171201 (1).jpg | 28 | 1659.293 | FALSE | 1659.293 | 1516.194 | 1564.147 | 1.09438 | 0.8041334 | 0.9626628 | 24.03596 | imagej_session | 3000x4000 | 2 | TRUE | TRUE | 69.03377 | 63.08024
43 | repeat_2026 | F43 | segmentation | 20260903_171201 (1).jpg | 29 | 2812.217 | FALSE | 2812.217 | 2518.672 | 2448.023 | 1.116548 | 0.5597604 | 0.8451245 | 24.03596 | imagej_session | 3000x4000 | 2 | TRUE | TRUE | 117.0004 | 104.7877
43 | repeat_2026 | F43 | segmentation | 20260903_171201 (1).jpg | 30 | 3499.914 | FALSE | 3499.914 | 2296.589 | 2730.548 | 1.523962 | 0.4864128 | 0.8810083 | 24.03596 | imagej_session | 3000x4000 | 2 | TRUE | TRUE | 145.6116 | 95.54802
43 | repeat_2026 | F43 | segmentation | 20260903_171201 (1).jpg | 31 | 1668.514 | FALSE | 1668.514 | 1294.075 | 1454.491 | 1.289349 | 0.8005925 | 0.956435 | 24.03596 | imagej_session | 3000x4000 | 2 | TRUE | TRUE | 69.4174 | 53.8391
43 | repeat_2026 | F43 | segmentation | 20260903_171201 (1).jpg | 32 | 2889.365 | FALSE | 2889.365 | 1867.384 | 2209.876 | 1.547279 | 0.6725332 | 0.9224677 | 24.03596 | imagej_session | 3000x4000 | 2 | TRUE | TRUE | 120.2101 | 77.69126
43 | repeat_2026 | F43 | segmentation | 20260903_171201 (1).jpg | 33 | 1074.454 | FALSE | 1074.454 | 856.759 | 946.1541 | 1.254091 | 0.834737 | 0.9681782 | 24.03596 | imagej_session | 3000x4000 | 2 | TRUE | TRUE | 44.70194 | 35.64488
43 | repeat_2026 | F43 | segmentation | 20260903_171201 (1).jpg | 34 | 3321.24 | FALSE | 3321.24 | 2352.538 | 2713.388 | 1.411769 | 0.6689026 | 0.9183411 | 24.03596 | imagej_session | 3000x4000 | 2 | TRUE | TRUE | 138.178 | 97.87578
43 | repeat_2026 | F43 | segmentation | 20260903_171201 (1).jpg | 35 | 3907.98 | FALSE | 3907.98 | 1741.66 | 2541.925 | 2.243824 | 0.5650534 | 0.9021259 | 24.03596 | imagej_session | 3000x4000 | 2 | TRUE | TRUE | 162.5889 | 72.4606
43 | repeat_2026 | F43 | segmentation | 20260903_171201 (1).jpg | 36 | 1451.001 | FALSE | 1451.001 | 1066.366 | 1207.448 | 1.360697 | 0.6976418 | 0.9009091 | 24.03596 | imagej_session | 3000x4000 | 2 | TRUE | TRUE | 60.36794 | 44.36545
43 | repeat_2026 | F43 | segmentation | 20260903_171201 (1).jpg | 37 | 2761.007 | FALSE | 2761.007 | 2446.427 | 2561.527 | 1.128588 | 0.7176226 | 0.9202517 | 24.03596 | imagej_session | 3000x4000 | 2 | TRUE | TRUE | 114.8699 | 101.7819
43 | repeat_2026 | F43 | segmentation | 20260903_171201 (1).jpg | 38 | 2365.791 | FALSE | 2365.791 | 2059.924 | 2139.692 | 1.148485 | 0.6581252 | 0.9062318 | 24.03596 | imagej_session | 3000x4000 | 2 | TRUE | TRUE | 98.42716 | 85.70175
43 | repeat_2026 | F43 | segmentation | 20260903_171201 (1).jpg | 39 | 1812.495 | FALSE | 1812.495 | 964.9942 | 1313.373 | 1.878244 | 0.7332675 | 0.9467097 | 24.03596 | imagej_session | 3000x4000 | 2 | TRUE | TRUE | 75.40761 | 40.14793
43 | repeat_2026 | F43 | segmentation | 20260903_171201 (1).jpg | 40 | 1204.329 | FALSE | 1204.329 | 1187.063 | 1191.503 | 1.014545 | 0.8876465 | 0.9698492 | 24.03596 | imagej_session | 3000x4000 | 2 | TRUE | TRUE | 50.10529 | 49.38694
43 | repeat_2026 | F43 | segmentation | 20260903_171201 (1).jpg | 41 | 3153.11 | FALSE | 3153.11 | 1306.557 | 2014.869 | 2.413297 | 0.6418158 | 0.9494237 | 24.03596 | imagej_session | 3000x4000 | 2 | TRUE | TRUE | 131.183 | 54.35842
43 | repeat_2026 | F43 | segmentation | 20260903_171201 (1).jpg | 42 | 2425.112 | FALSE | 2425.112 | 1473.896 | 1881.783 | 1.645375 | 0.7617875 | 0.9664726 | 24.03596 | imagej_session | 3000x4000 | 2 | TRUE | TRUE | 100.8952 | 61.32045
43 | repeat_2026 | F43 | segmentation | 20260903_171201 (1).jpg | 43 | 1985.853 | FALSE | 1985.853 | 1470.402 | 1700.683 | 1.350551 | 0.8412717 | 0.9677578 | 24.03596 | imagej_session | 3000x4000 | 2 | TRUE | TRUE | 82.62006 | 61.17508
43 | repeat_2026 | F43 | segmentation | 20260903_171201 (1).jpg | 44 | 730.6691 | FALSE | 730.6691 | 554.7654 | 634.9022 | 1.317077 | 0.846708 | 0.94974 | 24.03596 | imagej_session | 3000x4000 | 2 | TRUE | TRUE | 30.39899 | 23.08064
43 | repeat_2026 | F43 | segmentation | 20260903_171201 (1).jpg | 45 | 1309.828 | FALSE | 1309.828 | 1086.459 | 1175.968 | 1.205594 | 0.8190013 | 0.9695719 | 24.03596 | imagej_session | 3000x4000 | 2 | TRUE | TRUE | 54.49452 | 45.20138
43 | repeat_2026 | F43 | segmentation | 20260903_171201 (1).jpg | 46 | 2034.97 | FALSE | 2034.97 | 1335.815 | 1626.17 | 1.523392 | 0.7914691 | 0.9710967 | 24.03596 | imagej_session | 3000x4000 | 2 | TRUE | TRUE | 84.66358 | 55.57569
43 | repeat_2026 | F43 | segmentation | 20260903_171337 (1).jpg | 1 | 1853.899 | FALSE | 1853.899 | 1200.991 | 1482.214 | 1.543642 | 0.829805 | 0.9593596 | 27.17231 | imagej_session | 3000x4000 | 2 | TRUE | TRUE | 68.22751 | 44.19906
43 | repeat_2026 | F43 | segmentation | 20260903_171337 (1).jpg | 2 | 1236.708 | FALSE | 1236.708 | 802.0185 | 987.3496 | 1.541994 | 0.7883502 | 0.9522498 | 27.17231 | imagej_session | 3000x4000 | 2 | TRUE | TRUE | 45.51354 | 29.51602
43 | repeat_2026 | F43 | segmentation | 20260903_171337 (1).jpg | 3 | 1036.15 | FALSE | 1036.15 | 696.1054 | 838.5566 | 1.488495 | 0.7319023 | 0.9066667 | 27.17231 | imagej_session | 3000x4000 | 2 | TRUE | TRUE | 38.13256 | 25.61819
43 | repeat_2026 | F43 | segmentation | 20260903_171337 (1).jpg | 4 | 1262.113 | FALSE | 1262.113 | 854.2295 | 1032.04 | 1.477487 | 0.8320512 | 0.9473244 | 27.17231 | imagej_session | 3000x4000 | 2 | TRUE | TRUE | 46.4485 | 31.4375
43 | repeat_2026 | F43 | segmentation | 20260903_171337 (1).jpg | 5 | 1152.918 | FALSE | 1152.918 | 735.8347 | 900.7142 | 1.566817 | 0.7953558 | 0.9762443 | 27.17231 | imagej_session | 3000x4000 | 2 | TRUE | TRUE | 42.42989 | 27.08032
43 | repeat_2026 | F43 | segmentation | 20260903_171337 (1).jpg | 6 | 1388.957 | FALSE | 1388.957 | 1198.203 | 1271.217 | 1.1592 | 0.8019903 | 0.962486 | 27.17231 | imagej_session | 3000x4000 | 2 | TRUE | TRUE | 51.11664 | 44.09649
43 | repeat_2026 | F43 | segmentation | 20260903_171337 (1).jpg | 7 | 1503.052 | FALSE | 1503.052 | 885.1005 | 1145.167 | 1.698171 | 0.8133281 | 0.9587629 | 27.17231 | imagej_session | 3000x4000 | 2 | TRUE | TRUE | 55.31559 | 32.57362
43 | repeat_2026 | F43 | segmentation | 20260903_171337 (1).jpg | 8 | 1259.982 | FALSE | 1259.982 | 1198.014 | 1208.279 | 1.051726 | 0.8335454 | 0.9682045 | 27.17231 | imagej_session | 3000x4000 | 2 | TRUE | TRUE | 46.37009 | 44.08953
43 | repeat_2026 | F43 | segmentation | 20260903_171337 (1).jpg | 9 | 1264.822 | FALSE | 1264.822 | 915.5587 | 1062.117 | 1.381475 | 0.8090113 | 0.9677419 | 27.17231 | imagej_session | 3000x4000 | 2 | TRUE | TRUE | 46.54819 | 33.69455
43 | repeat_2026 | F43 | segmentation | 20260903_171337 (1).jpg | 10 | 2618.747 | FALSE | 2618.747 | 1488.539 | 1843.724 | 1.759273 | 0.5956146 | 0.8830281 | 27.17231 | imagej_session | 3000x4000 | 2 | TRUE | TRUE | 96.37559 | 54.78148
43 | repeat_2026 | F43 | segmentation | 20260903_171337 (1).jpg | 11 | 996.0613 | FALSE | 996.0613 | 644.5754 | 788.8794 | 1.545298 | 0.8136853 | 0.9636099 | 27.17231 | imagej_session | 3000x4000 | 2 | TRUE | TRUE | 36.65722 | 23.72177
43 | repeat_2026 | F43 | segmentation | 20260903_171337 (1).jpg | 12 | 976.7095 | FALSE | 976.7095 | 580.4355 | 724.9157 | 1.682718 | 0.7463955 | 0.9522998 | 27.17231 | imagej_session | 3000x4000 | 2 | TRUE | TRUE | 35.94503 | 21.36129
43 | repeat_2026 | F43 | segmentation | 20260903_171337 (1).jpg | 13 | 2819.772 | FALSE | 2819.772 | 1393.099 | 1969.456 | 2.0241 | 0.681427 | 0.9373012 | 27.17231 | imagej_session | 3000x4000 | 2 | TRUE | TRUE | 103.7737 | 51.26908
43 | repeat_2026 | F43 | segmentation | 20260903_171337 (1).jpg | 14 | 1656.524 | FALSE | 1656.524 | 1256.702 | 1432.217 | 1.318151 | 0.7982432 | 0.952007 | 27.17231 | imagej_session | 3000x4000 | 2 | TRUE | TRUE | 60.96367 | 46.24938
43 | repeat_2026 | F43 | segmentation | 20260903_171337 (1).jpg | 15 | 2407.98 | FALSE | 2407.98 | 1602.295 | 1847.544 | 1.502832 | 0.5767144 | 0.8800291 | 27.17231 | imagej_session | 3000x4000 | 2 | TRUE | TRUE | 88.61889 | 58.96794
43 | repeat_2026 | F43 | segmentation | 20260903_171337 (1).jpg | 16 | 1820.751 | FALSE | 1820.751 | 1067.349 | 1377.684 | 1.705862 | 0.7698494 | 0.9395067 | 27.17231 | imagej_session | 3000x4000 | 2 | TRUE | TRUE | 67.00759 | 39.28077
43 | repeat_2026 | F43 | segmentation | 20260903_171337 (1).jpg | 17 | 554.943 | FALSE | 554.943 | 440.305 | 493.4367 | 1.26036 | 0.9314254 | 0.9522059 | 27.17231 | imagej_session | 3000x4000 | 2 | TRUE | TRUE | 20.42311 | 16.20418
43 | repeat_2026 | F43 | segmentation | 20260903_171337 (1).jpg | 18 | 1449.919 | FALSE | 1449.919 | 1077.179 | 1233.306 | 1.346034 | 0.814217 | 0.9517647 | 27.17231 | imagej_session | 3000x4000 | 2 | TRUE | TRUE | 53.36018 | 39.64252
43 | repeat_2026 | F43 | segmentation | 20260903_171337 (1).jpg | 19 | 663.9413 | FALSE | 663.9413 | 491.0435 | 546.758 | 1.352103 | 0.7426318 | 0.8857939 | 27.17231 | imagej_session | 3000x4000 | 2 | TRUE | TRUE | 24.43448 | 18.07147
43 | repeat_2026 | F43 | segmentation | 20260903_171337 (1).jpg | 20 | 2142.333 | FALSE | 2142.333 | 1420.514 | 1667.557 | 1.508139 | 0.5282039 | 0.8728238 | 27.17231 | imagej_session | 3000x4000 | 2 | TRUE | TRUE | 78.84251 | 52.27802
43 | repeat_2026 | F43 | segmentation | 20260903_171337 (1).jpg | 21 | 1543.792 | FALSE | 1543.792 | 800.1705 | 1063.885 | 1.929329 | 0.6470755 | 0.8971684 | 27.17231 | imagej_session | 3000x4000 | 2 | TRUE | TRUE | 56.81491 | 29.44801
43 | repeat_2026 | F43 | segmentation | 20260903_171337 (1).jpg | 22 | 975.9528 | FALSE | 975.9528 | 571.5819 | 709.1833 | 1.707459 | 0.6953889 | 0.963964 | 27.17231 | imagej_session | 3000x4000 | 2 | TRUE | TRUE | 35.91718 | 21.03546
43 | repeat_2026 | F43 | segmentation | 20260903_171337 (1).jpg | 23 | 1415.107 | FALSE | 1415.107 | 1016.281 | 1191.434 | 1.392437 | 0.7948323 | 0.94375 | 27.17231 | imagej_session | 3000x4000 | 2 | TRUE | TRUE | 52.079 | 37.40133
43 | repeat_2026 | F43 | segmentation | 20260903_171337 (1).jpg | 24 | 2087.12 | FALSE | 2087.12 | 1411.494 | 1706.012 | 1.47866 | 0.7498476 | 0.9656893 | 27.17231 | imagej_session | 3000x4000 | 2 | TRUE | TRUE | 76.81055 | 51.94604
43 | repeat_2026 | F43 | segmentation | 20260903_171337 (1).jpg | 25 | 2160.158 | FALSE | 2160.158 | 1298.284 | 1657.946 | 1.663857 | 0.7483818 | 0.9444444 | 27.17231 | imagej_session | 3000x4000 | 2 | TRUE | TRUE | 79.49853 | 47.77967
43 | repeat_2026 | F43 | segmentation | 20260903_171337 (1).jpg | 26 | 1206.435 | FALSE | 1206.435 | 899.9151 | 1032.495 | 1.34061 | 0.8327855 | 0.9505448 | 27.17231 | imagej_session | 3000x4000 | 2 | TRUE | TRUE | 44.39943 | 33.11883
43 | repeat_2026 | F43 | segmentation | 20260903_171337 (1).jpg | 27 | 1585.765 | FALSE | 1585.765 | 1297.423 | 1426.957 | 1.222242 | 0.8021408 | 0.954185 | 27.17231 | imagej_session | 3000x4000 | 2 | TRUE | TRUE | 58.35961 | 47.74799
43 | repeat_2026 | F43 | segmentation | 20260903_171337 (1).jpg | 28 | 1415.897 | FALSE | 1415.897 | 1108.857 | 1242.798 | 1.276898 | 0.8157027 | 0.9519119 | 27.17231 | imagej_session | 3000x4000 | 2 | TRUE | TRUE | 52.10807 | 40.80834
43 | repeat_2026 | F43 | segmentation | 20260903_171337 (1).jpg | 29 | 1504.514 | FALSE | 1504.514 | 1192.834 | 1332.593 | 1.261294 | 0.815515 | 0.9613232 | 27.17231 | imagej_session | 3000x4000 | 2 | TRUE | TRUE | 55.36939 | 43.89889
43 | repeat_2026 | F43 | segmentation | 20260903_171337 (1).jpg | 30 | 1142.37 | FALSE | 1142.37 | 686.9356 | 877.4524 | 1.662995 | 0.7840847 | 0.9424626 | 27.17231 | imagej_session | 3000x4000 | 2 | TRUE | TRUE | 42.04172 | 25.28072
43 | repeat_2026 | F43 | segmentation | 20260903_171337 (1).jpg | 31 | 2406.666 | FALSE | 2406.666 | 1281.962 | 1743.619 | 1.87733 | 0.68609 | 0.9445093 | 27.17231 | imagej_session | 3000x4000 | 2 | TRUE | TRUE | 88.57053 | 47.17899
43 | repeat_2026 | F43 | segmentation | 20260903_171337 (1).jpg | 32 | 2397.031 | FALSE | 2397.031 | 1254.576 | 1720.279 | 1.91063 | 0.7400893 | 0.9550971 | 27.17231 | imagej_session | 3000x4000 | 2 | TRUE | TRUE | 88.21596 | 46.17113
43 | repeat_2026 | F43 | segmentation | 20260903_171337 (1).jpg | 33 | 1561.109 | FALSE | 1561.109 | 1209.271 | 1367.411 | 1.29095 | 0.8332381 | 0.9622642 | 27.17231 | imagej_session | 3000x4000 | 2 | TRUE | TRUE | 57.45221 | 44.50381
43 | repeat_2026 | F43 | segmentation | 20260903_171337 (1).jpg | 34 | 2217.19 | FALSE | 2217.19 | 1738.212 | 1794.37 | 1.275558 | 0.5290655 | 0.8507203 | 27.17231 | imagej_session | 3000x4000 | 2 | TRUE | TRUE | 81.5974 | 63.96998
43 | repeat_2026 | F43 | segmentation | 20260903_171337 (1).jpg | 35 | 1653.77 | FALSE | 1653.77 | 1285.871 | 1444.635 | 1.286109 | 0.7713773 | 0.9386892 | 27.17231 | imagej_session | 3000x4000 | 2 | TRUE | TRUE | 60.86233 | 47.32283
43 | repeat_2026 | F43 | segmentation | 20260903_171337 (1).jpg | 36 | 1860.238 | FALSE | 1860.238 | 1416.715 | 1594.06 | 1.313064 | 0.692224 | 0.9218963 | 27.17231 | imagej_session | 3000x4000 | 2 | TRUE | TRUE | 68.46078 | 52.13821
43 | repeat_2026 | F43 | segmentation | 20260903_171337 (1).jpg | 37 | 1696.984 | FALSE | 1696.984 | 1238.805 | 1441.377 | 1.369855 | 0.802173 | 0.9542314 | 27.17231 | imagej_session | 3000x4000 | 2 | TRUE | TRUE | 62.45271 | 45.59073
43 | repeat_2026 | F43 | segmentation | 20260903_171337 (1).jpg | 38 | 1333.235 | FALSE | 1333.235 | 1271.313 | 1296.116 | 1.048707 | 0.806617 | 0.9485138 | 27.17231 | imagej_session | 3000x4000 | 2 | TRUE | TRUE | 49.06595 | 46.78707
43 | repeat_2026 | F43 | segmentation | 20260903_171337 (1).jpg | 39 | 1979.122 | FALSE | 1979.122 | 821.7217 | 1226.81 | 2.408507 | 0.4566667 | 0.8139298 | 27.17231 | imagej_session | 3000x4000 | 2 | TRUE | TRUE | 72.836 | 30.24114
43 | repeat_2026 | F43 | segmentation | 20260903_171337 (1).jpg | 40 | 1041.376 | FALSE | 1041.376 | 811.7021 | 914.6956 | 1.282953 | 0.854176 | 0.9539121 | 27.17231 | imagej_session | 3000x4000 | 2 | TRUE | TRUE | 38.32488 | 29.8724
43 | repeat_2026 | F43 | segmentation | 20260903_171337 (1).jpg | 41 | 1346.571 | FALSE | 1346.571 | 1149.508 | 1233.687 | 1.171433 | 0.8056474 | 0.9551622 | 27.17231 | imagej_session | 3000x4000 | 2 | TRUE | TRUE | 49.55674 | 42.30438
43 | repeat_2026 | F43 | segmentation | 20260903_171337 (1).jpg | 42 | 2762.78 | FALSE | 2762.78 | 1477.772 | 1920.396 | 1.869559 | 0.5570043 | 0.8746934 | 27.17231 | imagej_session | 3000x4000 | 2 | TRUE | TRUE | 101.6763 | 54.3852
43 | repeat_2026 | F43 | segmentation | 20260903_171337 (1).jpg | 43 | 1066.181 | FALSE | 1066.181 | 965.8035 | 1000.591 | 1.103932 | 0.8196375 | 0.938326 | 27.17231 | imagej_session | 3000x4000 | 2 | TRUE | TRUE | 39.23778 | 35.54367
43 | repeat_2026 | F43 | segmentation | 20260903_171337 (1).jpg | 44 | 833.1337 | FALSE | 833.1337 | 793.9508 | 808.3026 | 1.049352 | 0.8404189 | 0.9481583 | 27.17231 | imagej_session | 3000x4000 | 2 | TRUE | TRUE | 30.66113 | 29.21911
43 | repeat_2026 | F43 | segmentation | 20260903_171337 (1).jpg | 45 | 1092.638 | FALSE | 1092.638 | 708.9868 | 871.5399 | 1.541126 | 0.8203203 | 0.9406286 | 27.17231 | imagej_session | 3000x4000 | 2 | TRUE | TRUE | 40.21145 | 26.09225
43 | repeat_2026 | F43 | segmentation | 20260903_171337 (1).jpg | 46 | 2138.84 | FALSE | 2138.84 | 1157.646 | 1554.348 | 1.847576 | 0.7034485 | 0.9277978 | 27.17231 | imagej_session | 3000x4000 | 2 | TRUE | TRUE | 78.71396 | 42.6039
43 | repeat_2026 | F43 | segmentation | 20260903_171337 (1).jpg | 47 | 1141.088 | FALSE | 1141.088 | 968.0169 | 1043.814 | 1.178789 | 0.7904545 | 0.9369442 | 27.17231 | imagej_session | 3000x4000 | 2 | TRUE | TRUE | 41.99451 | 35.62513
43 | repeat_2026 | F43 | segmentation | 20260903_171337 (1).jpg | 48 | 1478.582 | FALSE | 1478.582 | 1085.609 | 1259.702 | 1.361984 | 0.8024983 | 0.9477821 | 27.17231 | imagej_session | 3000x4000 | 2 | TRUE | TRUE | 54.41504 | 39.95276
43 | repeat_2026 | F43 | segmentation | 20260903_171337 (1).jpg | 49 | 1600.195 | FALSE | 1600.195 | 918.9378 | 1198.122 | 1.741352 | 0.7085251 | 0.9333741 | 27.17231 | imagej_session | 3000x4000 | 2 | TRUE | TRUE | 58.89064 | 33.81891
43 | repeat_2026 | F43 | segmentation | 20260903_171337 (1).jpg | 50 | 1072.847 | FALSE | 1072.847 | 852.3912 | 949.4911 | 1.258632 | 0.815034 | 0.9523337 | 27.17231 | imagej_session | 3000x4000 | 2 | TRUE | TRUE | 39.48311 | 31.36985
43 | repeat_2026 | F43 | segmentation | 20260903_171337 (1).jpg | 51 | 1284.331 | FALSE | 1284.331 | 700.3589 | 941.5371 | 1.833818 | 0.7495038 | 0.9458375 | 27.17231 | imagej_session | 3000x4000 | 2 | TRUE | TRUE | 47.26617 | 25.77473
43 | repeat_2026 | F43 | segmentation | 20260903_171337 (1).jpg | 52 | 2901.839 | FALSE | 2901.839 | 2202.848 | 2389.369 | 1.317313 | 0.6271503 | 0.8995704 | 27.17231 | imagej_session | 3000x4000 | 2 | TRUE | TRUE | 106.794 | 81.06958
43 | repeat_2026 | F43 | segmentation | 20260903_171337 (1).jpg | 53 | 2006.076 | FALSE | 2006.076 | 1567.416 | 1661.627 | 1.279861 | 0.5661897 | 0.8653506 | 27.17231 | imagej_session | 3000x4000 | 2 | TRUE | TRUE | 73.82794 | 57.68432
43 | repeat_2026 | F43 | segmentation | 20260903_171337 (1).jpg | 54 | 2413.308 | FALSE | 2413.308 | 1163.24 | 1659.646 | 2.074643 | 0.6810758 | 0.9488342 | 27.17231 | imagej_session | 3000x4000 | 2 | TRUE | TRUE | 88.81498 | 42.80977
43 | repeat_2026 | F43 | segmentation | 20260903_171337 (1).jpg | 55 | 1917.989 | FALSE | 1917.989 | 1114.039 | 1452.099 | 1.721654 | 0.7125147 | 0.9303194 | 27.17231 | imagej_session | 3000x4000 | 2 | TRUE | TRUE | 70.58618 | 40.99905
43 | repeat_2026 | F43 | segmentation | 20260903_171337 (1).jpg | 56 | 1088.131 | FALSE | 1088.131 | 781.357 | 916.7488 | 1.392617 | 0.8267699 | 0.9581994 | 27.17231 | imagej_session | 3000x4000 | 2 | TRUE | TRUE | 40.04559 | 28.75564
43 | repeat_2026 | F43 | segmentation | 20260903_171337 (1).jpg | 57 | 2557.665 | FALSE | 2557.665 | 1269.179 | 1786.231 | 2.015212 | 0.7323725 | 0.956865 | 27.17231 | imagej_session | 3000x4000 | 2 | TRUE | TRUE | 94.12764 | 46.70854
43 | repeat_2026 | F43 | segmentation | 20260903_171337 (1).jpg | 58 | 1520.729 | FALSE | 1520.729 | 961.9456 | 1191.04 | 1.580889 | 0.7673904 | 0.9448967 | 27.17231 | imagej_session | 3000x4000 | 2 | TRUE | TRUE | 55.96614 | 35.40169
43 | repeat_2026 | F43 | segmentation | 20260903_171337 (1).jpg | 59 | 1756.541 | FALSE | 1756.541 | 1237.115 | 1467.874 | 1.419868 | 0.8267231 | 0.9626207 | 27.17231 | imagej_session | 3000x4000 | 2 | TRUE | TRUE | 64.64451 | 45.52853
43 | repeat_2026 | F43 | segmentation | 20260903_171337 (1).jpg | 60 | 2584.779 | FALSE | 2584.779 | 1304.126 | 1825.791 | 1.982002 | 0.7427507 | 0.9628021 | 27.17231 | imagej_session | 3000x4000 | 2 | TRUE | TRUE | 95.12548 | 47.99466
43 | repeat_2026 | F43 | segmentation | 20260903_171337 (1).jpg | 61 | 1428.456 | FALSE | 1428.456 | 1187.253 | 1296.841 | 1.20316 | 0.9035161 | 0.981888 | 27.17231 | imagej_session | 3000x4000 | 2 | TRUE | TRUE | 52.57027 | 43.6935
43 | repeat_2026 | F43 | segmentation | 20260903_171337 (1).jpg | 62 | 1039.461 | FALSE | 1039.461 | 488.9976 | 696.4765 | 2.125697 | 0.6889805 | 0.9020979 | 27.17231 | imagej_session | 3000x4000 | 2 | TRUE | TRUE | 38.25441 | 17.99618
43 | repeat_2026 | F43 | segmentation | 20260903_171337 (1).jpg | 63 | 748.4801 | FALSE | 748.4801 | 612.0549 | 666.1202 | 1.222897 | 0.8488357 | 0.9496982 | 27.17231 | imagej_session | 3000x4000 | 2 | TRUE | TRUE | 27.5457 | 22.52495
43 | repeat_2026 | F43 | segmentation | 20260903_171337 (1).jpg | 64 | 908.3896 | FALSE | 908.3896 | 718.8767 | 788.2833 | 1.263624 | 0.7939508 | 0.9456366 | 27.17231 | imagej_session | 3000x4000 | 2 | TRUE | TRUE | 33.43071 | 26.45623
43 | repeat_2026 | F43 | segmentation | 20260903_171337 (1).jpg | 65 | 1040.376 | FALSE | 1040.376 | 616.8116 | 786.4924 | 1.686699 | 0.7347541 | 0.9215686 | 27.17231 | imagej_session | 3000x4000 | 2 | TRUE | TRUE | 38.28809 | 22.70001
43 | repeat_2026 | F43 | segmentation | 20260903_171417 (1).jpg | 1 | 1131.141 | FALSE | 1131.141 | 715.3791 | 891.4547 | 1.581177 | 0.8187722 | 0.9463308 | 26.8774 | imagej_session | 3000x4000 | 2 | TRUE | TRUE | 42.0852 | 26.61637
43 | repeat_2026 | F43 | segmentation | 20260903_171417 (1).jpg | 2 | 2734.589 | FALSE | 2734.589 | 1271.816 | 1855.215 | 2.150145 | 0.741763 | 0.974987 | 26.8774 | imagej_session | 3000x4000 | 2 | TRUE | TRUE | 101.743 | 47.31915
43 | repeat_2026 | F43 | segmentation | 20260903_171417 (1).jpg | 3 | 3301.47 | FALSE | 3301.47 | 1377.947 | 2103.366 | 2.395934 | 0.6334827 | 0.9314485 | 26.8774 | imagej_session | 3000x4000 | 2 | TRUE | TRUE | 122.8344 | 51.26784
43 | repeat_2026 | F43 | segmentation | 20260903_171417 (1).jpg | 4 | 3660.174 | FALSE | 3660.174 | 1359 | 2133.757 | 2.693284 | 0.5000579 | 0.8512468 | 26.8774 | imagej_session | 3000x4000 | 2 | TRUE | TRUE | 136.1803 | 50.56292
43 | repeat_2026 | F43 | segmentation | 20260903_171417 (1).jpg | 5 | 2561.869 | FALSE | 2561.869 | 1369.019 | 1855.215 | 1.871318 | 0.7403354 | 0.9524052 | 26.8774 | imagej_session | 3000x4000 | 2 | TRUE | TRUE | 95.31684 | 50.93569
43 | repeat_2026 | F43 | segmentation | 20260903_171417 (1).jpg | 6 | 3441.209 | FALSE | 3441.209 | 2119.244 | 2598.838 | 1.623791 | 0.506044 | 0.8617533 | 26.8774 | imagej_session | 3000x4000 | 2 | TRUE | TRUE | 128.0335 | 78.84853
43 | repeat_2026 | F43 | segmentation | 20260903_171417 (1).jpg | 7 | 2511.276 | FALSE | 2511.276 | 1321.201 | 1809.283 | 1.900752 | 0.7191435 | 0.9508416 | 26.8774 | imagej_session | 3000x4000 | 2 | TRUE | TRUE | 93.43446 | 49.15657
43 | repeat_2026 | F43 | segmentation | 20260903_171417 (1).jpg | 8 | 2365.693 | FALSE | 2365.693 | 1319.431 | 1753.257 | 1.792965 | 0.7416317 | 0.9650592 | 26.8774 | imagej_session | 3000x4000 | 2 | TRUE | TRUE | 88.01792 | 49.09071
43 | repeat_2026 | F43 | segmentation | 20260903_171417 (1).jpg | 9 | 1508.617 | FALSE | 1508.617 | 859.5459 | 1126.223 | 1.755132 | 0.7604818 | 0.9374575 | 26.8774 | imagej_session | 3000x4000 | 2 | TRUE | TRUE | 56.12955 | 31.98024
43 | repeat_2026 | F43 | segmentation | 20260903_171417 (1).jpg | 10 | 2382.896 | FALSE | 2382.896 | 1406.254 | 1808.011 | 1.694499 | 0.5408838 | 0.8680997 | 26.8774 | imagej_session | 3000x4000 | 2 | TRUE | TRUE | 88.65797 | 52.32104
43 | repeat_2026 | F43 | segmentation | 20260903_171417 (1).jpg | 11 | 2169.379 | FALSE | 2169.379 | 1326.578 | 1683.404 | 1.635319 | 0.7778935 | 0.9553488 | 26.8774 | imagej_session | 3000x4000 | 2 | TRUE | TRUE | 80.71386 | 49.35664
43 | repeat_2026 | F43 | segmentation | 20260903_171417 (1).jpg | 12 | 3046.36 | FALSE | 3046.36 | 1910.335 | 2283.673 | 1.594673 | 0.5421198 | 0.8758109 | 26.8774 | imagej_session | 3000x4000 | 2 | TRUE | TRUE | 113.3428 | 71.07588
43 | repeat_2026 | F43 | segmentation | 20260903_171417 (1).jpg | 13 | 1480.622 | FALSE | 1480.622 | 1142.728 | 1269.07 | 1.29569 | 0.7917155 | 0.9706208 | 26.8774 | imagej_session | 3000x4000 | 2 | TRUE | TRUE | 55.08799 | 42.51633
43 | repeat_2026 | F43 | segmentation | 20260903_171417 (1).jpg | 14 | 2188.951 | FALSE | 2188.951 | 1269.436 | 1652.801 | 1.724349 | 0.8015616 | 0.9728136 | 26.8774 | imagej_session | 3000x4000 | 2 | TRUE | TRUE | 81.44207 | 47.23061
43 | repeat_2026 | F43 | segmentation | 20260903_171417 (1).jpg | 15 | 3327.715 | FALSE | 3327.715 | 2872.858 | 2790.826 | 1.158329 | 0.4018111 | 0.812902 | 26.8774 | imagej_session | 3000x4000 | 2 | TRUE | TRUE | 123.8109 | 106.8875
43 | repeat_2026 | F43 | segmentation | 20260903_171417 (1).jpg | 16 | 1853.905 | FALSE | 1853.905 | 1369.515 | 1532.085 | 1.353695 | 0.5995388 | 0.8824343 | 26.8774 | imagej_session | 3000x4000 | 2 | TRUE | TRUE | 68.97633 | 50.95413
43 | repeat_2026 | F43 | segmentation | 20260903_171417 (1).jpg | 17 | 1422.206 | FALSE | 1422.206 | 981.0733 | 1149.664 | 1.449643 | 0.7558305 | 0.9676768 | 26.8774 | imagej_session | 3000x4000 | 2 | TRUE | TRUE | 52.91456 | 36.50179
43 | repeat_2026 | F43 | segmentation | 20260903_171417 (1).jpg | 18 | 1697.402 | FALSE | 1697.402 | 917.3852 | 1231.552 | 1.850261 | 0.7259339 | 0.9295378 | 26.8774 | imagej_session | 3000x4000 | 2 | TRUE | TRUE | 63.15348 | 34.13221
43 | repeat_2026 | F43 | segmentation | 20260903_171417 (1).jpg | 19 | 1276.555 | FALSE | 1276.555 | 1017.212 | 1133.955 | 1.254955 | 0.8361048 | 0.9568789 | 26.8774 | imagej_session | 3000x4000 | 2 | TRUE | TRUE | 47.49549 | 37.84636
43 | repeat_2026 | F43 | segmentation | 20260903_171417 (1).jpg | 20 | 2557.306 | FALSE | 2557.306 | 988.0629 | 1463.93 | 2.588202 | 0.4890138 | 0.8081859 | 26.8774 | imagej_session | 3000x4000 | 2 | TRUE | TRUE | 95.14706 | 36.76184
43 | repeat_2026 | F43 | segmentation | 20260903_171417 (1).jpg | 21 | 1575.665 | FALSE | 1575.665 | 1188.707 | 1361.044 | 1.325529 | 0.7935972 | 0.9631755 | 26.8774 | imagej_session | 3000x4000 | 2 | TRUE | TRUE | 58.62415 | 44.22698
43 | repeat_2026 | F43 | segmentation | 20260903_171417 (1).jpg | 22 | 1744.881 | FALSE | 1744.881 | 1458.988 | 1584.325 | 1.195953 | 0.7467215 | 0.9555322 | 26.8774 | imagej_session | 3000x4000 | 2 | TRUE | TRUE | 64.91998 | 54.28308
43 | repeat_2026 | F43 | segmentation | 20260903_171417 (1).jpg | 23 | 1751.353 | FALSE | 1751.353 | 960.333 | 1283.125 | 1.823694 | 0.6674345 | 0.9170082 | 26.8774 | imagej_session | 3000x4000 | 2 | TRUE | TRUE | 65.16081 | 35.73012
43 | repeat_2026 | F43 | segmentation | 20260903_171417 (1).jpg | 24 | 3507.569 | FALSE | 3507.569 | 2486.311 | 2770.815 | 1.410752 | 0.458686 | 0.8354519 | 26.8774 | imagej_session | 3000x4000 | 2 | TRUE | TRUE | 130.5025 | 92.50563
43 | repeat_2026 | F43 | segmentation | 20260903_171417 (1).jpg | 25 | 1952.225 | FALSE | 1952.225 | 1261.076 | 1555.322 | 1.548063 | 0.7974294 | 0.9546279 | 26.8774 | imagej_session | 3000x4000 | 2 | TRUE | TRUE | 72.63442 | 46.91955
43 | repeat_2026 | F43 | segmentation | 20260903_171417 (1).jpg | 26 | 964.8773 | FALSE | 964.8773 | 896.9494 | 927.8554 | 1.075732 | 0.8656114 | 0.9619733 | 26.8774 | imagej_session | 3000x4000 | 2 | TRUE | TRUE | 35.8992 | 33.37188
43 | repeat_2026 | F43 | segmentation | 20260903_171417 (1).jpg | 27 | 1954.873 | FALSE | 1954.873 | 1325.995 | 1513.663 | 1.474269 | 0.4824449 | 0.8467029 | 26.8774 | imagej_session | 3000x4000 | 2 | TRUE | TRUE | 72.73296 | 49.33494
43 | repeat_2026 | F43 | segmentation | 20260903_171417 (1).jpg | 28 | 2388.894 | FALSE | 2388.894 | 1360.993 | 1778.519 | 1.755258 | 0.7047942 | 0.9455595 | 26.8774 | imagej_session | 3000x4000 | 2 | TRUE | TRUE | 88.88114 | 50.63707
43 | repeat_2026 | F43 | segmentation | 20260903_171417 (1).jpg | 29 | 1027.761 | FALSE | 1027.761 | 831.2272 | 914.375 | 1.236438 | 0.7348759 | 0.8991098 | 26.8774 | imagej_session | 3000x4000 | 2 | TRUE | TRUE | 38.23886 | 30.92662
43 | repeat_2026 | F43 | segmentation | 20260903_171417 (1).jpg | 30 | 2538.377 | FALSE | 2538.377 | 1200.938 | 1732.676 | 2.113662 | 0.7254425 | 0.9585903 | 26.8774 | imagej_session | 3000x4000 | 2 | TRUE | TRUE | 94.44279 | 44.68206
43 | repeat_2026 | F43 | segmentation | 20260903_171417 (1).jpg | 31 | 2501.818 | FALSE | 2501.818 | 1189.204 | 1687.769 | 2.103776 | 0.4429269 | 0.837027 | 26.8774 | imagej_session | 3000x4000 | 2 | TRUE | TRUE | 93.08256 | 44.24548
43 | repeat_2026 | F43 | segmentation | 20260903_171417 (1).jpg | 32 | 1222.043 | FALSE | 1222.043 | 1135.768 | 1171.851 | 1.075962 | 0.8107167 | 0.9437421 | 26.8774 | imagej_session | 3000x4000 | 2 | TRUE | TRUE | 45.46731 | 42.25736
43 | repeat_2026 | F43 | segmentation | 20260903_171417 (1).jpg | 33 | 783.7002 | FALSE | 783.7002 | 684.8229 | 729.7627 | 1.144384 | 0.8645097 | 0.9570248 | 26.8774 | imagej_session | 3000x4000 | 2 | TRUE | TRUE | 29.15833 | 25.4795
43 | repeat_2026 | F43 | segmentation | 20260903_171417 (1).jpg | 34 | 1390.961 | FALSE | 1390.961 | 1237.698 | 1308.325 | 1.123829 | 0.8043744 | 0.9558295 | 26.8774 | imagej_session | 3000x4000 | 2 | TRUE | TRUE | 51.75206 | 46.04974
43 | repeat_2026 | F43 | segmentation | 20260903_171417 (1).jpg | 35 | 3183.124 | FALSE | 3183.124 | 2351.327 | 2556.734 | 1.353757 | 0.4481669 | 0.8099145 | 26.8774 | imagej_session | 3000x4000 | 2 | TRUE | TRUE | 118.4312 | 87.48339
43 | repeat_2026 | F43 | segmentation | 20260903_171417 (1).jpg | 36 | 979.9676 | FALSE | 979.9676 | 705.9581 | 829.4557 | 1.388138 | 0.8833576 | 0.9739583 | 26.8774 | imagej_session | 3000x4000 | 2 | TRUE | TRUE | 36.46065 | 26.26586
43 | repeat_2026 | F43 | segmentation | 20260903_171417 (1).jpg | 37 | 1333.138 | FALSE | 1333.138 | 1116.918 | 1205.892 | 1.193587 | 0.8201654 | 0.9455742 | 26.8774 | imagej_session | 3000x4000 | 2 | TRUE | TRUE | 49.6007 | 41.55602
43 | repeat_2026 | F43 | segmentation | 20260903_171417 (1).jpg | 38 | 1719.112 | FALSE | 1719.112 | 1483.265 | 1520.635 | 1.159005 | 0.4892599 | 0.8060276 | 26.8774 | imagej_session | 3000x4000 | 2 | TRUE | TRUE | 63.96123 | 55.18631
43 | repeat_2026 | F43 | segmentation | 20260903_171417 (1).jpg | 39 | 2475.111 | FALSE | 2475.111 | 1660.825 | 1933.151 | 1.49029 | 0.5423071 | 0.8817274 | 26.8774 | imagej_session | 3000x4000 | 2 | TRUE | TRUE | 92.0889 | 61.79259
43 | repeat_2026 | F43 | segmentation | 20260903_171417 (1).jpg | 40 | 1797.88 | FALSE | 1797.88 | 1214.716 | 1468.948 | 1.480083 | 0.7943131 | 0.9497976 | 26.8774 | imagej_session | 3000x4000 | 2 | TRUE | TRUE | 66.89188 | 45.19468
43 | repeat_2026 | F43 | segmentation | 20260903_171417 (1).jpg | 41 | 1613.55 | FALSE | 1613.55 | 1241.497 | 1405.266 | 1.299681 | 0.827099 | 0.9584821 | 26.8774 | imagej_session | 3000x4000 | 2 | TRUE | TRUE | 60.03369 | 46.19111
43 | repeat_2026 | F43 | segmentation | 20260903_171417 (1).jpg | 42 | 1250.563 | FALSE | 1250.563 | 1204.648 | 1224.436 | 1.038115 | 0.8743979 | 0.9656398 | 26.8774 | imagej_session | 3000x4000 | 2 | TRUE | TRUE | 46.5284 | 44.82008
43 | repeat_2026 | F43 | segmentation | 20260903_171417 (1).jpg | 43 | 1251.836 | FALSE | 1251.836 | 829.0102 | 1008.602 | 1.510036 | 0.820813 | 0.9509888 | 26.8774 | imagej_session | 3000x4000 | 2 | TRUE | TRUE | 46.57576 | 30.84413
43 | repeat_2026 | F43 | segmentation | 20260903_171417 (1).jpg | 44 | 3391.169 | FALSE | 3391.169 | 1364.382 | 2130.09 | 2.485499 | 0.6307394 | 0.9519491 | 26.8774 | imagej_session | 3000x4000 | 2 | TRUE | TRUE | 126.1717 | 50.76314
43 | repeat_2026 | F43 | segmentation | 20260903_171417 (1).jpg | 45 | 2585.22 | FALSE | 2585.22 | 1249.297 | 1781.361 | 2.06934 | 0.7446069 | 0.9723788 | 26.8774 | imagej_session | 3000x4000 | 2 | TRUE | TRUE | 96.18561 | 46.48129
43 | repeat_2026 | F43 | segmentation | 20260903_171417 (1).jpg | 46 | 1411.156 | FALSE | 1411.156 | 1091.861 | 1236.397 | 1.292431 | 0.8737049 | 0.9764982 | 26.8774 | imagej_session | 3000x4000 | 2 | TRUE | TRUE | 52.50343 | 40.62377
43 | repeat_2026 | F43 | segmentation | 20260903_171417 (1).jpg | 47 | 1098.428 | FALSE | 1098.428 | 698.764 | 857.8027 | 1.571959 | 0.7429285 | 0.9456265 | 26.8774 | imagej_session | 3000x4000 | 2 | TRUE | TRUE | 40.86809 | 25.9982
43 | repeat_2026 | F43 | segmentation | 20260903_171523 (1).jpg | 1 |  | FALSE |  |  |  | 1.199172 | 0.8149753 | 0.9444444 | 20 | none | 3000x4000 | 2 | FALSE | FALSE | 32.95998 | 27.4856
43 | repeat_2026 | F43 | segmentation | 20260903_171523 (1).jpg | 2 |  | FALSE |  |  |  | 1.159472 | 0.5061697 | 0.8083581 | 20 | none | 3000x4000 | 2 | FALSE | FALSE | 116.0309 | 100.0721
43 | repeat_2026 | F43 | segmentation | 20260903_171523 (1).jpg | 3 |  | FALSE |  |  |  | 1.104325 | 0.6454373 | 0.9388571 | 20 | none | 3000x4000 | 2 | FALSE | FALSE | 157.2625 | 142.406
43 | repeat_2026 | F43 | segmentation | 20260903_171523 (1).jpg | 4 |  | FALSE |  |  |  | 1.327834 | 0.5744147 | 0.8893035 | 20 | none | 3000x4000 | 2 | FALSE | FALSE | 149.6785 | 112.7238
43 | repeat_2026 | F43 | segmentation | 20260903_171523 (1).jpg | 5 |  | FALSE |  |  |  | 1.523272 | 0.5745627 | 0.8811344 | 20 | none | 3000x4000 | 2 | FALSE | FALSE | 163.1526 | 107.1066
43 | repeat_2026 | F43 | segmentation | 20260903_171523 (1).jpg | 6 |  | FALSE |  |  |  | 1.167978 | 0.4356759 | 0.8816543 | 20 | none | 3000x4000 | 2 | FALSE | FALSE | 184.1711 | 157.6837
43 | repeat_2026 | F43 | segmentation | 20260903_171523 (1).jpg | 7 |  | FALSE |  |  |  | 1.538313 | 0.631171 | 0.938407 | 20 | none | 3000x4000 | 2 | FALSE | FALSE | 185.5096 | 120.5929
43 | repeat_2026 | F43 | segmentation | 20260903_171523 (1).jpg | 8 |  | FALSE |  |  |  | 1.009562 | 0.6735198 | 0.9201408 | 20 | none | 3000x4000 | 2 | FALSE | FALSE | 83.17895 | 82.39114
43 | repeat_2026 | F43 | segmentation | 20260903_171523 (1).jpg | 9 |  | FALSE |  |  |  | 1.766212 | 0.5867774 | 0.8668206 | 20 | none | 3000x4000 | 2 | FALSE | FALSE | 75.8135 | 42.92436
43 | repeat_2026 | F43 | segmentation | 20260903_171523 (1).jpg | 10 |  | FALSE |  |  |  | 1.270295 | 0.7350599 | 0.9312614 | 20 | none | 3000x4000 | 2 | FALSE | FALSE | 65.15857 | 51.29407
43 | repeat_2026 | F43 | segmentation | 20260903_171523 (1).jpg | 11 |  | FALSE |  |  |  | 1.765264 | 0.6280071 | 0.8457766 | 20 | none | 3000x4000 | 2 | FALSE | FALSE | 63.89166 | 36.19383
43 | repeat_2026 | F43 | segmentation | 20260903_171523 (1).jpg | 12 |  | FALSE |  |  |  | 2.1617 | 0.6326702 | 0.9468599 | 20 | none | 3000x4000 | 2 | FALSE | FALSE | 121.8557 | 56.37032
43 | repeat_2026 | F43 | segmentation | 20260903_171523 (1).jpg | 13 |  | FALSE |  |  |  | 1.186416 | 0.6990404 | 0.9043977 | 20 | none | 3000x4000 | 2 | FALSE | FALSE | 140.8798 | 118.744
43 | repeat_2026 | F43 | segmentation | 20260903_171523 (1).jpg | 14 |  | FALSE |  |  |  | 1.458666 | 0.44712 | 0.8469915 | 20 | none | 3000x4000 | 2 | FALSE | FALSE | 193.0402 | 132.3402
43 | repeat_2026 | F43 | segmentation | 20260903_171523 (1).jpg | 15 |  | FALSE |  |  |  | 1.427669 | 0.5272033 | 0.8820905 | 20 | none | 3000x4000 | 2 | FALSE | FALSE | 177.1946 | 124.1146
43 | repeat_2026 | F43 | segmentation | 20260903_171523 (1).jpg | 16 |  | FALSE |  |  |  | 2.045511 | 0.6167529 | 0.9046924 | 20 | none | 3000x4000 | 2 | FALSE | FALSE | 183.0006 | 89.46447
43 | repeat_2026 | F43 | segmentation | 20260903_171523 (1).jpg | 17 |  | FALSE |  |  |  | 1.785097 | 0.421797 | 0.8414147 | 20 | none | 3000x4000 | 2 | FALSE | FALSE | 163.4709 | 91.57535
43 | repeat_2026 | F43 | segmentation | 20260903_171523 (1).jpg | 18 |  | FALSE |  |  |  | 2.098247 | 0.5026142 | 0.8945977 | 20 | none | 3000x4000 | 2 | FALSE | FALSE | 163.7367 | 78.035
43 | repeat_2026 | F43 | segmentation | 20260903_171523 (1).jpg | 19 |  | FALSE |  |  |  | 1.422989 | 0.6615733 | 0.9122512 | 20 | none | 3000x4000 | 2 | FALSE | FALSE | 136.2241 | 95.73101
43 | repeat_2026 | F43 | segmentation | 20260903_171523 (1).jpg | 20 |  | FALSE |  |  |  | 1.596164 | 0.5272548 | 0.8278502 | 20 | none | 3000x4000 | 2 | FALSE | FALSE | 125.9836 | 78.92896
43 | repeat_2026 | F43 | segmentation | 20260903_171523 (1).jpg | 21 |  | FALSE |  |  |  | 1.258689 | 0.5378756 | 0.8734672 | 20 | none | 3000x4000 | 2 | FALSE | FALSE | 132.5436 | 105.3029
43 | repeat_2026 | F43 | segmentation | 20260903_171523 (1).jpg | 22 |  | FALSE |  |  |  | 1.054117 | 0.4859692 | 0.8297452 | 20 | none | 3000x4000 | 2 | FALSE | FALSE | 114.9207 | 109.0208
43 | repeat_2026 | F43 | segmentation | 20260903_171523 (1).jpg | 23 |  | FALSE |  |  |  | 1.138186 | 0.7119756 | 0.896025 | 20 | none | 3000x4000 | 2 | FALSE | FALSE | 91.04689 | 79.99295
43 | repeat_2026 | F43 | segmentation | 20260903_171523 (1).jpg | 24 |  | FALSE |  |  |  | 1.123035 | 0.6774709 | 0.9228514 | 20 | none | 3000x4000 | 2 | FALSE | FALSE | 121.7818 | 108.4399
43 | repeat_2026 | F43 | segmentation | 20260903_171523 (1).jpg | 25 |  | FALSE |  |  |  | 1.534121 | 0.6256007 | 0.8915004 | 20 | none | 3000x4000 | 2 | FALSE | FALSE | 141.6937 | 92.36153
43 | repeat_2026 | F43 | segmentation | 20260903_171523 (1).jpg | 26 |  | FALSE |  |  |  | 1.372567 | 0.6626243 | 0.9158327 | 20 | none | 3000x4000 | 2 | FALSE | FALSE | 96.82619 | 70.54386
43 | repeat_2026 | F43 | segmentation | 20260903_171523 (1).jpg | 27 |  | FALSE |  |  |  | 1.333458 | 0.7671384 | 0.9332933 | 20 | none | 3000x4000 | 2 | FALSE | FALSE | 52.35239 | 39.26063
43 | repeat_2026 | F43 | segmentation | 20260903_171523 (1).jpg | 28 |  | FALSE |  |  |  | 1.154372 | 0.663745 | 0.8982613 | 20 | none | 3000x4000 | 2 | FALSE | FALSE | 91.75737 | 79.48683
43 | repeat_2026 | F43 | segmentation | 20260903_171523 (1).jpg | 29 |  | FALSE |  |  |  | 1.876423 | 0.6315245 | 0.9025019 | 20 | none | 3000x4000 | 2 | FALSE | FALSE | 131.7284 | 70.20184
43 | repeat_2026 | F43 | segmentation | 20260903_171523 (1).jpg | 30 |  | FALSE |  |  |  | 1.309517 | 0.5070434 | 0.8551626 | 20 | none | 3000x4000 | 2 | FALSE | FALSE | 154.3855 | 117.895
43 | repeat_2026 | F43 | segmentation | 20260903_171523 (1).jpg | 31 |  | FALSE |  |  |  | 1.220004 | 0.7825072 | 0.9541853 | 20 | none | 3000x4000 | 2 | FALSE | FALSE | 66.15298 | 54.22359
43 | repeat_2026 | F43 | segmentation | 20260903_171523 (1).jpg | 32 |  | FALSE |  |  |  | 1.476084 | 0.7115844 | 0.9262341 | 20 | none | 3000x4000 | 2 | FALSE | FALSE | 113.3125 | 76.76562
43 | repeat_2026 | F43 | segmentation | 20260903_171523 (1).jpg | 33 |  | FALSE |  |  |  | 1.619629 | 0.5594601 | 0.8723651 | 20 | none | 3000x4000 | 2 | FALSE | FALSE | 197.808 | 122.1317
43 | repeat_2026 | F43 | segmentation | 20260903_171523 (1).jpg | 34 |  | FALSE |  |  |  | 1.457783 | 0.6765164 | 0.9473346 | 20 | none | 3000x4000 | 2 | FALSE | FALSE | 198.7445 | 136.3333
43 | repeat_2026 | F43 | segmentation | 20260903_171523 (1).jpg | 35 |  | FALSE |  |  |  | 2.056676 | 0.6620405 | 0.9135402 | 20 | none | 3000x4000 | 2 | FALSE | FALSE | 119.8052 | 58.25184
43 | repeat_2026 | F43 | segmentation | 20260903_171523 (1).jpg | 36 |  | FALSE |  |  |  | 1.305115 | 0.6073062 | 0.9081066 | 20 | none | 3000x4000 | 2 | FALSE | FALSE | 130.5413 | 100.0229
43 | repeat_2026 | F43 | segmentation | 20260903_171523 (1).jpg | 37 |  | FALSE |  |  |  | 1.290401 | 0.6926652 | 0.9162676 | 20 | none | 3000x4000 | 2 | FALSE | FALSE | 104.26 | 80.79658
43 | repeat_2026 | F43 | segmentation | 20260903_171523 (1).jpg | 38 |  | FALSE |  |  |  | 1.257567 | 0.7419898 | 0.9306843 | 20 | none | 3000x4000 | 2 | FALSE | FALSE | 134.4381 | 106.9033
43 | repeat_2026 | F43 | segmentation | 20260903_171523 (1).jpg | 39 |  | FALSE |  |  |  | 1.353437 | 0.7042134 | 0.9097964 | 20 | none | 3000x4000 | 2 | FALSE | FALSE | 113.4512 | 83.82449
43 | repeat_2026 | F43 | segmentation | 20260903_171523 (1).jpg | 40 |  | FALSE |  |  |  | 1.495275 | 0.7029544 | 0.9041128 | 20 | none | 3000x4000 | 2 | FALSE | FALSE | 176.3462 | 117.9356
43 | repeat_2026 | F43 | segmentation | 20260903_171523 (1).jpg | 41 |  | FALSE |  |  |  | 1.401616 | 0.666063 | 0.9103597 | 20 | none | 3000x4000 | 2 | FALSE | FALSE | 113.1114 | 80.70075
43 | repeat_2026 | F43 | segmentation | 20260903_171523 (1).jpg | 42 |  | FALSE |  |  |  | 1.089139 | 0.737918 | 0.9509787 | 20 | none | 3000x4000 | 2 | FALSE | FALSE | 125.3214 | 115.0647
43 | repeat_2026 | F43 | segmentation | 20260903_171523 (1).jpg | 43 |  | FALSE |  |  |  | 1.310411 | 0.7136412 | 0.9371704 | 20 | none | 3000x4000 | 2 | FALSE | FALSE | 83.7709 | 63.92721
43 | repeat_2026 | F43 | segmentation | 20260903_171523 (1).jpg | 44 |  | FALSE |  |  |  | 1.673123 | 0.5745238 | 0.8383765 | 20 | none | 3000x4000 | 2 | FALSE | FALSE | 180.5509 | 107.9125
43 | repeat_2026 | F43 | segmentation | 20260903_171523 (1).jpg | 45 |  | FALSE |  |  |  | 1.909801 | 0.6194093 | 0.9411805 | 20 | none | 3000x4000 | 2 | FALSE | FALSE | 183.442 | 96.05292
43 | repeat_2026 | F43 | segmentation | 20260903_171523 (1).jpg | 46 |  | FALSE |  |  |  | 1.405328 | 0.7575315 | 0.9432727 | 20 | none | 3000x4000 | 2 | FALSE | FALSE | 69.29802 | 49.31091
43 | repeat_2026 | F43 | segmentation | 20260903_171523 (1).jpg | 47 |  | FALSE |  |  |  | 1.475469 | 0.7356752 | 0.947869 | 20 | none | 3000x4000 | 2 | FALSE | FALSE | 158.2708 | 107.2682
44 | repeat_2026 | F44 | segmentation | 20260903_190700 (1).jpg | 1 | 2052.848 | FALSE | 2052.848 | 1165.219 | 1522.357 | 1.761769 | 0.740177 | 0.9443555 | 27.77778 | imagej_session | 3000x4000 | 2 | TRUE | TRUE | 73.90251 | 41.9479
44 | repeat_2026 | F44 | segmentation | 20260903_190700 (1).jpg | 2 | 2401.928 | FALSE | 2401.928 | 1097.949 | 1595.769 | 2.187649 | 0.688288 | 0.9286994 | 27.77778 | imagej_session | 3000x4000 | 2 | TRUE | TRUE | 86.46941 | 39.52618
44 | repeat_2026 | F44 | segmentation | 20260903_190700 (1).jpg | 3 | 1593.533 | FALSE | 1593.533 | 1038.991 | 1275.121 | 1.533731 | 0.8246045 | 0.9538905 | 27.77778 | imagej_session | 3000x4000 | 2 | TRUE | TRUE | 57.36717 | 37.40367
44 | repeat_2026 | F44 | segmentation | 20260903_190700 (1).jpg | 4 | 3273.445 | FALSE | 3273.445 | 1323.762 | 1967.436 | 2.472834 | 0.5166621 | 0.836163 | 27.77778 | imagej_session | 3000x4000 | 2 | TRUE | TRUE | 117.844 | 47.65544
44 | repeat_2026 | F44 | segmentation | 20260903_190700 (1).jpg | 5 | 1994.796 | FALSE | 1994.796 | 1109.911 | 1469.155 | 1.797258 | 0.7419942 | 0.9281791 | 27.77778 | imagej_session | 3000x4000 | 2 | TRUE | TRUE | 71.81266 | 39.9568
44 | repeat_2026 | F44 | segmentation | 20260903_190700 (1).jpg | 6 | 1915.479 | FALSE | 1915.479 | 1182.566 | 1479.152 | 1.619764 | 0.7154144 | 0.9134537 | 27.77778 | imagej_session | 3000x4000 | 2 | TRUE | TRUE | 68.95723 | 42.57239
44 | repeat_2026 | F44 | segmentation | 20260903_190700 (1).jpg | 7 | 2707.796 | FALSE | 2707.796 | 1995.484 | 2116.349 | 1.356962 | 0.5067053 | 0.8214414 | 27.77778 | imagej_session | 3000x4000 | 2 | TRUE | TRUE | 97.48067 | 71.83744
44 | repeat_2026 | F44 | segmentation | 20260903_190700 (1).jpg | 8 | 1103.875 | FALSE | 1103.875 | 988.1195 | 1032.922 | 1.117147 | 0.81903 | 0.9394464 | 27.77778 | imagej_session | 3000x4000 | 2 | TRUE | TRUE | 39.73949 | 35.5723
44 | repeat_2026 | F44 | segmentation | 20260903_190700 (1).jpg | 9 | 1133.34 | FALSE | 1133.34 | 633.0992 | 808.8904 | 1.790146 | 0.6485491 | 0.8538462 | 27.77778 | imagej_session | 3000x4000 | 2 | TRUE | TRUE | 40.80024 | 22.79157
44 | repeat_2026 | F44 | segmentation | 20260903_190700 (1).jpg | 10 | 1854.641 | FALSE | 1854.641 | 1116.368 | 1422.611 | 1.661317 | 0.7564101 | 0.9363636 | 27.77778 | imagej_session | 3000x4000 | 2 | TRUE | TRUE | 66.76708 | 40.18924
44 | repeat_2026 | F44 | segmentation | 20260903_190700 (1).jpg | 11 | 2715.75 | FALSE | 2715.75 | 1170.527 | 1732.723 | 2.320109 | 0.6182404 | 0.8796776 | 27.77778 | imagej_session | 3000x4000 | 2 | TRUE | TRUE | 97.76702 | 42.13898
44 | repeat_2026 | F44 | segmentation | 20260903_190700 (1).jpg | 12 | 628.5278 | FALSE | 628.5278 | 488.2709 | 536.5206 | 1.287252 | 0.7708356 | 0.9242902 | 27.77778 | imagej_session | 3000x4000 | 2 | TRUE | TRUE | 22.627 | 17.57775
44 | repeat_2026 | F44 | segmentation | 20260903_190700 (1).jpg | 13 | 2671.886 | FALSE | 2671.886 | 1482.787 | 1819.565 | 1.801935 | 0.5016423 | 0.8247675 | 27.77778 | imagej_session | 3000x4000 | 2 | TRUE | TRUE | 96.18788 | 53.38033
44 | repeat_2026 | F44 | segmentation | 20260903_190700 (1).jpg | 14 | 1464.214 | FALSE | 1464.214 | 1200.385 | 1320.169 | 1.219787 | 0.8331039 | 0.9589189 | 27.77778 | imagej_session | 3000x4000 | 2 | TRUE | TRUE | 52.71169 | 43.21385
44 | repeat_2026 | F44 | segmentation | 20260903_190700 (1).jpg | 15 | 1151.355 | FALSE | 1151.355 | 926.0344 | 1028.633 | 1.243318 | 0.8126131 | 0.9472296 | 27.77778 | imagej_session | 3000x4000 | 2 | TRUE | TRUE | 41.44878 | 33.33724
44 | repeat_2026 | F44 | segmentation | 20260903_190700 (1).jpg | 16 | 1959.857 | FALSE | 1959.857 | 1151.738 | 1483.462 | 1.701652 | 0.7638559 | 0.9564475 | 27.77778 | imagej_session | 3000x4000 | 2 | TRUE | TRUE | 70.55484 | 41.46255
44 | repeat_2026 | F44 | segmentation | 20260903_190700 (1).jpg | 17 | 2418.02 | FALSE | 2418.02 | 1182.475 | 1671.248 | 2.044879 | 0.6769838 | 0.9260586 | 27.77778 | imagej_session | 3000x4000 | 2 | TRUE | TRUE | 87.0487 | 42.56912
44 | repeat_2026 | F44 | segmentation | 20260903_190700 (1).jpg | 18 | 1890.43 | FALSE | 1890.43 | 1191.397 | 1452.679 | 1.586734 | 0.6464271 | 0.8710462 | 27.77778 | imagej_session | 3000x4000 | 2 | TRUE | TRUE | 68.05548 | 42.89028
44 | repeat_2026 | F44 | segmentation | 20260903_190700 (1).jpg | 19 | 1636.464 | FALSE | 1636.464 | 1135.327 | 1344.867 | 1.441404 | 0.7893628 | 0.9383282 | 27.77778 | imagej_session | 3000x4000 | 2 | TRUE | TRUE | 58.91272 | 40.87177
44 | repeat_2026 | F44 | segmentation | 20260903_190700 (1).jpg | 20 | 2371.159 | FALSE | 2371.159 | 1626.959 | 1889.752 | 1.457418 | 0.6746406 | 0.9073889 | 27.77778 | imagej_session | 3000x4000 | 2 | TRUE | TRUE | 85.36171 | 58.57051
44 | repeat_2026 | F44 | segmentation | 20260903_190700 (1).jpg | 21 | 3135.85 | FALSE | 3135.85 | 1164.982 | 1880.893 | 2.691758 | 0.5712029 | 0.891999 | 27.77778 | imagej_session | 3000x4000 | 2 | TRUE | TRUE | 112.8906 | 41.93936
44 | repeat_2026 | F44 | segmentation | 20260903_190700 (1).jpg | 22 | 1324.809 | FALSE | 1324.809 | 1091.72 | 1185.279 | 1.213506 | 0.8321222 | 0.9507979 | 27.77778 | imagej_session | 3000x4000 | 2 | TRUE | TRUE | 47.69311 | 39.30193
44 | repeat_2026 | F44 | segmentation | 20260903_190700 (1).jpg | 23 | 888.9781 | FALSE | 888.9781 | 719.9271 | 798.5 | 1.234817 | 0.9193957 | 0.9715569 | 27.77778 | imagej_session | 3000x4000 | 2 | TRUE | TRUE | 32.00321 | 25.91738
44 | repeat_2026 | F44 | segmentation | 20260903_190700 (1).jpg | 24 | 2276.519 | FALSE | 2276.519 | 1253.976 | 1652.33 | 1.81544 | 0.6883617 | 0.9099542 | 27.77778 | imagej_session | 3000x4000 | 2 | TRUE | TRUE | 81.95467 | 45.14315
44 | repeat_2026 | F44 | segmentation | 20260903_190700 (1).jpg | 25 | 2582.225 | FALSE | 2582.225 | 1158.27 | 1696.627 | 2.229381 | 0.6306715 | 0.8993247 | 27.77778 | imagej_session | 3000x4000 | 2 | TRUE | TRUE | 92.9601 | 41.69772
44 | repeat_2026 | F44 | segmentation | 20260903_190700 (1).jpg | 26 | 2258.091 | FALSE | 2258.091 | 986.2983 | 1430.874 | 2.28946 | 0.5448507 | 0.8767354 | 27.77778 | imagej_session | 3000x4000 | 2 | TRUE | TRUE | 81.29126 | 35.50674
44 | repeat_2026 | F44 | segmentation | 20260903_190700 (1).jpg | 27 | 1005.079 | FALSE | 1005.079 | 940.2734 | 967.0992 | 1.068922 | 0.9136804 | 0.9774127 | 27.77778 | imagej_session | 3000x4000 | 2 | TRUE | TRUE | 36.18285 | 33.84984
44 | repeat_2026 | F44 | segmentation | 20260903_190700 (1).jpg | 28 | 3902.186 | FALSE | 3902.186 | 1280.95 | 2156.13 | 3.046322 | 0.5085501 | 0.8580236 | 27.77778 | imagej_session | 3000x4000 | 2 | TRUE | TRUE | 140.4787 | 46.11419
44 | repeat_2026 | F44 | segmentation | 20260903_190700 (1).jpg | 29 | 2933.72 | FALSE | 2933.72 | 1491.191 | 1966.687 | 1.967367 | 0.5426599 | 0.8264064 | 27.77778 | imagej_session | 3000x4000 | 2 | TRUE | TRUE | 105.6139 | 53.68287
44 | repeat_2026 | F44 | segmentation | 20260903_190700 (1).jpg | 30 | 1892.345 | FALSE | 1892.345 | 1106.115 | 1426.749 | 1.710802 | 0.7218392 | 0.925 | 27.77778 | imagej_session | 3000x4000 | 2 | TRUE | TRUE | 68.12441 | 39.82016
44 | repeat_2026 | F44 | segmentation | 20260903_190700 (1).jpg | 31 | 1371.126 | FALSE | 1371.126 | 884.7416 | 1032.446 | 1.549747 | 0.5678555 | 0.848319 | 27.77778 | imagej_session | 3000x4000 | 2 | TRUE | TRUE | 49.36052 | 31.8507
44 | repeat_2026 | F44 | segmentation | 20260903_190700 (1).jpg | 32 | 1783.074 | FALSE | 1783.074 | 1642.818 | 1659.45 | 1.085376 | 0.5818802 | 0.8895589 | 27.77778 | imagej_session | 3000x4000 | 2 | TRUE | TRUE | 64.19067 | 59.14144
44 | repeat_2026 | F44 | segmentation | 20260903_190700 (1).jpg | 33 | 2831.595 | FALSE | 2831.595 | 1369.183 | 1909.405 | 2.068091 | 0.6274201 | 0.8634248 | 27.77778 | imagej_session | 3000x4000 | 2 | TRUE | TRUE | 101.9374 | 49.2906
44 | repeat_2026 | F44 | segmentation | 20260903_190700 (1).jpg | 34 | 2765.601 | FALSE | 2765.601 | 1138.647 | 1731.305 | 2.428849 | 0.5977158 | 0.8952465 | 27.77778 | imagej_session | 3000x4000 | 2 | TRUE | TRUE | 99.56164 | 40.99128
44 | repeat_2026 | F44 | segmentation | 20260903_190700 (1).jpg | 35 | 3280.128 | FALSE | 3280.128 | 1209.33 | 1960.934 | 2.712352 | 0.5615638 | 0.8944241 | 27.77778 | imagej_session | 3000x4000 | 2 | TRUE | TRUE | 118.0846 | 43.53588
44 | repeat_2026 | F44 | segmentation | 20260903_190700 (1).jpg | 36 | 934.7782 | FALSE | 934.7782 | 906.2268 | 899.7382 | 1.031506 | 0.774326 | 0.9248036 | 27.77778 | imagej_session | 3000x4000 | 2 | TRUE | TRUE | 33.65202 | 32.62416
44 | repeat_2026 | F44 | segmentation | 20260903_190700 (1).jpg | 37 | 2606.607 | FALSE | 2606.607 | 1282.768 | 1786.875 | 2.032017 | 0.6634898 | 0.8870087 | 27.77778 | imagej_session | 3000x4000 | 2 | TRUE | TRUE | 93.83785 | 46.17966
44 | repeat_2026 | F44 | segmentation | 20260903_190700 (1).jpg | 38 | 2204.161 | FALSE | 2204.161 | 1356.726 | 1692.569 | 1.624618 | 0.6545315 | 0.9084112 | 27.77778 | imagej_session | 3000x4000 | 2 | TRUE | TRUE | 79.34981 | 48.84214
44 | repeat_2026 | F44 | segmentation | 20260903_190700 (1).jpg | 39 | 1858.151 | FALSE | 1858.151 | 908.8418 | 1273.965 | 2.044526 | 0.6318889 | 0.9418472 | 27.77778 | imagej_session | 3000x4000 | 2 | TRUE | TRUE | 66.89343 | 32.71831
44 | repeat_2026 | F44 | segmentation | 20260903_190700 (1).jpg | 40 | 1154.75 | FALSE | 1154.75 | 855.4103 | 988.699 | 1.349937 | 0.8369703 | 0.9558117 | 27.77778 | imagej_session | 3000x4000 | 2 | TRUE | TRUE | 41.57099 | 30.79477
44 | repeat_2026 | F44 | segmentation | 20260903_190700 (1).jpg | 41 | 1896.75 | FALSE | 1896.75 | 1323.151 | 1574.386 | 1.43351 | 0.7899508 | 0.9424729 | 27.77778 | imagej_session | 3000x4000 | 2 | TRUE | TRUE | 68.283 | 47.63343
44 | repeat_2026 | F44 | segmentation | 20260903_190700 (1).jpg | 42 | 2274.166 | FALSE | 2274.166 | 1892.893 | 1921.458 | 1.201424 | 0.6112021 | 0.8444944 | 27.77778 | imagej_session | 3000x4000 | 2 | TRUE | TRUE | 81.86999 | 68.14415
44 | repeat_2026 | F44 | segmentation | 20260903_190700 (1).jpg | 43 | 1653.477 | FALSE | 1653.477 | 1300.622 | 1413.605 | 1.271297 | 0.5080335 | 0.8567818 | 27.77778 | imagej_session | 3000x4000 | 2 | TRUE | TRUE | 59.52517 | 46.82239
44 | repeat_2026 | F44 | segmentation | 20260903_190700 (1).jpg | 44 | 1383.885 | FALSE | 1383.885 | 1058.12 | 1197.647 | 1.307871 | 0.7974418 | 0.9462087 | 27.77778 | imagej_session | 3000x4000 | 2 | TRUE | TRUE | 49.81986 | 38.09233
44 | repeat_2026 | F44 | segmentation | 20260903_190700 (1).jpg | 45 | 2103.721 | FALSE | 2103.721 | 1332.295 | 1642.789 | 1.579021 | 0.6640409 | 0.8933333 | 27.77778 | imagej_session | 3000x4000 | 2 | TRUE | TRUE | 75.73396 | 47.96261
44 | repeat_2026 | F44 | segmentation | 20260903_190700 (1).jpg | 46 | 1033.435 | FALSE | 1033.435 | 929.1781 | 968.6218 | 1.112204 | 0.6678129 | 0.8883721 | 27.77778 | imagej_session | 3000x4000 | 2 | TRUE | TRUE | 37.20367 | 33.45041
44 | repeat_2026 | F44 | segmentation | 20260903_190700 (1).jpg | 47 | 2312.971 | FALSE | 2312.971 | 2169.803 | 2170.209 | 1.065982 | 0.6272579 | 0.8964099 | 27.77778 | imagej_session | 3000x4000 | 2 | TRUE | TRUE | 83.26696 | 78.1129
44 | repeat_2026 | F44 | segmentation | 20260903_190700 (1).jpg | 48 | 1847.122 | FALSE | 1847.122 | 1234.75 | 1490.73 | 1.495947 | 0.770551 | 0.9293344 | 27.77778 | imagej_session | 3000x4000 | 2 | TRUE | TRUE | 66.49638 | 44.45101
44 | repeat_2026 | F44 | segmentation | 20260903_190700 (1).jpg | 49 | 1177.637 | FALSE | 1177.637 | 763.044 | 913.8229 | 1.543341 | 0.670402 | 0.8994709 | 27.77778 | imagej_session | 3000x4000 | 2 | TRUE | TRUE | 42.39495 | 27.46958
44 | repeat_2026 | F44 | segmentation | 20260903_190700 (1).jpg | 50 | 2586.884 | FALSE | 2586.884 | 1532.802 | 1895.98 | 1.687683 | 0.5123828 | 0.8254004 | 27.77778 | imagej_session | 3000x4000 | 2 | TRUE | TRUE | 93.12783 | 55.18087
44 | repeat_2026 | F44 | segmentation | 20260903_190700 (1).jpg | 51 | 2970.339 | FALSE | 2970.339 | 1258.944 | 1855.652 | 2.35939 | 0.4746129 | 0.8204588 | 27.77778 | imagej_session | 3000x4000 | 2 | TRUE | TRUE | 106.9322 | 45.32198
44 | repeat_2026 | F44 | segmentation | 20260903_190700 (1).jpg | 52 | 2135.645 | FALSE | 2135.645 | 1221.607 | 1585.268 | 1.748226 | 0.7428171 | 0.9188218 | 27.77778 | imagej_session | 3000x4000 | 2 | TRUE | TRUE | 76.88322 | 43.97784
44 | repeat_2026 | F44 | segmentation | 20260903_190700 (1).jpg | 53 | 2337.915 | FALSE | 2337.915 | 1168.075 | 1625.052 | 2.001512 | 0.7090271 | 0.9186603 | 27.77778 | imagej_session | 3000x4000 | 2 | TRUE | TRUE | 84.16493 | 42.05069
44 | repeat_2026 | F44 | segmentation | 20260903_190700 (1).jpg | 54 | 875.9936 | FALSE | 875.9936 | 552.0918 | 688.1389 | 1.586681 | 0.8266656 | 0.9525692 | 27.77778 | imagej_session | 3000x4000 | 2 | TRUE | TRUE | 31.53577 | 19.8753
44 | repeat_2026 | F44 | segmentation | 20260903_190700 (1).jpg | 55 | 2110.474 | FALSE | 2110.474 | 1632.701 | 1759.17 | 1.292627 | 0.6373763 | 0.8858268 | 27.77778 | imagej_session | 3000x4000 | 2 | TRUE | TRUE | 75.97705 | 58.77724
44 | repeat_2026 | F44 | segmentation | 20260903_190700 (1).jpg | 56 | 2226.87 | FALSE | 2226.87 | 1257.472 | 1631.989 | 1.770909 | 0.6463511 | 0.920856 | 27.77778 | imagej_session | 3000x4000 | 2 | TRUE | TRUE | 80.16731 | 45.26901
44 | repeat_2026 | F44 | segmentation | 20260903_190700 (1).jpg | 57 | 527.497 | FALSE | 527.497 | 505.731 | 514.0776 | 1.043039 | 0.9301524 | 0.95053 | 27.77778 | imagej_session | 3000x4000 | 2 | TRUE | TRUE | 18.98989 | 18.20632
44 | repeat_2026 | F44 | segmentation | 20260903_190700 (1).jpg | 58 | 1985.229 | FALSE | 1985.229 | 1237.114 | 1491.059 | 1.604725 | 0.6185969 | 0.8881476 | 27.77778 | imagej_session | 3000x4000 | 2 | TRUE | TRUE | 71.46824 | 44.53612
44 | repeat_2026 | F44 | segmentation | 20260903_190700 (1).jpg | 59 | 643.3436 | FALSE | 643.3436 | 586.9974 | 611.8079 | 1.09599 | 0.9101992 | 0.9525 | 27.77778 | imagej_session | 3000x4000 | 2 | TRUE | TRUE | 23.16037 | 21.13191
44 | repeat_2026 | F44 | segmentation | 20260903_190700 (1).jpg | 60 | 2502.925 | FALSE | 2502.925 | 1149.864 | 1663.884 | 2.176714 | 0.6794059 | 0.8974522 | 27.77778 | imagej_session | 3000x4000 | 2 | TRUE | TRUE | 90.10529 | 41.3951
44 | repeat_2026 | F44 | segmentation | 20260903_190700 (1).jpg | 61 | 1059.56 | FALSE | 1059.56 | 862.0872 | 943.9657 | 1.229064 | 0.7949463 | 0.9418484 | 27.77778 | imagej_session | 3000x4000 | 2 | TRUE | TRUE | 38.14416 | 31.03514
44 | repeat_2026 | F44 | segmentation | 20260903_190700 (1).jpg | 62 | 910.3219 | FALSE | 910.3219 | 830.1876 | 866.3617 | 1.096526 | 0.89628 | 0.9622166 | 27.77778 | imagej_session | 3000x4000 | 2 | TRUE | TRUE | 32.77159 | 29.88675
44 | repeat_2026 | F44 | segmentation | 20260903_190700 (1).jpg | 63 | 2555.119 | FALSE | 2555.119 | 1615.912 | 1887.671 | 1.581224 | 0.5926419 | 0.8656325 | 27.77778 | imagej_session | 3000x4000 | 2 | TRUE | TRUE | 91.98428 | 58.17284
44 | repeat_2026 | F44 | segmentation | 20260903_190700 (1).jpg | 64 | 1404.431 | FALSE | 1404.431 | 917.3545 | 1123.143 | 1.530958 | 0.7409473 | 0.9230769 | 27.77778 | imagej_session | 3000x4000 | 2 | TRUE | TRUE | 50.55952 | 33.02476
44 | repeat_2026 | F44 | segmentation | 20260903_190700 (1).jpg | 65 | 1030.123 | FALSE | 1030.123 | 739.5337 | 870.8858 | 1.392936 | 0.8716518 | 0.9637953 | 27.77778 | imagej_session | 3000x4000 | 2 | TRUE | TRUE | 37.08444 | 26.62321
44 | repeat_2026 | F44 | segmentation | 20260903_190700 (1).jpg | 66 | 3325.401 | FALSE | 3325.401 | 1326.492 | 2011.387 | 2.506913 | 0.5355929 | 0.8217921 | 27.77778 | imagej_session | 3000x4000 | 2 | TRUE | TRUE | 119.7144 | 47.75371
44 | repeat_2026 | F44 | segmentation | 20260903_190700 (1).jpg | 67 | 656.2764 | FALSE | 656.2764 | 483.4653 | 561.5715 | 1.357443 | 0.8738752 | 0.9385965 | 27.77778 | imagej_session | 3000x4000 | 2 | TRUE | TRUE | 23.62595 | 17.40475
44 | repeat_2026 | F44 | segmentation | 20260903_190700 (1).jpg | 68 | 905.799 | FALSE | 905.799 | 745.6548 | 818.5491 | 1.21477 | 0.8639591 | 0.952514 | 27.77778 | imagej_session | 3000x4000 | 2 | TRUE | TRUE | 32.60876 | 26.84357
44 | repeat_2026 | F44 | segmentation | 20260903_190700 (1).jpg | 69 | 1595.421 | FALSE | 1595.421 | 1331.997 | 1438.748 | 1.197766 | 0.7868518 | 0.9423077 | 27.77778 | imagej_session | 3000x4000 | 2 | TRUE | TRUE | 57.43517 | 47.95191
44 | repeat_2026 | F44 | segmentation | 20260903_190700 (1).jpg | 70 | 2437.65 | FALSE | 2437.65 | 1143.506 | 1637.398 | 2.131734 | 0.6643733 | 0.8991763 | 27.77778 | imagej_session | 3000x4000 | 2 | TRUE | TRUE | 87.75541 | 41.16621
44 | repeat_2026 | F44 | segmentation | 20260903_190700 (1).jpg | 71 | 1150.878 | FALSE | 1150.878 | 975.4966 | 1048.029 | 1.179786 | 0.8582846 | 0.9738676 | 27.77778 | imagej_session | 3000x4000 | 2 | TRUE | TRUE | 41.4316 | 35.11788
44 | repeat_2026 | F44 | segmentation | 20260903_190700 (1).jpg | 72 | 925.8789 | FALSE | 925.8789 | 860.7754 | 886.5384 | 1.075634 | 0.8957167 | 0.973236 | 27.77778 | imagej_session | 3000x4000 | 2 | TRUE | TRUE | 33.33164 | 30.98792
44 | repeat_2026 | F44 | segmentation | 20260903_190700 (1).jpg | 73 | 1219.656 | FALSE | 1219.656 | 1065.788 | 1122.706 | 1.144371 | 0.8096631 | 0.9632132 | 27.77778 | imagej_session | 3000x4000 | 2 | TRUE | TRUE | 43.90762 | 38.36835
44 | repeat_2026 | F44 | segmentation | 20260903_190700 (1).jpg | 74 | 1483.522 | FALSE | 1483.522 | 1106.656 | 1261.177 | 1.340545 | 0.8130793 | 0.9608309 | 27.77778 | imagej_session | 3000x4000 | 2 | TRUE | TRUE | 53.4068 | 39.83962
44 | repeat_2026 | F44 | segmentation | 20260903_190700 (1).jpg | 75 | 1133.275 | FALSE | 1133.275 | 1003.349 | 1053.639 | 1.129492 | 0.8628623 | 0.9766638 | 27.77778 | imagej_session | 3000x4000 | 2 | TRUE | TRUE | 40.7979 | 36.12057
44 | repeat_2026 | F44 | segmentation | 20260903_190700 (1).jpg | 76 | 1438.862 | FALSE | 1438.862 | 1208.664 | 1305.953 | 1.190456 | 0.8064855 | 0.9533224 | 27.77778 | imagej_session | 3000x4000 | 2 | TRUE | TRUE | 51.79904 | 43.51191
44 | repeat_2026 | F44 | segmentation | 20260903_190700 (1).jpg | 77 | 1050.551 | FALSE | 1050.551 | 605.4817 | 776.0377 | 1.735067 | 0.7534578 | 0.9578125 | 27.77778 | imagej_session | 3000x4000 | 2 | TRUE | TRUE | 37.81985 | 21.79734
44 | repeat_2026 | F44 | segmentation | 20260903_190700 (1).jpg | 78 | 1027.911 | FALSE | 1027.911 | 626.1342 | 778.5655 | 1.641678 | 0.7351348 | 0.9521605 | 27.77778 | imagej_session | 3000x4000 | 2 | TRUE | TRUE | 37.00478 | 22.54083
44 | repeat_2026 | F44 | segmentation | 20260903_190700 (1).jpg | 79 | 2063.922 | FALSE | 2063.922 | 1830.684 | 1875.663 | 1.127405 | 0.6985087 | 0.9065823 | 27.77778 | imagej_session | 3000x4000 | 2 | TRUE | TRUE | 74.30119 | 65.90462
44 | repeat_2026 | F44 | segmentation | 20260903_190747 (1).jpg | 1 | 767.232 | FALSE | 767.232 | 710.5612 | 721.6308 | 1.079755 | 0.7535395 | 0.9289026 | 26.08692 | imagej_session | 3000x4000 | 2 | TRUE | TRUE | 29.4106 | 27.23822
44 | repeat_2026 | F44 | segmentation | 20260903_190747 (1).jpg | 2 | 2666.686 | FALSE | 2666.686 | 1039.243 | 1621.65 | 2.565989 | 0.6034015 | 0.8698768 | 26.08692 | imagej_session | 3000x4000 | 2 | TRUE | TRUE | 102.2231 | 39.83771
44 | repeat_2026 | F44 | segmentation | 20260903_190747 (1).jpg | 3 | 1551.788 | FALSE | 1551.788 | 1060.869 | 1274.613 | 1.462752 | 0.8230594 | 0.9556575 | 26.08692 | imagej_session | 3000x4000 | 2 | TRUE | TRUE | 59.48531 | 40.66671
44 | repeat_2026 | F44 | segmentation | 20260903_190747 (1).jpg | 4 | 1542.628 | FALSE | 1542.628 | 1197.615 | 1354.373 | 1.288084 | 0.8667274 | 0.9649043 | 26.08692 | imagej_session | 3000x4000 | 2 | TRUE | TRUE | 59.13415 | 45.90863
44 | repeat_2026 | F44 | segmentation | 20260903_190747 (1).jpg | 5 | 3275.41 | FALSE | 3275.41 | 1084.885 | 1838.745 | 3.019131 | 0.5833499 | 0.8862139 | 26.08692 | imagej_session | 3000x4000 | 2 | TRUE | TRUE | 125.5576 | 41.58732
44 | repeat_2026 | F44 | segmentation | 20260903_190747 (1).jpg | 6 | 1968.09 | FALSE | 1968.09 | 1085.486 | 1442.361 | 1.813096 | 0.7224008 | 0.9259545 | 26.08692 | imagej_session | 3000x4000 | 2 | TRUE | TRUE | 75.44358 | 41.61037
44 | repeat_2026 | F44 | segmentation | 20260903_190747 (1).jpg | 7 | 2300.89 | FALSE | 2300.89 | 1111.509 | 1567.308 | 2.07006 | 0.6958576 | 0.9086538 | 26.08692 | imagej_session | 3000x4000 | 2 | TRUE | TRUE | 88.20091 | 42.60789
44 | repeat_2026 | F44 | segmentation | 20260903_190747 (1).jpg | 8 | 2294.863 | FALSE | 2294.863 | 1182.027 | 1614.421 | 1.941465 | 0.7171612 | 0.9076645 | 26.08692 | imagej_session | 3000x4000 | 2 | TRUE | TRUE | 87.96988 | 45.31109
44 | repeat_2026 | F44 | segmentation | 20260903_190747 (1).jpg | 9 | 1695.691 | FALSE | 1695.691 | 1283.013 | 1445.361 | 1.321648 | 0.7640166 | 0.9230475 | 26.08692 | imagej_session | 3000x4000 | 2 | TRUE | TRUE | 65.00159 | 49.18224
44 | repeat_2026 | F44 | segmentation | 20260903_190747 (1).jpg | 10 | 1192.18 | FALSE | 1192.18 | 1100.27 | 1142.706 | 1.083534 | 0.8910803 | 0.9710052 | 26.08692 | imagej_session | 3000x4000 | 2 | TRUE | TRUE | 45.70029 | 42.17707
44 | repeat_2026 | F44 | segmentation | 20260903_190747 (1).jpg | 11 | 2055.183 | FALSE | 2055.183 | 951.7709 | 1383.802 | 2.159326 | 0.6765184 | 0.9328831 | 26.08692 | imagej_session | 3000x4000 | 2 | TRUE | TRUE | 78.78214 | 36.4846
44 | repeat_2026 | F44 | segmentation | 20260903_190747 (1).jpg | 12 | 2906.721 | FALSE | 2906.721 | 1168.748 | 1802.816 | 2.487039 | 0.6248734 | 0.9038554 | 26.08692 | imagej_session | 3000x4000 | 2 | TRUE | TRUE | 111.4245 | 44.80206
44 | repeat_2026 | F44 | segmentation | 20260903_190747 (1).jpg | 13 | 935.1013 | FALSE | 935.1013 | 886.2032 | 907.7538 | 1.055177 | 0.8599903 | 0.9538616 | 26.08692 | imagej_session | 3000x4000 | 2 | TRUE | TRUE | 35.84561 | 33.97117
44 | repeat_2026 | F44 | segmentation | 20260903_190747 (1).jpg | 14 | 668.1417 | FALSE | 668.1417 | 581.0909 | 620.2536 | 1.149806 | 0.8429867 | 0.9466951 | 26.08692 | imagej_session | 3000x4000 | 2 | TRUE | TRUE | 25.61214 | 22.27518
44 | repeat_2026 | F44 | segmentation | 20260903_190747 (1).jpg | 15 | 1315.47 | FALSE | 1315.47 | 1023.754 | 1155.524 | 1.284948 | 0.8756452 | 0.9637273 | 26.08692 | imagej_session | 3000x4000 | 2 | TRUE | TRUE | 50.42642 | 39.24395
44 | repeat_2026 | F44 | segmentation | 20260903_190747 (1).jpg | 16 | 1665.768 | FALSE | 1665.768 | 1152.96 | 1364.571 | 1.444775 | 0.7257831 | 0.9144681 | 26.08692 | imagej_session | 3000x4000 | 2 | TRUE | TRUE | 63.85453 | 44.19686
44 | repeat_2026 | F44 | segmentation | 20260903_190747 (1).jpg | 17 | 2692.226 | FALSE | 2692.226 | 1069.818 | 1664.888 | 2.516527 | 0.6623037 | 0.917934 | 26.08692 | imagej_session | 3000x4000 | 2 | TRUE | TRUE | 103.2021 | 41.00975
44 | repeat_2026 | F44 | segmentation | 20260903_190747 (1).jpg | 18 | 3151.276 | FALSE | 3151.276 | 1228.995 | 1918.085 | 2.564109 | 0.5573003 | 0.8534673 | 26.08692 | imagej_session | 3000x4000 | 2 | TRUE | TRUE | 120.7991 | 47.11153
44 | repeat_2026 | F44 | segmentation | 20260903_190747 (1).jpg | 19 | 829.3024 | FALSE | 829.3024 | 732.7017 | 776.5733 | 1.131842 | 0.8553726 | 0.9482289 | 26.08692 | imagej_session | 3000x4000 | 2 | TRUE | TRUE | 31.78997 | 28.08694
44 | repeat_2026 | F44 | segmentation | 20260903_190747 (1).jpg | 20 | 2130.338 | FALSE | 2130.338 | 1636.038 | 1736.97 | 1.302132 | 0.5836497 | 0.8691962 | 26.08692 | imagej_session | 3000x4000 | 2 | TRUE | TRUE | 81.66306 | 62.71488
44 | repeat_2026 | F44 | segmentation | 20260903_190747 (1).jpg | 21 | 1711.948 | FALSE | 1711.948 | 1442.357 | 1509.291 | 1.18691 | 0.65578 | 0.9093739 | 26.08692 | imagej_session | 3000x4000 | 2 | TRUE | TRUE | 65.62478 | 55.29044
44 | repeat_2026 | F44 | segmentation | 20260903_190747 (1).jpg | 22 | 1549.606 | FALSE | 1549.606 | 1047.56 | 1250.594 | 1.479252 | 0.754042 | 0.9362033 | 26.08692 | imagej_session | 3000x4000 | 2 | TRUE | TRUE | 59.40165 | 40.15655
44 | repeat_2026 | F44 | segmentation | 20260903_190747 (1).jpg | 23 | 1980.869 | FALSE | 1980.869 | 1123.149 | 1469.145 | 1.763675 | 0.7555929 | 0.9371708 | 26.08692 | imagej_session | 3000x4000 | 2 | TRUE | TRUE | 75.93344 | 43.05411
44 | repeat_2026 | F44 | segmentation | 20260903_190747 (1).jpg | 24 | 2008.565 | FALSE | 2008.565 | 1156.398 | 1502.675 | 1.736914 | 0.7546918 | 0.932713 | 26.08692 | imagej_session | 3000x4000 | 2 | TRUE | TRUE | 76.99509 | 44.32866
44 | repeat_2026 | F44 | segmentation | 20260903_190747 (1).jpg | 25 | 3276.022 | FALSE | 3276.022 | 1221.59 | 1939.2 | 2.68177 | 0.5695522 | 0.8783647 | 26.08692 | imagej_session | 3000x4000 | 2 | TRUE | TRUE | 125.5811 | 46.82768
44 | repeat_2026 | F44 | segmentation | 20260903_190747 (1).jpg | 26 | 2637.083 | FALSE | 2637.083 | 1704.483 | 2007.479 | 1.547146 | 0.4752735 | 0.8250843 | 26.08692 | imagej_session | 3000x4000 | 2 | TRUE | TRUE | 101.0884 | 65.3386
44 | repeat_2026 | F44 | segmentation | 20260903_190747 (1).jpg | 27 | 1226.087 | FALSE | 1226.087 | 1200.672 | 1201.116 | 1.021168 | 0.8111067 | 0.9401468 | 26.08692 | imagej_session | 3000x4000 | 2 | TRUE | TRUE | 47.00006 | 46.02581
44 | repeat_2026 | F44 | segmentation | 20260903_190747 (1).jpg | 28 | 1953.746 | FALSE | 1953.746 | 1227.411 | 1521.3 | 1.591762 | 0.7192472 | 0.9342427 | 26.08692 | imagej_session | 3000x4000 | 2 | TRUE | TRUE | 74.8937 | 47.05081
44 | repeat_2026 | F44 | segmentation | 20260903_190747 (1).jpg | 29 | 2230.442 | FALSE | 2230.442 | 1380.082 | 1681.202 | 1.616167 | 0.5499786 | 0.8385604 | 26.08692 | imagej_session | 3000x4000 | 2 | TRUE | TRUE | 85.50041 | 52.9032
44 | repeat_2026 | F44 | segmentation | 20260903_190747 (1).jpg | 30 | 1448.275 | FALSE | 1448.275 | 1088.687 | 1245.735 | 1.330295 | 0.7926032 | 0.9426316 | 26.08692 | imagej_session | 3000x4000 | 2 | TRUE | TRUE | 55.51729 | 41.73308
44 | repeat_2026 | F44 | segmentation | 20260903_190747 (1).jpg | 31 | 3153.547 | FALSE | 3153.547 | 1297.379 | 1984.689 | 2.430705 | 0.6043014 | 0.9010902 | 26.08692 | imagej_session | 3000x4000 | 2 | TRUE | TRUE | 120.8861 | 49.73294
44 | repeat_2026 | F44 | segmentation | 20260903_190747 (1).jpg | 32 | 1488.019 | FALSE | 1488.019 | 1017.661 | 1215.102 | 1.462195 | 0.6660947 | 0.9122056 | 26.08692 | imagej_session | 3000x4000 | 2 | TRUE | TRUE | 57.0408 | 39.01038
44 | repeat_2026 | F44 | segmentation | 20260903_190747 (1).jpg | 33 | 1242.583 | FALSE | 1242.583 | 991.5644 | 1106.102 | 1.253155 | 0.843308 | 0.9618529 | 26.08692 | imagej_session | 3000x4000 | 2 | TRUE | TRUE | 47.63244 | 38.01003
44 | repeat_2026 | F44 | segmentation | 20260903_190747 (1).jpg | 34 | 3227.836 | FALSE | 3227.836 | 1237.127 | 1943.886 | 2.609137 | 0.55323 | 0.8767591 | 26.08692 | imagej_session | 3000x4000 | 2 | TRUE | TRUE | 123.7339 | 47.42329
44 | repeat_2026 | F44 | segmentation | 20260903_190747 (1).jpg | 35 | 1475.851 | FALSE | 1475.851 | 985.4604 | 1181.478 | 1.497626 | 0.7314224 | 0.9184721 | 26.08692 | imagej_session | 3000x4000 | 2 | TRUE | TRUE | 56.57436 | 37.77604
44 | repeat_2026 | F44 | segmentation | 20260903_190747 (1).jpg | 36 | 850.1347 | FALSE | 850.1347 | 680.6661 | 756.7955 | 1.248975 | 0.8888663 | 0.9663743 | 26.08692 | imagej_session | 3000x4000 | 2 | TRUE | TRUE | 32.58855 | 26.09224
44 | repeat_2026 | F44 | segmentation | 20260903_190747 (1).jpg | 37 | 1205.665 | FALSE | 1205.665 | 997.5257 | 1073.504 | 1.208656 | 0.654647 | 0.8986486 | 26.08692 | imagej_session | 3000x4000 | 2 | TRUE | TRUE | 46.21724 | 38.23854
44 | repeat_2026 | F44 | segmentation | 20260903_190747 (1).jpg | 38 | 2965.807 | FALSE | 2965.807 | 1188.118 | 1814.792 | 2.496223 | 0.5958188 | 0.8788439 | 26.08692 | imagej_session | 3000x4000 | 2 | TRUE | TRUE | 113.6895 | 45.54459
44 | repeat_2026 | F44 | segmentation | 20260903_190747 (1).jpg | 39 | 2169.217 | FALSE | 2169.217 | 1591.387 | 1761.735 | 1.363099 | 0.5157648 | 0.8424271 | 26.08692 | imagej_session | 3000x4000 | 2 | TRUE | TRUE | 83.15345 | 61.00326
44 | repeat_2026 | F44 | segmentation | 20260903_190747 (1).jpg | 40 | 2130.619 | FALSE | 2130.619 | 1029.326 | 1467.079 | 2.069918 | 0.6453817 | 0.9373585 | 26.08692 | imagej_session | 3000x4000 | 2 | TRUE | TRUE | 81.67387 | 39.45754
44 | repeat_2026 | F44 | segmentation | 20260903_190747 (1).jpg | 41 | 1186.949 | FALSE | 1186.949 | 866.2004 | 1006.003 | 1.370294 | 0.8188544 | 0.9526917 | 26.08692 | imagej_session | 3000x4000 | 2 | TRUE | TRUE | 45.49978 | 33.2044
44 | repeat_2026 | F44 | segmentation | 20260903_190747 (1).jpg | 42 | 2310.091 | FALSE | 2310.091 | 1852.261 | 1926.649 | 1.247174 | 0.4474122 | 0.815534 | 26.08692 | imagej_session | 3000x4000 | 2 | TRUE | TRUE | 88.55363 | 71.00345
44 | repeat_2026 | F44 | segmentation | 20260903_190747 (1).jpg | 43 | 1623.864 | FALSE | 1623.864 | 1124.144 | 1336.34 | 1.444534 | 0.7684819 | 0.9325792 | 26.08692 | imagej_session | 3000x4000 | 2 | TRUE | TRUE | 62.24822 | 43.09226
44 | repeat_2026 | F44 | segmentation | 20260903_190747 (1).jpg | 44 | 1240.757 | FALSE | 1240.757 | 916.3588 | 1016.712 | 1.354008 | 0.6371134 | 0.8876488 | 26.08692 | imagej_session | 3000x4000 | 2 | TRUE | TRUE | 47.56241 | 35.12714
44 | repeat_2026 | F44 | segmentation | 20260903_190747 (1).jpg | 45 | 2227.847 | FALSE | 2227.847 | 873.9346 | 1344.098 | 2.549214 | 0.5681202 | 0.8534589 | 26.08692 | imagej_session | 3000x4000 | 2 | TRUE | TRUE | 85.40092 | 33.50088
44 | repeat_2026 | F44 | segmentation | 20260903_190747 (1).jpg | 46 | 1770.383 | FALSE | 1770.383 | 1036.267 | 1301.521 | 1.708423 | 0.5725862 | 0.8627538 | 26.08692 | imagej_session | 3000x4000 | 2 | TRUE | TRUE | 67.86477 | 39.72364
44 | repeat_2026 | F44 | segmentation | 20260903_190747 (1).jpg | 47 | 2242.068 | FALSE | 2242.068 | 1476.579 | 1694.549 | 1.518421 | 0.5652939 | 0.8547846 | 26.08692 | imagej_session | 3000x4000 | 2 | TRUE | TRUE | 85.94609 | 56.60228
44 | repeat_2026 | F44 | segmentation | 20260903_190747 (1).jpg | 48 | 1946.681 | FALSE | 1946.681 | 1215.575 | 1474.15 | 1.601448 | 0.481789 | 0.8450135 | 26.08692 | imagej_session | 3000x4000 | 2 | TRUE | TRUE | 74.62287 | 46.59712
44 | repeat_2026 | F44 | segmentation | 20260903_190747 (1).jpg | 49 | 2529.514 | FALSE | 2529.514 | 1134.101 | 1661.762 | 2.230415 | 0.681076 | 0.9121351 | 26.08692 | imagej_session | 3000x4000 | 2 | TRUE | TRUE | 96.96487 | 43.47392
44 | repeat_2026 | F44 | segmentation | 20260903_190747 (1).jpg | 50 | 917.699 | FALSE | 917.699 | 881.8251 | 895.259 | 1.040681 | 0.8200964 | 0.9458078 | 26.08692 | imagej_session | 3000x4000 | 2 | TRUE | TRUE | 35.17851 | 33.80334
44 | repeat_2026 | F44 | segmentation | 20260903_190747 (1).jpg | 51 | 2201.497 | FALSE | 2201.497 | 1167.511 | 1578.601 | 1.885634 | 0.669681 | 0.8920596 | 26.08692 | imagej_session | 3000x4000 | 2 | TRUE | TRUE | 84.39086 | 44.75464
44 | repeat_2026 | F44 | segmentation | 20260903_190747 (1).jpg | 52 | 773.5068 | FALSE | 773.5068 | 486.2239 | 587.9823 | 1.590845 | 0.6498183 | 0.869281 | 26.08692 | imagej_session | 3000x4000 | 2 | TRUE | TRUE | 29.65114 | 18.63861
44 | repeat_2026 | F44 | segmentation | 20260903_190747 (1).jpg | 53 | 1851.152 | FALSE | 1851.152 | 1331.353 | 1464.715 | 1.390429 | 0.5895926 | 0.8830243 | 26.08692 | imagej_session | 3000x4000 | 2 | TRUE | TRUE | 70.96092 | 51.03527
44 | repeat_2026 | F44 | segmentation | 20260903_190747 (1).jpg | 54 | 984.4793 | FALSE | 984.4793 | 858.3215 | 885.0382 | 1.146982 | 0.6480704 | 0.8785228 | 26.08692 | imagej_session | 3000x4000 | 2 | TRUE | TRUE | 37.73843 | 32.90237
44 | repeat_2026 | F44 | segmentation | 20260903_190747 (1).jpg | 55 | 1122.992 | FALSE | 1122.992 | 1036.252 | 1077.13 | 1.083706 | 0.8745218 | 0.9612347 | 26.08692 | imagej_session | 3000x4000 | 2 | TRUE | TRUE | 43.04809 | 39.72304
44 | repeat_2026 | F44 | segmentation | 20260903_190747 (1).jpg | 56 | 2145.708 | FALSE | 2145.708 | 1111.969 | 1509.865 | 1.929647 | 0.6519428 | 0.913859 | 26.08692 | imagej_session | 3000x4000 | 2 | TRUE | TRUE | 82.25227 | 42.62556
44 | repeat_2026 | F44 | segmentation | 20260903_190747 (1).jpg | 57 | 2702.013 | FALSE | 2702.013 | 2177.073 | 2343.071 | 1.241122 | 0.531943 | 0.8652192 | 26.08692 | imagej_session | 3000x4000 | 2 | TRUE | TRUE | 103.5773 | 83.45458
44 | repeat_2026 | F44 | segmentation | 20260903_190747 (1).jpg | 58 | 2048.563 | FALSE | 2048.563 | 1237.602 | 1527.552 | 1.655267 | 0.6233805 | 0.8636947 | 26.08692 | imagej_session | 3000x4000 | 2 | TRUE | TRUE | 78.52835 | 47.4415
44 | repeat_2026 | F44 | segmentation | 20260903_190747 (1).jpg | 59 | 964.22 | FALSE | 964.22 | 790.466 | 865.7368 | 1.219812 | 0.8578115 | 0.9515952 | 26.08692 | imagej_session | 3000x4000 | 2 | TRUE | TRUE | 36.96182 | 30.30124
44 | repeat_2026 | F44 | segmentation | 20260903_190747 (1).jpg | 60 | 1349.598 | FALSE | 1349.598 | 1092.276 | 1207.95 | 1.235584 | 0.803052 | 0.9402568 | 26.08692 | imagej_session | 3000x4000 | 2 | TRUE | TRUE | 51.73468 | 41.87064
44 | repeat_2026 | F44 | segmentation | 20260903_190747 (1).jpg | 61 | 848.9558 | FALSE | 848.9558 | 591.1223 | 690.3338 | 1.436176 | 0.7640039 | 0.9417808 | 26.08692 | imagej_session | 3000x4000 | 2 | TRUE | TRUE | 32.54335 | 22.65972
44 | repeat_2026 | F44 | segmentation | 20260903_190747 (1).jpg | 62 | 725.7706 | FALSE | 725.7706 | 427.6594 | 541.1731 | 1.697076 | 0.7747732 | 0.9521127 | 26.08692 | imagej_session | 3000x4000 | 2 | TRUE | TRUE | 27.82125 | 16.39364
44 | repeat_2026 | F44 | segmentation | 20260903_190747 (1).jpg | 63 | 2095.927 | FALSE | 2095.927 | 1492.991 | 1725.96 | 1.403844 | 0.7669743 | 0.9426926 | 26.08692 | imagej_session | 3000x4000 | 2 | TRUE | TRUE | 80.344 | 57.23142
44 | repeat_2026 | F44 | segmentation | 20260903_190747 (1).jpg | 64 | 1191.056 | FALSE | 1191.056 | 1024.354 | 1089.925 | 1.162739 | 0.768371 | 0.9648135 | 26.08692 | imagej_session | 3000x4000 | 2 | TRUE | TRUE | 45.6572 | 39.26695
44 | repeat_2026 | F44 | segmentation | 20260903_190747 (1).jpg | 65 | 2353.294 | FALSE | 2353.294 | 1109.645 | 1584.08 | 2.120762 | 0.6849047 | 0.9106918 | 26.08692 | imagej_session | 3000x4000 | 2 | TRUE | TRUE | 90.20972 | 42.53646
44 | repeat_2026 | F44 | segmentation | 20260903_190747 (1).jpg | 66 | 1151.556 | FALSE | 1151.556 | 1036.973 | 1078.336 | 1.110497 | 0.7902445 | 0.9490806 | 26.08692 | imagej_session | 3000x4000 | 2 | TRUE | TRUE | 44.14303 | 39.75069
44 | repeat_2026 | F44 | segmentation | 20260903_190747 (1).jpg | 67 | 1145.17 | FALSE | 1145.17 | 780.1291 | 935.0254 | 1.467923 | 0.8152555 | 0.9492004 | 26.08692 | imagej_session | 3000x4000 | 2 | TRUE | TRUE | 43.89824 | 29.905
44 | repeat_2026 | F44 | segmentation | 20260903_190747 (1).jpg | 68 | 582.1932 | FALSE | 582.1932 | 411.8668 | 485.4699 | 1.413547 | 0.8488589 | 0.9411765 | 26.08692 | imagej_session | 3000x4000 | 2 | TRUE | TRUE | 22.31744 | 15.78825
44 | repeat_2026 | F44 | segmentation | 20260903_190814 (1).jpg | 1 | 1740.932 | FALSE | 1740.932 | 1399.128 | 1552.376 | 1.244297 | 0.7508159 | 0.9494349 | 24.35065 | imagej_session | 3000x4000 | 2 | TRUE | TRUE | 71.49426 | 57.45753
44 | repeat_2026 | F44 | segmentation | 20260903_190814 (1).jpg | 2 | 1532.123 | FALSE | 1532.123 | 1022.271 | 1239.808 | 1.498745 | 0.7333626 | 0.9474174 | 24.35065 | imagej_session | 3000x4000 | 2 | TRUE | TRUE | 62.9192 | 41.98127
44 | repeat_2026 | F44 | segmentation | 20260903_190814 (1).jpg | 3 | 1852.152 | FALSE | 1852.152 | 1188.788 | 1477.627 | 1.558016 | 0.8219886 | 0.9643214 | 24.35065 | imagej_session | 3000x4000 | 2 | TRUE | TRUE | 76.0617 | 48.81958
44 | repeat_2026 | F44 | segmentation | 20260903_190814 (1).jpg | 4 | 853.9154 | FALSE | 853.9154 | 529.2111 | 665.1421 | 1.613563 | 0.8057681 | 0.9436393 | 24.35065 | imagej_session | 3000x4000 | 2 | TRUE | TRUE | 35.06746 | 21.73293
44 | repeat_2026 | F44 | segmentation | 20260903_190814 (1).jpg | 5 | 1437.867 | FALSE | 1437.867 | 1201.954 | 1307.675 | 1.196274 | 0.8320584 | 0.9642401 | 24.35065 | imagej_session | 3000x4000 | 2 | TRUE | TRUE | 59.04842 | 49.36026
44 | repeat_2026 | F44 | segmentation | 20260903_190814 (1).jpg | 6 | 2428.024 | FALSE | 2428.024 | 1487.934 | 1788.524 | 1.63181 | 0.5709367 | 0.835206 | 24.35065 | imagej_session | 3000x4000 | 2 | TRUE | TRUE | 99.71086 | 61.10447
44 | repeat_2026 | F44 | segmentation | 20260903_190814 (1).jpg | 7 | 1145.358 | FALSE | 1145.358 | 1005.839 | 1057.052 | 1.138709 | 0.7480171 | 0.9314034 | 24.35065 | imagej_session | 3000x4000 | 2 | TRUE | TRUE | 47.03603 | 41.30645
44 | repeat_2026 | F44 | segmentation | 20260903_190814 (1).jpg | 8 | 1217.718 | FALSE | 1217.718 | 881.8014 | 1030.653 | 1.380944 | 0.8133577 | 0.9506757 | 24.35065 | imagej_session | 3000x4000 | 2 | TRUE | TRUE | 50.00763 | 36.21265
44 | repeat_2026 | F44 | segmentation | 20260903_190814 (1).jpg | 9 | 2102.692 | FALSE | 2102.692 | 1058.255 | 1414.453 | 1.986941 | 0.546617 | 0.8662962 | 24.35065 | imagej_session | 3000x4000 | 2 | TRUE | TRUE | 86.35054 | 43.45902
44 | repeat_2026 | F44 | segmentation | 20260903_190814 (1).jpg | 10 | 1965.321 | FALSE | 1965.321 | 1255.538 | 1547.749 | 1.565322 | 0.7410254 | 0.9123059 | 24.35065 | imagej_session | 3000x4000 | 2 | TRUE | TRUE | 80.70919 | 51.56076
44 | repeat_2026 | F44 | segmentation | 20260903_190814 (1).jpg | 11 | 1070.489 | FALSE | 1070.489 | 937.9496 | 989.1636 | 1.141308 | 0.795822 | 0.9480614 | 24.35065 | imagej_session | 3000x4000 | 2 | TRUE | TRUE | 43.96141 | 38.51846
44 | repeat_2026 | F44 | segmentation | 20260903_190814 (1).jpg | 12 | 2619.71 | FALSE | 2619.71 | 1378.98 | 1864.982 | 1.899745 | 0.6098501 | 0.8933488 | 24.35065 | imagej_session | 3000x4000 | 2 | TRUE | TRUE | 107.5828 | 56.6301
44 | repeat_2026 | F44 | segmentation | 20260903_190814 (1).jpg | 13 | 1611.753 | FALSE | 1611.753 | 1250.549 | 1410.979 | 1.288837 | 0.817463 | 0.9564744 | 24.35065 | imagej_session | 3000x4000 | 2 | TRUE | TRUE | 66.18932 | 51.35586
44 | repeat_2026 | F44 | segmentation | 20260903_190814 (1).jpg | 14 | 2836.228 | FALSE | 2836.228 | 1488.048 | 1918.067 | 1.906005 | 0.5266891 | 0.8154284 | 24.35065 | imagej_session | 3000x4000 | 2 | TRUE | TRUE | 116.4744 | 61.10918
44 | repeat_2026 | F44 | segmentation | 20260903_190814 (1).jpg | 15 | 641.4533 | FALSE | 641.4533 | 497.9753 | 555.6832 | 1.288123 | 0.7354304 | 0.9109131 | 24.35065 | imagej_session | 3000x4000 | 2 | TRUE | TRUE | 26.34235 | 20.45018
44 | repeat_2026 | F44 | segmentation | 20260903_190814 (1).jpg | 16 | 3352.492 | FALSE | 3352.492 | 1968.728 | 2360.764 | 1.702873 | 0.3942479 | 0.8120119 | 24.35065 | imagej_session | 3000x4000 | 2 | TRUE | TRUE | 137.6757 | 80.84908
44 | repeat_2026 | F44 | segmentation | 20260903_190814 (1).jpg | 17 | 1219.811 | FALSE | 1219.811 | 947.8448 | 994.1123 | 1.286931 | 0.5409883 | 0.817614 | 24.35065 | imagej_session | 3000x4000 | 2 | TRUE | TRUE | 50.09358 | 38.92483
44 | repeat_2026 | F44 | segmentation | 20260903_190814 (1).jpg | 18 | 1726.337 | FALSE | 1726.337 | 968.3074 | 1257.944 | 1.78284 | 0.6453474 | 0.912892 | 24.35065 | imagej_session | 3000x4000 | 2 | TRUE | TRUE | 70.89491 | 39.76515
44 | repeat_2026 | F44 | segmentation | 20260903_190814 (1).jpg | 19 | 1095.487 | FALSE | 1095.487 | 673.5029 | 836.1248 | 1.626551 | 0.7453627 | 0.9615784 | 24.35065 | imagej_session | 3000x4000 | 2 | TRUE | TRUE | 44.98801 | 27.65852
44 | repeat_2026 | F44 | segmentation | 20260903_190814 (1).jpg | 20 | 1629.861 | FALSE | 1629.861 | 1185.448 | 1381.784 | 1.37489 | 0.7555211 | 0.9401487 | 24.35065 | imagej_session | 3000x4000 | 2 | TRUE | TRUE | 66.93298 | 48.68242
44 | repeat_2026 | F44 | segmentation | 20260903_190814 (1).jpg | 21 | 864.8086 | FALSE | 864.8086 | 797.3753 | 820.1711 | 1.084569 | 0.7764663 | 0.9300626 | 24.35065 | imagej_session | 3000x4000 | 2 | TRUE | TRUE | 35.51481 | 32.74555
44 | repeat_2026 | F44 | segmentation | 20260903_190814 (1).jpg | 22 | 2496.368 | FALSE | 2496.368 | 1661.351 | 1889.714 | 1.502613 | 0.577289 | 0.8502607 | 24.35065 | imagej_session | 3000x4000 | 2 | TRUE | TRUE | 102.5175 | 68.22614
44 | repeat_2026 | F44 | segmentation | 20260903_190814 (1).jpg | 23 | 1920.321 | FALSE | 1920.321 | 1263.798 | 1528.854 | 1.519483 | 0.7065827 | 0.9135438 | 24.35065 | imagej_session | 3000x4000 | 2 | TRUE | TRUE | 78.86117 | 51.89999
44 | repeat_2026 | F44 | segmentation | 20260903_190814 (1).jpg | 24 | 1749.062 | FALSE | 1749.062 | 1210.446 | 1435.907 | 1.444973 | 0.7530799 | 0.9413995 | 24.35065 | imagej_session | 3000x4000 | 2 | TRUE | TRUE | 71.82815 | 49.709
44 | repeat_2026 | F44 | segmentation | 20260903_190814 (1).jpg | 25 | 2891.288 | FALSE | 2891.288 | 1529.091 | 2028.634 | 1.890854 | 0.4972334 | 0.8840415 | 24.35065 | imagej_session | 3000x4000 | 2 | TRUE | TRUE | 118.7356 | 62.79468
44 | repeat_2026 | F44 | segmentation | 20260903_190814 (1).jpg | 26 | 2723.1 | FALSE | 2723.1 | 1487.775 | 1941.346 | 1.830317 | 0.5355285 | 0.8651646 | 24.35065 | imagej_session | 3000x4000 | 2 | TRUE | TRUE | 111.8286 | 61.09796
44 | repeat_2026 | F44 | segmentation | 20260903_190814 (1).jpg | 27 | 2670.289 | FALSE | 2670.289 | 2277.28 | 2352.756 | 1.172578 | 0.3659057 | 0.8197674 | 24.35065 | imagej_session | 3000x4000 | 2 | TRUE | TRUE | 109.6598 | 93.52032
44 | repeat_2026 | F44 | segmentation | 20260903_190814 (1).jpg | 28 | 2077.437 | FALSE | 2077.437 | 1059.717 | 1415.52 | 1.960369 | 0.5962288 | 0.9018009 | 24.35065 | imagej_session | 3000x4000 | 2 | TRUE | TRUE | 85.31343 | 43.51906
44 | repeat_2026 | F44 | segmentation | 20260903_190814 (1).jpg | 29 | 2703.36 | FALSE | 2703.36 | 1125.317 | 1694.004 | 2.40231 | 0.5512883 | 0.8856011 | 24.35065 | imagej_session | 3000x4000 | 2 | TRUE | TRUE | 111.018 | 46.21301
44 | repeat_2026 | F44 | segmentation | 20260903_190814 (1).jpg | 30 | 2600.572 | FALSE | 2600.572 | 1913.782 | 2079.358 | 1.358865 | 0.512105 | 0.8502078 | 24.35065 | imagej_session | 3000x4000 | 2 | TRUE | TRUE | 106.7968 | 78.59265
44 | repeat_2026 | F44 | segmentation | 20260903_190814 (1).jpg | 31 | 1786.475 | FALSE | 1786.475 | 1451.895 | 1520.436 | 1.230444 | 0.369192 | 0.8264507 | 24.35065 | imagej_session | 3000x4000 | 2 | TRUE | TRUE | 73.36456 | 59.62448
44 | repeat_2026 | F44 | segmentation | 20260903_190814 (1).jpg | 32 | 1480.018 | FALSE | 1480.018 | 1031.614 | 1202.403 | 1.434662 | 0.6317831 | 0.9058657 | 24.35065 | imagej_session | 3000x4000 | 2 | TRUE | TRUE | 60.7794 | 42.36495
44 | repeat_2026 | F44 | segmentation | 20260903_190814 (1).jpg | 33 | 1480.161 | FALSE | 1480.161 | 851.4284 | 1063.461 | 1.738445 | 0.5810727 | 0.8569794 | 24.35065 | imagej_session | 3000x4000 | 2 | TRUE | TRUE | 60.7853 | 34.96533
44 | repeat_2026 | F44 | segmentation | 20260903_190814 (1).jpg | 34 | 696.8341 | FALSE | 696.8341 | 500.6409 | 586.7432 | 1.391884 | 0.8657701 | 0.9559748 | 24.35065 | imagej_session | 3000x4000 | 2 | TRUE | TRUE | 28.61665 | 20.55965
44 | repeat_2026 | F44 | segmentation | 20260903_190814 (1).jpg | 35 | 2830.115 | FALSE | 2830.115 | 1951.232 | 2276.098 | 1.450425 | 0.510077 | 0.8649943 | 24.35065 | imagej_session | 3000x4000 | 2 | TRUE | TRUE | 116.2234 | 80.13059
44 | repeat_2026 | F44 | segmentation | 20260903_190814 (1).jpg | 36 | 2489.768 | FALSE | 2489.768 | 1642.295 | 1893.307 | 1.51603 | 0.5103939 | 0.8194684 | 24.35065 | imagej_session | 3000x4000 | 2 | TRUE | TRUE | 102.2465 | 67.44357
44 | repeat_2026 | F44 | segmentation | 20260903_190814 (1).jpg | 37 | 1831.688 | FALSE | 1831.688 | 1521.017 | 1567.139 | 1.204253 | 0.5416079 | 0.8462539 | 24.35065 | imagej_session | 3000x4000 | 2 | TRUE | TRUE | 75.22134 | 62.46308
44 | repeat_2026 | F44 | segmentation | 20260903_190814 (1).jpg | 38 | 1219.052 | FALSE | 1219.052 | 971.5379 | 1080.015 | 1.254765 | 0.7846942 | 0.9369315 | 24.35065 | imagej_session | 3000x4000 | 2 | TRUE | TRUE | 50.06238 | 39.89782
44 | repeat_2026 | F44 | segmentation | 20260903_190814 (1).jpg | 39 | 1550.796 | FALSE | 1550.796 | 1264.661 | 1386.42 | 1.226255 | 0.657133 | 0.8902098 | 24.35065 | imagej_session | 3000x4000 | 2 | TRUE | TRUE | 63.68604 | 51.93541
44 | repeat_2026 | F44 | segmentation | 20260903_190814 (1).jpg | 40 | 1745.903 | FALSE | 1745.903 | 1401.755 | 1549.699 | 1.245512 | 0.7903439 | 0.9402897 | 24.35065 | imagej_session | 3000x4000 | 2 | TRUE | TRUE | 71.6984 | 57.56541
44 | repeat_2026 | F44 | segmentation | 20260903_190814 (1).jpg | 41 | 1285.24 | FALSE | 1285.24 | 966.3646 | 1078.266 | 1.329974 | 0.6752037 | 0.9144893 | 24.35065 | imagej_session | 3000x4000 | 2 | TRUE | TRUE | 52.7805 | 39.68537
44 | repeat_2026 | F44 | segmentation | 20260903_190814 (1).jpg | 42 | 956.1403 | FALSE | 956.1403 | 626.8216 | 772.7764 | 1.525379 | 0.8680002 | 0.9705521 | 24.35065 | imagej_session | 3000x4000 | 2 | TRUE | TRUE | 39.2655 | 25.74147
44 | repeat_2026 | F44 | segmentation | 20260903_190814 (1).jpg | 43 | 1066.047 | FALSE | 1066.047 | 923.0355 | 980.347 | 1.154936 | 0.7882075 | 0.95 | 24.35065 | imagej_session | 3000x4000 | 2 | TRUE | TRUE | 43.779 | 37.90599
44 | repeat_2026 | F44 | segmentation | 20260903_190814 (1).jpg | 44 | 1718.435 | FALSE | 1718.435 | 1281.887 | 1464.798 | 1.340551 | 0.6790184 | 0.9263364 | 24.35065 | imagej_session | 3000x4000 | 2 | TRUE | TRUE | 70.57039 | 52.64283
44 | repeat_2026 | F44 | segmentation | 20260903_190814 (1).jpg | 45 | 1097.347 | FALSE | 1097.347 | 1020.074 | 1052.4 | 1.075752 | 0.8581406 | 0.9600785 | 24.35065 | imagej_session | 3000x4000 | 2 | TRUE | TRUE | 45.06438 | 41.89104
44 | repeat_2026 | F44 | segmentation | 20260903_190814 (1).jpg | 46 | 2022.937 | FALSE | 2022.937 | 1423.673 | 1669.539 | 1.420928 | 0.7583846 | 0.9323232 | 24.35065 | imagej_session | 3000x4000 | 2 | TRUE | TRUE | 83.07528 | 58.4655
44 | repeat_2026 | F44 | segmentation | 20260903_190814 (1).jpg | 47 | 1077.385 | FALSE | 1077.385 | 647.7437 | 818.7892 | 1.663288 | 0.7783729 | 0.9641694 | 24.35065 | imagej_session | 3000x4000 | 2 | TRUE | TRUE | 44.2446 | 26.60067
44 | repeat_2026 | F44 | segmentation | 20260903_190814 (1).jpg | 48 | 1060.946 | FALSE | 1060.946 | 651.8432 | 816.0183 | 1.627609 | 0.7871331 | 0.9649891 | 24.35065 | imagej_session | 3000x4000 | 2 | TRUE | TRUE | 43.56951 | 26.76903
44 | repeat_2026 | F44 | segmentation | 20260903_190814 (1).jpg | 49 | 1016.929 | FALSE | 1016.929 | 712.9518 | 838.8293 | 1.426364 | 0.7379103 | 0.9310689 | 24.35065 | imagej_session | 3000x4000 | 2 | TRUE | TRUE | 41.76188 | 29.27855
44 | repeat_2026 | F44 | segmentation | 20260903_190814 (1).jpg | 50 | 972.5391 | FALSE | 972.5391 | 801.7196 | 864.5363 | 1.213066 | 0.7115662 | 0.9149723 | 24.35065 | imagej_session | 3000x4000 | 2 | TRUE | TRUE | 39.93894 | 32.92395
44 | repeat_2026 | F44 | segmentation | 20260903_190814 (1).jpg | 51 | 1047.653 | FALSE | 1047.653 | 712.6132 | 862.7879 | 1.470157 | 0.8798565 | 0.9743083 | 24.35065 | imagej_session | 3000x4000 | 2 | TRUE | TRUE | 43.02363 | 29.26465
44 | repeat_2026 | F44 | segmentation | 20260903_190814 (1).jpg | 52 | 1931.568 | FALSE | 1931.568 | 519.4068 | 978.0339 | 3.718795 | 0.4941625 | 0.9214545 | 24.35065 | imagej_session | 3000x4000 | 2 | TRUE | TRUE | 79.32304 | 21.33031
44 | repeat_2026 | F44 | segmentation | 20260903_190814 (1).jpg | 53 | 730.8432 | FALSE | 730.8432 | 637.4586 | 679.1821 | 1.146495 | 0.8431676 | 0.9517134 | 24.35065 | imagej_session | 3000x4000 | 2 | TRUE | TRUE | 30.01329 | 26.1783
44 | repeat_2026 | F44 | segmentation | 20260903_190814 (1).jpg | 54 | 1207.25 | FALSE | 1207.25 | 733.0187 | 938.242 | 1.646957 | 0.8174523 | 0.9708576 | 24.35065 | imagej_session | 3000x4000 | 2 | TRUE | TRUE | 49.57773 | 30.10263
44 | repeat_2026 | F44 | segmentation | 20260903_190814 (1).jpg | 55 | 1479.652 | FALSE | 1479.652 | 1222.828 | 1338.77 | 1.210025 | 0.7777338 | 0.9545637 | 24.35065 | imagej_session | 3000x4000 | 2 | TRUE | TRUE | 60.76439 | 50.21748
44 | repeat_2026 | F44 | segmentation | 20260903_190945 (1).jpg | 1 |  | FALSE |  |  |  | 1.828372 | 0.7530981 | 0.9187328 | 20 | none | 3000x4000 | 2 | FALSE | FALSE | 39.80508 | 21.77077
44 | repeat_2026 | F44 | segmentation | 20260903_190945 (1).jpg | 2 |  | FALSE |  |  |  | 2.521363 | 0.4744173 | 0.8301344 | 20 | none | 3000x4000 | 2 | FALSE | FALSE | 82.07516 | 32.5519
44 | repeat_2026 | F44 | segmentation | 20260903_190945 (1).jpg | 3 |  | FALSE |  |  |  | 1.933603 | 0.4217003 | 0.8362162 | 20 | none | 3000x4000 | 2 | FALSE | FALSE | 158.3574 | 81.8976
44 | repeat_2026 | F44 | segmentation | 20260903_190945 (1).jpg | 4 |  | FALSE |  |  |  | 1.14177 | 0.7538423 | 0.9239466 | 20 | none | 3000x4000 | 2 | FALSE | FALSE | 51.87043 | 45.42985
44 | repeat_2026 | F44 | segmentation | 20260903_190945 (1).jpg | 5 |  | FALSE |  |  |  | 1.27426 | 0.3248851 | 0.8113208 | 20 | none | 3000x4000 | 2 | FALSE | FALSE | 110.2243 | 86.50066
44 | repeat_2026 | F44 | segmentation | 20260903_190945 (1).jpg | 6 |  | FALSE |  |  |  | 1.404642 | 0.5342695 | 0.8586118 | 20 | none | 3000x4000 | 2 | FALSE | FALSE | 75.76257 | 53.9373
44 | repeat_2026 | F44 | segmentation | 20260903_190945 (1).jpg | 7 |  | FALSE |  |  |  | 1.178183 | 0.6565559 | 0.9022593 | 20 | none | 3000x4000 | 2 | FALSE | FALSE | 54.16091 | 45.96986
44 | repeat_2026 | F44 | segmentation | 20260903_190945 (1).jpg | 8 |  | FALSE |  |  |  | 1.183779 | 0.6083128 | 0.8698124 | 20 | none | 3000x4000 | 2 | FALSE | FALSE | 50.55131 | 42.70333
44 | repeat_2026 | F44 | segmentation | 20260903_190945 (1).jpg | 9 |  | FALSE |  |  |  | 1.406259 | 0.3734269 | 0.823923 | 20 | none | 3000x4000 | 2 | FALSE | FALSE | 99.2711 | 70.59232
44 | repeat_2026 | F44 | segmentation | 20260903_190945 (1).jpg | 10 |  | FALSE |  |  |  | 1.249029 | 0.4649137 | 0.863912 | 20 | none | 3000x4000 | 2 | FALSE | FALSE | 113.2211 | 90.64729
44 | repeat_2026 | F44 | segmentation | 20260903_190945 (1).jpg | 11 |  | FALSE |  |  |  | 1.51821 | 0.5251094 | 0.8862654 | 20 | none | 3000x4000 | 2 | FALSE | FALSE | 74.73549 | 49.22606
44 | repeat_2026 | F44 | segmentation | 20260903_190945 (1).jpg | 12 |  | FALSE |  |  |  | 1.532221 | 0.5794916 | 0.8223583 | 20 | none | 3000x4000 | 2 | FALSE | FALSE | 34.1261 | 22.27232
44 | repeat_2026 | F44 | segmentation | 20260903_190945 (1).jpg | 13 |  | FALSE |  |  |  | 1.575257 | 0.4537422 | 0.8291898 | 20 | none | 3000x4000 | 2 | FALSE | FALSE | 103.5716 | 65.74902
44 | repeat_2026 | F44 | segmentation | 20260903_190945 (1).jpg | 14 |  | FALSE |  |  |  | 1.26599 | 0.4902244 | 0.8431808 | 20 | none | 3000x4000 | 2 | FALSE | FALSE | 56.55312 | 44.67106
44 | repeat_2026 | F44 | segmentation | 20260903_190945 (1).jpg | 15 |  | FALSE |  |  |  | 1.691317 | 0.3202816 | 0.8206335 | 20 | none | 3000x4000 | 2 | FALSE | FALSE | 158.3746 | 93.6398
44 | repeat_2026 | F44 | segmentation | 20260903_190945 (1).jpg | 16 |  | FALSE |  |  |  | 4.240527 | 0.3948866 | 0.8554318 | 20 | none | 3000x4000 | 2 | FALSE | FALSE | 157.1598 | 37.06139
44 | repeat_2026 | F44 | segmentation | 20260903_190945 (1).jpg | 17 |  | FALSE |  |  |  | 2.179373 | 0.4286666 | 0.8283601 | 20 | none | 3000x4000 | 2 | FALSE | FALSE | 99.86491 | 45.82277
44 | repeat_2026 | F44 | segmentation | 20260903_190945 (1).jpg | 18 |  | FALSE |  |  |  | 1.566333 | 0.5419401 | 0.8371711 | 20 | none | 3000x4000 | 2 | FALSE | FALSE | 46.43206 | 29.6438
44 | repeat_2026 | F44 | segmentation | 20260903_190945 (1).jpg | 19 |  | FALSE |  |  |  | 1.801005 | 0.525397 | 0.8416422 | 20 | none | 3000x4000 | 2 | FALSE | FALSE | 46.32523 | 25.72188
44 | repeat_2026 | F44 | segmentation | 20260903_190945 (1).jpg | 20 |  | FALSE |  |  |  | 1.252822 | 0.4857968 | 0.8788786 | 20 | none | 3000x4000 | 2 | FALSE | FALSE | 138.5116 | 110.5597
44 | repeat_2026 | F44 | segmentation | 20260903_190945 (1).jpg | 21 |  | FALSE |  |  |  | 1.291177 | 0.5060355 | 0.8565689 | 20 | none | 3000x4000 | 2 | FALSE | FALSE | 62.48552 | 48.39425
44 | repeat_2026 | F44 | segmentation | 20260903_190945 (1).jpg | 22 |  | FALSE |  |  |  | 1.34264 | 0.8156735 | 0.9527991 | 20 | none | 3000x4000 | 2 | FALSE | FALSE | 38.77467 | 28.87944
44 | repeat_2026 | F44 | segmentation | 20260903_190945 (1).jpg | 23 |  | FALSE |  |  |  | 1.41164 | 0.6593376 | 0.9194936 | 20 | none | 3000x4000 | 2 | FALSE | FALSE | 131.4175 | 93.09568
44 | repeat_2026 | F44 | segmentation | 20260903_190945 (1).jpg | 24 |  | FALSE |  |  |  | 1.764033 | 0.4361638 | 0.8201161 | 20 | none | 3000x4000 | 2 | FALSE | FALSE | 131.369 | 74.47082
44 | repeat_2026 | F44 | segmentation | 20260903_190945 (1).jpg | 25 |  | FALSE |  |  |  | 1.707206 | 0.6123355 | 0.9173607 | 20 | none | 3000x4000 | 2 | FALSE | FALSE | 162.7469 | 95.32937
44 | repeat_2026 | F44 | segmentation | 20260903_190945 (1).jpg | 26 |  | FALSE |  |  |  | 1.347928 | 0.5205332 | 0.8698295 | 20 | none | 3000x4000 | 2 | FALSE | FALSE | 99.67241 | 73.94488
44 | repeat_2026 | F44 | segmentation | 20260903_190945 (1).jpg | 27 |  | FALSE |  |  |  | 1.617571 | 0.4263675 | 0.8505073 | 20 | none | 3000x4000 | 2 | FALSE | FALSE | 138.4609 | 85.59801
44 | repeat_2026 | F44 | segmentation | 20260903_190945 (1).jpg | 28 |  | FALSE |  |  |  | 1.37301 | 0.3545361 | 0.8119605 | 20 | none | 3000x4000 | 2 | FALSE | FALSE | 125.4127 | 91.3414
44 | repeat_2026 | F44 | segmentation | 20260903_190945 (1).jpg | 29 |  | FALSE |  |  |  | 2.376719 | 0.4984758 | 0.8664887 | 20 | none | 3000x4000 | 2 | FALSE | FALSE | 111.8663 | 47.06752
44 | repeat_2026 | F44 | segmentation | 20260903_190945 (1).jpg | 30 |  | FALSE |  |  |  | 1.300859 | 0.7152045 | 0.9327211 | 20 | none | 3000x4000 | 2 | FALSE | FALSE | 86.39724 | 66.41553
44 | repeat_2026 | F44 | segmentation | 20260903_190945 (1).jpg | 31 |  | FALSE |  |  |  | 2.274107 | 0.3626524 | 0.8204162 | 20 | none | 3000x4000 | 2 | FALSE | FALSE | 131.5358 | 57.84064
44 | repeat_2026 | F44 | segmentation | 20260903_190945 (1).jpg | 32 |  | FALSE |  |  |  | 1.772444 | 0.5679726 | 0.857776 | 20 | none | 3000x4000 | 2 | FALSE | FALSE | 147.667 | 83.31263
44 | repeat_2026 | F44 | segmentation | 20260903_190945 (1).jpg | 33 |  | FALSE |  |  |  | 1.694476 | 0.3589822 | 0.8245898 | 20 | none | 3000x4000 | 2 | FALSE | FALSE | 158.8521 | 93.74706
44 | repeat_2026 | F44 | segmentation | 20260903_190945 (1).jpg | 34 |  | FALSE |  |  |  | 1.572176 | 0.6595823 | 0.9218647 | 20 | none | 3000x4000 | 2 | FALSE | FALSE | 76.10185 | 48.40543
44 | repeat_2026 | F44 | segmentation | 20260903_190945 (1).jpg | 35 |  | FALSE |  |  |  | 1.584929 | 0.5413128 | 0.8095238 | 20 | none | 3000x4000 | 2 | FALSE | FALSE | 50.61743 | 31.93671
44 | repeat_2026 | F44 | segmentation | 20260903_190945 (1).jpg | 36 |  | FALSE |  |  |  | 1.793237 | 0.6490967 | 0.932064 | 20 | none | 3000x4000 | 2 | FALSE | FALSE | 100.5918 | 56.09508
44 | repeat_2026 | F44 | segmentation | 20260903_190945 (1).jpg | 37 |  | FALSE |  |  |  | 1.466725 | 0.6855646 | 0.8950321 | 20 | none | 3000x4000 | 2 | FALSE | FALSE | 46.15967 | 31.47124
44 | repeat_2026 | F44 | segmentation | 20260903_190945 (1).jpg | 38 |  | FALSE |  |  |  | 1.431182 | 0.6683359 | 0.9195139 | 20 | none | 3000x4000 | 2 | FALSE | FALSE | 87.32144 | 61.0135
44 | repeat_2026 | F44 | segmentation | 20260903_190945 (1).jpg | 39 |  | FALSE |  |  |  | 1.733413 | 0.5413915 | 0.8611111 | 20 | none | 3000x4000 | 2 | FALSE | FALSE | 100.1297 | 57.76449
44 | repeat_2026 | F44 | segmentation | 20260903_190945 (1).jpg | 40 |  | FALSE |  |  |  | 1.923418 | 0.3919112 | 0.827888 | 20 | none | 3000x4000 | 2 | FALSE | FALSE | 125.5305 | 65.26431
44 | repeat_2026 | F44 | segmentation | 20260903_190945 (1).jpg | 41 |  | FALSE |  |  |  | 1.637056 | 0.5419355 | 0.8581185 | 20 | none | 3000x4000 | 2 | FALSE | FALSE | 93.02914 | 56.82711
44 | repeat_2026 | F44 | segmentation | 20260903_190945 (1).jpg | 42 |  | FALSE |  |  |  | 1.249264 | 0.5348809 | 0.8683503 | 20 | none | 3000x4000 | 2 | FALSE | FALSE | 76.19477 | 60.99175
44 | repeat_2026 | F44 | segmentation | 20260903_190945 (1).jpg | 43 |  | FALSE |  |  |  | 1.18238 | 0.3842944 | 0.8235474 | 20 | none | 3000x4000 | 2 | FALSE | FALSE | 194.7658 | 164.7235
44 | repeat_2026 | F44 | segmentation | 20260903_190945 (1).jpg | 44 |  | FALSE |  |  |  | 2.171896 | 0.3837374 | 0.8018742 | 20 | none | 3000x4000 | 2 | FALSE | FALSE | 132.2338 | 60.88405
44 | repeat_2026 | F44 | segmentation | 20260903_190945 (1).jpg | 45 |  | FALSE |  |  |  | 1.457779 | 0.6398333 | 0.8731083 | 20 | none | 3000x4000 | 2 | FALSE | FALSE | 87.28363 | 59.87439
44 | repeat_2026 | F44 | segmentation | 20260903_190945 (1).jpg | 46 |  | FALSE |  |  |  | 2.309554 | 0.5888441 | 0.8659963 | 20 | none | 3000x4000 | 2 | FALSE | FALSE | 121.5346 | 52.62255
44 | repeat_2026 | F44 | segmentation | 20260903_190945 (1).jpg | 47 |  | FALSE |  |  |  | 1.579161 | 0.5919757 | 0.8974476 | 20 | none | 3000x4000 | 2 | FALSE | FALSE | 63.92981 | 40.48339
44 | repeat_2026 | F44 | segmentation | 20260903_190945 (1).jpg | 48 |  | FALSE |  |  |  | 1.42497 | 0.6926984 | 0.9276361 | 20 | none | 3000x4000 | 2 | FALSE | FALSE | 71.35777 | 50.07669
44 | repeat_2026 | F44 | segmentation | 20260903_190945 (1).jpg | 49 |  | FALSE |  |  |  | 1.195991 | 0.4604424 | 0.8475739 | 20 | none | 3000x4000 | 2 | FALSE | FALSE | 95.18576 | 79.58733
44 | repeat_2026 | F44 | segmentation | 20260903_190945 (1).jpg | 50 |  | FALSE |  |  |  | 1.396786 | 0.3975534 | 0.8286787 | 20 | none | 3000x4000 | 2 | FALSE | FALSE | 83.32549 | 59.65513
44 | repeat_2026 | F44 | segmentation | 20260903_190945 (1).jpg | 51 |  | FALSE |  |  |  | 1.788145 | 0.4854331 | 0.837034 | 20 | none | 3000x4000 | 2 | FALSE | FALSE | 100.9862 | 56.47539
44 | repeat_2026 | F44 | segmentation | 20260903_190945 (1).jpg | 52 |  | FALSE |  |  |  | 1.547911 | 0.6000414 | 0.8579363 | 20 | none | 3000x4000 | 2 | FALSE | FALSE | 79.3119 | 51.23801
44 | repeat_2026 | F44 | segmentation | 20260903_190945 (1).jpg | 53 |  | FALSE |  |  |  | 1.213249 | 0.7395806 | 0.9559843 | 20 | none | 3000x4000 | 2 | FALSE | FALSE | 71.02579 | 58.54181
44 | repeat_2026 | F44 | segmentation | 20260903_190945 (1).jpg | 54 |  | FALSE |  |  |  | 1.251813 | 0.7179693 | 0.8798077 | 20 | none | 3000x4000 | 2 | FALSE | FALSE | 34.64983 | 27.67971
44 | repeat_2026 | F44 | segmentation | 20260903_190945 (1).jpg | 55 |  | FALSE |  |  |  | 1.592563 | 0.389992 | 0.8217413 | 20 | none | 3000x4000 | 2 | FALSE | FALSE | 189.485 | 118.9812
44 | repeat_2026 | F44 | segmentation | 20260903_190945 (1).jpg | 56 |  | FALSE |  |  |  | 1.141466 | 0.4264506 | 0.8326854 | 20 | none | 3000x4000 | 2 | FALSE | FALSE | 130.9066 | 114.6829
44 | repeat_2026 | F44 | segmentation | 20260903_190945 (1).jpg | 57 |  | FALSE |  |  |  | 1.378841 | 0.312502 | 0.834998 | 20 | none | 3000x4000 | 2 | FALSE | FALSE | 178.7595 | 129.6448
44 | repeat_2026 | F44 | segmentation | 20260903_190945 (1).jpg | 58 |  | FALSE |  |  |  | 1.704901 | 0.6599241 | 0.9208283 | 20 | none | 3000x4000 | 2 | FALSE | FALSE | 41.23061 | 24.18359
44 | repeat_2026 | F44 | segmentation | 20260903_190945 (1).jpg | 59 |  | FALSE |  |  |  | 1.87885 | 0.3944283 | 0.8079661 | 20 | none | 3000x4000 | 2 | FALSE | FALSE | 113.563 | 60.44284
44 | repeat_2026 | F44 | segmentation | 20260903_190945 (1).jpg | 60 |  | FALSE |  |  |  | 1.562425 | 0.3881465 | 0.8035785 | 20 | none | 3000x4000 | 2 | FALSE | FALSE | 68.93835 | 44.12266
44 | repeat_2026 | F44 | segmentation | 20260903_190945 (1).jpg | 61 |  | FALSE |  |  |  | 2.064456 | 0.4604767 | 0.8015947 | 20 | none | 3000x4000 | 2 | FALSE | FALSE | 71.83574 | 34.79646
44 | repeat_2026 | F44 | segmentation | 20260903_190945 (1).jpg | 62 |  | FALSE |  |  |  | 1.513128 | 0.6860329 | 0.9563567 | 20 | none | 3000x4000 | 2 | FALSE | FALSE | 33.35758 | 22.04543
44 | repeat_2026 | F44 | segmentation | 20260903_190945 (1).jpg | 63 |  | FALSE |  |  |  | 2.061637 | 0.5621863 | 0.9026217 | 20 | none | 3000x4000 | 2 | FALSE | FALSE | 58.40384 | 28.32887
44 | repeat_2026 | F44 | segmentation | 20260903_190945 (1).jpg | 64 |  | FALSE |  |  |  | 1.060953 | 0.56906 | 0.8783291 | 20 | none | 3000x4000 | 2 | FALSE | FALSE | 66.44805 | 62.63055
44 | repeat_2026 | F44 | segmentation | 20260903_190945 (1).jpg | 65 |  | FALSE |  |  |  | 1.387772 | 0.4880734 | 0.8725734 | 20 | none | 3000x4000 | 2 | FALSE | FALSE | 120.1275 | 86.56136
44 | repeat_2026 | F44 | segmentation | 20260903_190945 (1).jpg | 66 |  | FALSE |  |  |  | 1.21386 | 0.6030418 | 0.8076923 | 20 | none | 3000x4000 | 2 | FALSE | FALSE | 27.4331 | 22.5999
44 | repeat_2026 | F44 | segmentation | 20260903_190945 (1).jpg | 67 |  | FALSE |  |  |  | 2.382299 | 0.3906128 | 0.8148726 | 20 | none | 3000x4000 | 2 | FALSE | FALSE | 164.439 | 69.02535
44 | repeat_2026 | F44 | segmentation | 20260903_190945 (1).jpg | 68 |  | FALSE |  |  |  | 1.324265 | 0.3112083 | 0.8366305 | 20 | none | 3000x4000 | 2 | FALSE | FALSE | 150.5233 | 113.6656
44 | repeat_2026 | F44 | segmentation | 20260903_190945 (1).jpg | 69 |  | FALSE |  |  |  | 1.250521 | 0.2816847 | 0.8119765 | 20 | none | 3000x4000 | 2 | FALSE | FALSE | 101.7459 | 81.36277
44 | repeat_2026 | F44 | segmentation | 20260903_190945 (1).jpg | 70 |  | FALSE |  |  |  | 1.182792 | 0.5555241 | 0.800216 | 20 | none | 3000x4000 | 2 | FALSE | FALSE | 34.15466 | 28.87631
44 | repeat_2026 | F44 | segmentation | 20260903_190945 (1).jpg | 71 |  | FALSE |  |  |  | 1.227462 | 0.5999952 | 0.9049531 | 20 | none | 3000x4000 | 2 | FALSE | FALSE | 73.66826 | 60.01673
44 | repeat_2026 | F44 | segmentation | 20260903_190945 (1).jpg | 72 |  | FALSE |  |  |  | 1.643926 | 0.4874936 | 0.8117871 | 20 | none | 3000x4000 | 2 | FALSE | FALSE | 54.5647 | 33.1917
44 | repeat_2026 | F44 | segmentation | 20260903_190945 (1).jpg | 73 |  | FALSE |  |  |  | 1.437298 | 0.546486 | 0.8074434 | 20 | none | 3000x4000 | 2 | FALSE | FALSE | 31.56389 | 21.96057
44 | repeat_2026 | F44 | segmentation | 20260903_190945 (1).jpg | 74 |  | FALSE |  |  |  | 1.367692 | 0.4095187 | 0.8056416 | 20 | none | 3000x4000 | 2 | FALSE | FALSE | 69.41587 | 50.75403
44 | repeat_2026 | F44 | segmentation | 20260903_190945 (1).jpg | 75 |  | FALSE |  |  |  | 1.10612 | 0.8859634 | 0.9470588 | 20 | none | 3000x4000 | 2 | FALSE | FALSE | 26.2888 | 23.76668
4 | repeat_2026 | F4 | segmentation | 20260901_100711.jpg | 1 | 519.4495 | FALSE | 519.4495 | 490.2109 | 496.8321 | 1.059645 | 0.8382561 | 0.9586207 | 26.4078 | imagej_session | 4000x3000 | 3 | TRUE | TRUE | 19.67031 | 18.56311
4 | repeat_2026 | F4 | segmentation | 20260901_100711.jpg | 2 | 542.2287 | FALSE | 542.2287 | 542.2287 | 533.043 | 1 | 0.932824 | 1 | 26.4078 | imagej_session | 4000x3000 | 3 | TRUE | TRUE | 20.5329 | 20.5329
4 | repeat_2026 | F4 | segmentation | 20260901_100711.jpg | 3 | 511.3689 | FALSE | 511.3689 | 480.7483 | 485.0764 | 1.063694 | 0.7501529 | 0.9330986 | 26.4078 | imagej_session | 4000x3000 | 3 | TRUE | TRUE | 19.36432 | 18.20478
4 | repeat_2026 | F4 | segmentation | 20260901_100711.jpg | 4 | 2322.262 | FALSE | 2322.262 | 712.9301 | 1259.296 | 3.257349 | 0.4572888 | 0.8912176 | 26.4078 | imagej_session | 4000x3000 | 3 | TRUE | TRUE | 87.93851 | 26.99695
4 | repeat_2026 | F4 | segmentation | 20260901_100711.jpg | 5 | 1661.305 | FALSE | 1661.305 | 1032.962 | 1250.097 | 1.608292 | 0.5421181 | 0.8699951 | 26.4078 | imagej_session | 4000x3000 | 3 | TRUE | TRUE | 62.90963 | 39.1158
4 | repeat_2026 | F4 | segmentation | 20260901_100711.jpg | 6 | 1986.458 | FALSE | 1986.458 | 1015.572 | 1355.072 | 1.955998 | 0.5239361 | 0.8513792 | 26.4078 | imagej_session | 4000x3000 | 3 | TRUE | TRUE | 75.2224 | 38.4573
4 | repeat_2026 | F4 | segmentation | 20260901_100711.jpg | 7 | 512.2579 | FALSE | 512.2579 | 510.1097 | 502.1649 | 1.004211 | 0.680353 | 0.9530201 | 26.4078 | imagej_session | 4000x3000 | 3 | TRUE | TRUE | 19.39798 | 19.31663
4 | repeat_2026 | F4 | segmentation | 20260901_100711.jpg | 8 | 2288.409 | FALSE | 2288.409 | 987.439 | 1444.512 | 2.317519 | 0.4763176 | 0.8781764 | 26.4078 | imagej_session | 4000x3000 | 3 | TRUE | TRUE | 86.65656 | 37.39195
4 | repeat_2026 | F4 | segmentation | 20260901_100711.jpg | 9 | 1543.088 | FALSE | 1543.088 | 965.473 | 1133.108 | 1.598271 | 0.4643259 | 0.8536009 | 26.4078 | imagej_session | 4000x3000 | 3 | TRUE | TRUE | 58.43304 | 36.56015
4 | repeat_2026 | F4 | segmentation | 20260901_100711.jpg | 10 | 1578.576 | FALSE | 1578.576 | 920.7048 | 1167.078 | 1.71453 | 0.7117731 | 0.9678233 | 26.4078 | imagej_session | 4000x3000 | 3 | TRUE | TRUE | 59.77689 | 34.86488
4 | repeat_2026 | F4 | segmentation | 20260901_100711.jpg | 11 | 1574.613 | FALSE | 1574.613 | 858.8901 | 1120.896 | 1.833312 | 0.691459 | 0.9658703 | 26.4078 | imagej_session | 4000x3000 | 3 | TRUE | TRUE | 59.62684 | 32.52411
4 | repeat_2026 | F4 | segmentation | 20260901_100711.jpg | 12 | 2696.164 | FALSE | 2696.164 | 2354.252 | 2381.977 | 1.145232 | 0.5457686 | 0.8939564 | 26.4078 | imagej_session | 4000x3000 | 3 | TRUE | TRUE | 102.0973 | 89.1499
4 | repeat_2026 | F4 | segmentation | 20260901_100711.jpg | 13 | 1306.029 | FALSE | 1306.029 | 1087.416 | 1190.429 | 1.201039 | 0.8968776 | 0.974359 | 26.4078 | imagej_session | 4000x3000 | 3 | TRUE | TRUE | 49.4562 | 41.17784
4 | repeat_2026 | F4 | segmentation | 20260901_100711.jpg | 14 | 1555.816 | FALSE | 1555.816 | 1433.027 | 1489.602 | 1.085685 | 0.8947958 | 0.9788484 | 26.4078 | imagej_session | 4000x3000 | 3 | TRUE | TRUE | 58.91501 | 54.2653
4 | repeat_2026 | F4 | segmentation | 20260901_100711.jpg | 15 | 1698.58 | FALSE | 1698.58 | 1500.256 | 1594.681 | 1.132193 | 0.8763588 | 0.9748128 | 26.4078 | imagej_session | 4000x3000 | 3 | TRUE | TRUE | 64.32116 | 56.81111
4 | repeat_2026 | F4 | segmentation | 20260901_100711.jpg | 16 | 1204.214 | FALSE | 1204.214 | 1148.12 | 1164.793 | 1.048858 | 0.8626191 | 0.9713922 | 26.4078 | imagej_session | 4000x3000 | 3 | TRUE | TRUE | 45.60071 | 43.47655
4 | repeat_2026 | F4 | segmentation | 20260901_100711.jpg | 17 | 1253.153 | FALSE | 1253.153 | 1080.88 | 1154.072 | 1.159382 | 0.8630969 | 0.9535919 | 26.4078 | imagej_session | 4000x3000 | 3 | TRUE | TRUE | 47.4539 | 40.93034
4 | repeat_2026 | F4 | segmentation | 20260901_100711.jpg | 18 | 1581.079 | FALSE | 1581.079 | 1515.296 | 1539.147 | 1.043413 | 0.8171949 | 0.9487909 | 26.4078 | imagej_session | 4000x3000 | 3 | TRUE | TRUE | 59.87168 | 57.38061
4 | repeat_2026 | F4 | segmentation | 20260901_100711.jpg | 19 | 1312.962 | FALSE | 1312.962 | 1250.807 | 1276.106 | 1.049692 | 0.8316632 | 0.9532225 | 26.4078 | imagej_session | 4000x3000 | 3 | TRUE | TRUE | 49.71872 | 47.36506
4 | repeat_2026 | F4 | segmentation | 20260901_100711.jpg | 20 | 1465.442 | FALSE | 1465.442 | 1374.906 | 1409.669 | 1.065849 | 0.7780222 | 0.9523404 | 26.4078 | imagej_session | 4000x3000 | 3 | TRUE | TRUE | 55.4928 | 52.06439
4 | repeat_2026 | F4 | segmentation | 20260901_100711.jpg | 21 | 1446.899 | FALSE | 1446.899 | 1340.51 | 1390.325 | 1.079365 | 0.8698898 | 0.9649823 | 26.4078 | imagej_session | 4000x3000 | 3 | TRUE | TRUE | 54.7906 | 50.76189
4 | repeat_2026 | F4 | segmentation | 20260901_100711.jpg | 22 | 1571.949 | FALSE | 1571.949 | 1384.65 | 1469.8 | 1.135268 | 0.8528565 | 0.956744 | 26.4078 | imagej_session | 4000x3000 | 3 | TRUE | TRUE | 59.52594 | 52.43338
4 | repeat_2026 | F4 | segmentation | 20260901_100711.jpg | 23 | 1792.319 | FALSE | 1792.319 | 1650.789 | 1713.839 | 1.085735 | 0.7675333 | 0.9726551 | 26.4078 | imagej_session | 4000x3000 | 3 | TRUE | TRUE | 67.87082 | 62.51142
4 | repeat_2026 | F4 | segmentation | 20260901_100711.jpg | 24 | 1447.773 | FALSE | 1447.773 | 1319.067 | 1377.171 | 1.097573 | 0.8336416 | 0.9591379 | 26.4078 | imagej_session | 4000x3000 | 3 | TRUE | TRUE | 54.82368 | 49.9499
4 | repeat_2026 | F4 | segmentation | 20260901_100711.jpg | 25 | 1305.528 | FALSE | 1305.528 | 1188.815 | 1241.186 | 1.098176 | 0.8452073 | 0.9622851 | 26.4078 | imagej_session | 4000x3000 | 3 | TRUE | TRUE | 49.43722 | 45.01756
4 | repeat_2026 | F4 | segmentation | 20260901_100711.jpg | 26 | 1201.583 | FALSE | 1201.583 | 1022.178 | 1106.144 | 1.175513 | 0.9044628 | 0.9731638 | 26.4078 | imagej_session | 4000x3000 | 3 | TRUE | TRUE | 45.50108 | 38.70743
4 | repeat_2026 | F4 | segmentation | 20260901_100711.jpg | 27 | 1417.759 | FALSE | 1417.759 | 1345.381 | 1376.203 | 1.053798 | 0.8204139 | 0.9586517 | 26.4078 | imagej_session | 4000x3000 | 3 | TRUE | TRUE | 53.68713 | 50.94634
4 | repeat_2026 | F4 | segmentation | 20260901_100711.jpg | 28 | 1437.983 | FALSE | 1437.983 | 1272.367 | 1346.857 | 1.130164 | 0.8100638 | 0.9432133 | 26.4078 | imagej_session | 4000x3000 | 3 | TRUE | TRUE | 54.45297 | 48.18149
4 | repeat_2026 | F4 | segmentation | 20260901_100711.jpg | 29 | 1226.752 | FALSE | 1226.752 | 1155.954 | 1186.694 | 1.061247 | 0.8534985 | 0.9623786 | 26.4078 | imagej_session | 4000x3000 | 3 | TRUE | TRUE | 46.45417 | 43.7732
4 | repeat_2026 | F4 | segmentation | 20260901_100711.jpg | 30 | 1353.953 | FALSE | 1353.953 | 1262.156 | 1299.548 | 1.07273 | 0.8773426 | 0.9709035 | 26.4078 | imagej_session | 4000x3000 | 3 | TRUE | TRUE | 51.27094 | 47.79482
4 | repeat_2026 | F4 | segmentation | 20260901_100711.jpg | 31 | 1299.042 | FALSE | 1299.042 | 1224.69 | 1254.351 | 1.060711 | 0.8382195 | 0.9506438 | 26.4078 | imagej_session | 4000x3000 | 3 | TRUE | TRUE | 49.19162 | 46.37609
4 | repeat_2026 | F4 | segmentation | 20260901_100711.jpg | 32 | 1410.917 | FALSE | 1410.917 | 1329.509 | 1364.215 | 1.061231 | 0.8177064 | 0.9492754 | 26.4078 | imagej_session | 4000x3000 | 3 | TRUE | TRUE | 53.42803 | 50.34533
4 | repeat_2026 | F4 | segmentation | 20260901_100711.jpg | 33 | 1487.329 | FALSE | 1487.329 | 1395.096 | 1428.752 | 1.066112 | 0.8363384 | 0.9595159 | 26.4078 | imagej_session | 4000x3000 | 3 | TRUE | TRUE | 56.32159 | 52.82896
4 | repeat_2026 | F4 | segmentation | 20260901_100711.jpg | 34 | 1554.518 | FALSE | 1554.518 | 1379.436 | 1459.19 | 1.126923 | 0.8231067 | 0.9561404 | 26.4078 | imagej_session | 4000x3000 | 3 | TRUE | TRUE | 58.86589 | 52.23596
4 | repeat_2026 | F4 | segmentation | 20260901_100711.jpg | 35 | 1354.739 | FALSE | 1354.739 | 1291.152 | 1316.519 | 1.049248 | 0.7969652 | 0.9521951 | 26.4078 | imagej_session | 4000x3000 | 3 | TRUE | TRUE | 51.30072 | 48.89283
4 | repeat_2026 | F4 | segmentation | 20260901_100711.jpg | 36 | 1483.385 | FALSE | 1483.385 | 1175.874 | 1299.89 | 1.261517 | 0.7545528 | 0.9287457 | 26.4078 | imagej_session | 4000x3000 | 3 | TRUE | TRUE | 56.17225 | 44.52755
4 | repeat_2026 | F4 | segmentation | 20260901_100711.jpg | 37 | 1317.225 | FALSE | 1317.225 | 1110.942 | 1203.78 | 1.185683 | 0.8273849 | 0.950495 | 26.4078 | imagej_session | 4000x3000 | 3 | TRUE | TRUE | 49.88016 | 42.06872
4 | repeat_2026 | F4 | segmentation | 20260901_100711.jpg | 38 | 1037.348 | FALSE | 1037.348 | 981.0104 | 1005.655 | 1.057428 | 0.8144279 | 0.9499583 | 26.4078 | imagej_session | 4000x3000 | 3 | TRUE | TRUE | 39.28189 | 37.14852
4 | repeat_2026 | F4 | segmentation | 20260901_100711.jpg | 39 | 1354.29 | FALSE | 1354.29 | 1281.035 | 1314.494 | 1.057184 | 0.8287025 | 0.9605133 | 26.4078 | imagej_session | 4000x3000 | 3 | TRUE | TRUE | 51.28372 | 48.50973
4 | repeat_2026 | F4 | segmentation | 20260901_100711.jpg | 40 | 1323.208 | FALSE | 1323.208 | 1269.148 | 1293.041 | 1.042595 | 0.8670843 | 0.9671289 | 26.4078 | imagej_session | 4000x3000 | 3 | TRUE | TRUE | 50.10672 | 48.05961
4 | repeat_2026 | F4 | segmentation | 20260901_100711.jpg | 41 | 1439.172 | FALSE | 1439.172 | 1332.167 | 1382.64 | 1.080324 | 0.8824785 | 0.9764172 | 26.4078 | imagej_session | 4000x3000 | 3 | TRUE | TRUE | 54.498 | 50.44598
4 | repeat_2026 | F4 | segmentation | 20260901_100711.jpg | 42 | 1383.616 | FALSE | 1383.616 | 1322.175 | 1351.464 | 1.046469 | 0.896731 | 0.9730369 | 26.4078 | imagej_session | 4000x3000 | 3 | TRUE | TRUE | 52.39421 | 50.06761
4 | repeat_2026 | F4 | segmentation | 20260901_100711.jpg | 43 | 1760.382 | FALSE | 1760.382 | 1639.17 | 1696.394 | 1.073947 | 0.8572615 | 0.9732733 | 26.4078 | imagej_session | 4000x3000 | 3 | TRUE | TRUE | 66.66146 | 62.07145
4 | repeat_2026 | F4 | segmentation | 20260901_100711.jpg | 44 | 1316.985 | FALSE | 1316.985 | 1265.178 | 1287.536 | 1.040948 | 0.8192035 | 0.9598972 | 26.4078 | imagej_session | 4000x3000 | 3 | TRUE | TRUE | 49.87106 | 47.90926
4 | repeat_2026 | F4 | segmentation | 20260901_100711.jpg | 45 | 1646.973 | FALSE | 1646.973 | 1601.833 | 1622.282 | 1.02818 | 0.8872126 | 0.974359 | 26.4078 | imagej_session | 4000x3000 | 3 | TRUE | TRUE | 62.36691 | 60.65758
4 | repeat_2026 | F4 | segmentation | 20260901_100711.jpg | 46 | 1812.565 | FALSE | 1812.565 | 1074.081 | 1306.023 | 1.687549 | 0.535583 | 0.8432836 | 26.4078 | imagej_session | 4000x3000 | 3 | TRUE | TRUE | 68.6375 | 40.67289
4 | repeat_2026 | F4 | segmentation | 20260901_100711.jpg | 47 | 1214.907 | FALSE | 1214.907 | 1085.189 | 1142.084 | 1.119535 | 0.8556438 | 0.9639108 | 26.4078 | imagej_session | 4000x3000 | 3 | TRUE | TRUE | 46.00561 | 41.0935
4 | repeat_2026 | F4 | segmentation | 20260901_100711.jpg | 48 | 1973.358 | FALSE | 1973.358 | 1273.616 | 1548.923 | 1.549414 | 0.5989227 | 0.9003665 | 26.4078 | imagej_session | 4000x3000 | 3 | TRUE | TRUE | 74.72633 | 48.22878
4 | repeat_2026 | F4 | segmentation | 20260901_100711.jpg | 49 | 1540.949 | FALSE | 1540.949 | 1451.643 | 1493.472 | 1.061521 | 0.915574 | 0.9820172 | 26.4078 | imagej_session | 4000x3000 | 3 | TRUE | TRUE | 58.35206 | 54.97024
4 | repeat_2026 | F4 | segmentation | 20260901_100711.jpg | 50 | 1102.398 | FALSE | 1102.398 | 962.4704 | 1024.029 | 1.145384 | 0.8764739 | 0.9562753 | 26.4078 | imagej_session | 4000x3000 | 3 | TRUE | TRUE | 41.74517 | 36.44645
4 | repeat_2026 | F4 | segmentation | 20260901_100711.jpg | 51 | 2765.802 | FALSE | 2765.802 | 1503.165 | 1975.902 | 1.839985 | 0.6464862 | 0.8824002 | 26.4078 | imagej_session | 4000x3000 | 3 | TRUE | TRUE | 104.7343 | 56.92127
4 | repeat_2026 | F4 | segmentation | 20260901_100711.jpg | 52 | 1007.034 | FALSE | 1007.034 | 919.7706 | 958.1809 | 1.094875 | 0.8244652 | 0.9477544 | 26.4078 | imagej_session | 4000x3000 | 3 | TRUE | TRUE | 38.13397 | 34.82951
4 | repeat_2026 | F4 | segmentation | 20260901_100711.jpg | 53 | 1503.19 | FALSE | 1503.19 | 1498.945 | 1496.442 | 1.002832 | 0.8376692 | 0.9726186 | 26.4078 | imagej_session | 4000x3000 | 3 | TRUE | TRUE | 56.92221 | 56.76147
4 | repeat_2026 | F4 | segmentation | 20260901_100711.jpg | 54 | 1276.178 | FALSE | 1276.178 | 1175.261 | 1220.264 | 1.085868 | 0.8304828 | 0.9539249 | 26.4078 | imagej_session | 4000x3000 | 3 | TRUE | TRUE | 48.3258 | 44.50432
4 | repeat_2026 | F4 | segmentation | 20260901_100711.jpg | 55 | 1446.324 | FALSE | 1446.324 | 1117.961 | 1257.532 | 1.293716 | 0.7764112 | 0.9290558 | 26.4078 | imagej_session | 4000x3000 | 3 | TRUE | TRUE | 54.76884 | 42.33452
4 | repeat_2026 | F4 | segmentation | 20260901_100711.jpg | 56 | 2488.982 | FALSE | 2488.982 | 1330.514 | 1766.396 | 1.870693 | 0.6347152 | 0.8927846 | 26.4078 | imagej_session | 4000x3000 | 3 | TRUE | TRUE | 94.2518 | 50.38337
4 | repeat_2026 | F4 | segmentation | 20260901_100711.jpg | 57 | 1278.17 | FALSE | 1278.17 | 980.5306 | 1112.148 | 1.30355 | 0.810659 | 0.9573883 | 26.4078 | imagej_session | 4000x3000 | 3 | TRUE | TRUE | 48.40125 | 37.13034
4 | repeat_2026 | F4 | segmentation | 20260901_100711.jpg | 58 | 1448.118 | FALSE | 1448.118 | 1274.779 | 1354.417 | 1.135975 | 0.8379045 | 0.9533918 | 26.4078 | imagej_session | 4000x3000 | 3 | TRUE | TRUE | 54.83675 | 48.27283
4 | repeat_2026 | F4 | segmentation | 20260901_100711.jpg | 59 | 1147.145 | FALSE | 1147.145 | 1058.521 | 1099.3 | 1.083724 | 0.8964459 | 0.9728377 | 26.4078 | imagej_session | 4000x3000 | 3 | TRUE | TRUE | 43.43963 | 40.08367
4 | repeat_2026 | F4 | segmentation | 20260901_100711.jpg | 60 | 1491.347 | FALSE | 1491.347 | 1354.075 | 1418.147 | 1.101377 | 0.8702169 | 0.9687767 | 26.4078 | imagej_session | 4000x3000 | 3 | TRUE | TRUE | 56.47376 | 51.2756
4 | repeat_2026 | F4 | segmentation | 20260901_100711.jpg | 61 | 1456.597 | FALSE | 1456.597 | 1217.34 | 1330.607 | 1.196541 | 0.9209009 | 0.9784102 | 26.4078 | imagej_session | 4000x3000 | 3 | TRUE | TRUE | 55.15784 | 46.09774
4 | repeat_2026 | F4 | segmentation | 20260901_101013.jpg | 1 | 1235.565 | FALSE | 1235.565 | 977.8364 | 1074.012 | 1.26357 | 0.6790336 | 0.9092794 | 22.72686 | imagej_session | 4000x3000 | 3 | TRUE | TRUE | 54.36585 | 43.02559
4 | repeat_2026 | F4 | segmentation | 20260901_101013.jpg | 2 | 1650.265 | FALSE | 1650.265 | 1595.533 | 1607.647 | 1.034303 | 0.8169754 | 0.9644172 | 22.72686 | imagej_session | 4000x3000 | 3 | TRUE | TRUE | 72.613 | 70.20474
4 | repeat_2026 | F4 | segmentation | 20260901_101013.jpg | 3 | 1096.398 | FALSE | 1096.398 | 1029.153 | 1059.525 | 1.065341 | 0.8707678 | 0.968236 | 22.72686 | imagej_session | 4000x3000 | 3 | TRUE | TRUE | 48.24242 | 45.28356
4 | repeat_2026 | F4 | segmentation | 20260901_101013.jpg | 4 | 1067.234 | FALSE | 1067.234 | 930.6862 | 992.5452 | 1.146717 | 0.8528408 | 0.9658285 | 22.72686 | imagej_session | 4000x3000 | 3 | TRUE | TRUE | 46.95917 | 40.95095
4 | repeat_2026 | F4 | segmentation | 20260901_101013.jpg | 5 | 1061.145 | FALSE | 1061.145 | 538.8636 | 740.1452 | 1.969227 | 0.6984007 | 0.949829 | 22.72686 | imagej_session | 4000x3000 | 3 | TRUE | TRUE | 46.69123 | 23.71043
4 | repeat_2026 | F4 | segmentation | 20260901_101013.jpg | 6 | 1022.834 | FALSE | 1022.834 | 596.1945 | 760.7391 | 1.715605 | 0.7336876 | 0.950324 | 22.72686 | imagej_session | 4000x3000 | 3 | TRUE | TRUE | 45.00554 | 26.23304
4 | repeat_2026 | F4 | segmentation | 20260901_101013.jpg | 7 | 1547.147 | FALSE | 1547.147 | 1459.789 | 1497.077 | 1.059842 | 0.8184242 | 0.96244 | 22.72686 | imagej_session | 4000x3000 | 3 | TRUE | TRUE | 68.0757 | 64.23191
4 | repeat_2026 | F4 | segmentation | 20260901_101013.jpg | 8 | 1621.47 | FALSE | 1621.47 | 1514.034 | 1559.895 | 1.07096 | 0.7763588 | 0.9543461 | 22.72686 | imagej_session | 4000x3000 | 3 | TRUE | TRUE | 71.346 | 66.61874
4 | repeat_2026 | F4 | segmentation | 20260901_101013.jpg | 9 | 1298.78 | FALSE | 1298.78 | 1223.321 | 1256.843 | 1.061684 | 0.8103842 | 0.95469 | 22.72686 | imagej_session | 4000x3000 | 3 | TRUE | TRUE | 57.14737 | 53.82712
4 | repeat_2026 | F4 | segmentation | 20260901_101013.jpg | 10 | 1150.601 | FALSE | 1150.601 | 1087.949 | 1117.23 | 1.057587 | 0.872929 | 0.9703476 | 22.72686 | imagej_session | 4000x3000 | 3 | TRUE | TRUE | 50.62737 | 47.87063
4 | repeat_2026 | F4 | segmentation | 20260901_101013.jpg | 11 | 1099.531 | FALSE | 1099.531 | 992.5363 | 1042.316 | 1.107799 | 0.8646058 | 0.968347 | 22.72686 | imagej_session | 4000x3000 | 3 | TRUE | TRUE | 48.38026 | 43.6724
4 | repeat_2026 | F4 | segmentation | 20260901_101013.jpg | 12 | 1326.962 | FALSE | 1326.962 | 850.7107 | 1014.499 | 1.559827 | 0.5850847 | 0.8613099 | 22.72686 | imagej_session | 4000x3000 | 3 | TRUE | TRUE | 58.38739 | 37.43196
4 | repeat_2026 | F4 | segmentation | 20260901_101013.jpg | 13 | 1601.022 | FALSE | 1601.022 | 1553.696 | 1570.608 | 1.03046 | 0.7844024 | 0.9600717 | 22.72686 | imagej_session | 4000x3000 | 3 | TRUE | TRUE | 70.44627 | 68.3639
4 | repeat_2026 | F4 | segmentation | 20260901_101013.jpg | 14 | 1711.747 | FALSE | 1711.747 | 1497.782 | 1597.182 | 1.142854 | 0.8018905 | 0.9678144 | 22.72686 | imagej_session | 4000x3000 | 3 | TRUE | TRUE | 75.31826 | 65.90363
4 | repeat_2026 | F4 | segmentation | 20260901_101013.jpg | 15 | 1150.376 | FALSE | 1150.376 | 1121.183 | 1128.65 | 1.026038 | 0.7754899 | 0.9434973 | 22.72686 | imagej_session | 4000x3000 | 3 | TRUE | TRUE | 50.61748 | 49.33295
4 | repeat_2026 | F4 | segmentation | 20260901_101013.jpg | 16 | 1091.429 | FALSE | 1091.429 | 914.7701 | 989.5591 | 1.193119 | 0.7645691 | 0.9271482 | 22.72686 | imagej_session | 4000x3000 | 3 | TRUE | TRUE | 48.02378 | 40.25062
4 | repeat_2026 | F4 | segmentation | 20260901_101013.jpg | 17 | 1440.898 | FALSE | 1440.898 | 1395.972 | 1415.103 | 1.032183 | 0.8003704 | 0.9551443 | 22.72686 | imagej_session | 4000x3000 | 3 | TRUE | TRUE | 63.40068 | 61.42387
4 | repeat_2026 | F4 | segmentation | 20260901_101013.jpg | 18 | 1003.284 | FALSE | 1003.284 | 684.86 | 821.4253 | 1.464948 | 0.7332355 | 0.9251578 | 22.72686 | imagej_session | 4000x3000 | 3 | TRUE | TRUE | 44.14532 | 30.13439
4 | repeat_2026 | F4 | segmentation | 20260901_101013.jpg | 19 | 995.9655 | FALSE | 995.9655 | 933.7852 | 960.8995 | 1.06659 | 0.8345767 | 0.955102 | 22.72686 | imagej_session | 4000x3000 | 3 | TRUE | TRUE | 43.82329 | 41.0873
4 | repeat_2026 | F4 | segmentation | 20260901_101013.jpg | 20 | 1044.711 | FALSE | 1044.711 | 843.0843 | 924.2703 | 1.239153 | 0.7474419 | 0.9258731 | 22.72686 | imagej_session | 4000x3000 | 3 | TRUE | TRUE | 45.96812 | 37.09639
4 | repeat_2026 | F4 | segmentation | 20260901_101013.jpg | 21 | 1769.049 | FALSE | 1769.049 | 1749.09 | 1743.072 | 1.011411 | 0.6080157 | 0.9280836 | 22.72686 | imagej_session | 4000x3000 | 3 | TRUE | TRUE | 77.8396 | 76.96136
4 | repeat_2026 | F4 | segmentation | 20260901_101013.jpg | 22 | 1413.132 | FALSE | 1413.132 | 1272.262 | 1333.515 | 1.110724 | 0.7700252 | 0.940849 | 22.72686 | imagej_session | 4000x3000 | 3 | TRUE | TRUE | 62.17895 | 55.98056
4 | repeat_2026 | F4 | segmentation | 20260901_101013.jpg | 23 | 1342.456 | FALSE | 1342.456 | 1186.852 | 1258.15 | 1.131107 | 0.8355239 | 0.967055 | 22.72686 | imagej_session | 4000x3000 | 3 | TRUE | TRUE | 59.06915 | 52.22243
4 | repeat_2026 | F4 | segmentation | 20260901_101013.jpg | 24 | 1258.354 | FALSE | 1258.354 | 1152.853 | 1195.98 | 1.091513 | 0.7388198 | 0.9251382 | 22.72686 | imagej_session | 4000x3000 | 3 | TRUE | TRUE | 55.36858 | 50.72647
4 | repeat_2026 | F4 | segmentation | 20260901_101013.jpg | 25 | 1155.836 | FALSE | 1155.836 | 1130.248 | 1137.067 | 1.022639 | 0.8080684 | 0.9525194 | 22.72686 | imagej_session | 4000x3000 | 3 | TRUE | TRUE | 50.85772 | 49.73183
4 | repeat_2026 | F4 | segmentation | 20260901_101013.jpg | 26 | 1142.198 | FALSE | 1142.198 | 1038.062 | 1082.247 | 1.100317 | 0.8039087 | 0.9570124 | 22.72686 | imagej_session | 4000x3000 | 3 | TRUE | TRUE | 50.25761 | 45.67557
4 | repeat_2026 | F4 | segmentation | 20260901_101013.jpg | 27 | 1203.885 | FALSE | 1203.885 | 1147.415 | 1172.939 | 1.049215 | 0.8294927 | 0.9631676 | 22.72686 | imagej_session | 4000x3000 | 3 | TRUE | TRUE | 52.97191 | 50.48719
4 | repeat_2026 | F4 | segmentation | 20260901_101013.jpg | 28 | 1369.298 | FALSE | 1369.298 | 1191.756 | 1270.115 | 1.148975 | 0.8070245 | 0.9522516 | 22.72686 | imagej_session | 4000x3000 | 3 | TRUE | TRUE | 60.25022 | 52.43824
4 | repeat_2026 | F4 | segmentation | 20260901_101013.jpg | 29 | 1427.835 | FALSE | 1427.835 | 1333.886 | 1328.079 | 1.070433 | 0.5055088 | 0.9091525 | 22.72686 | imagej_session | 4000x3000 | 3 | TRUE | TRUE | 62.8259 | 58.69205
4 | repeat_2026 | F4 | segmentation | 20260901_101013.jpg | 30 | 1295.358 | FALSE | 1295.358 | 1200.668 | 1239.72 | 1.078864 | 0.7715681 | 0.9476886 | 22.72686 | imagej_session | 4000x3000 | 3 | TRUE | TRUE | 56.99678 | 52.83035
4 | repeat_2026 | F4 | segmentation | 20260901_101013.jpg | 31 | 1221.014 | FALSE | 1221.014 | 1007.409 | 1097.034 | 1.212034 | 0.7644858 | 0.930824 | 22.72686 | imagej_session | 4000x3000 | 3 | TRUE | TRUE | 53.72561 | 44.32682
4 | repeat_2026 | F4 | segmentation | 20260901_101013.jpg | 32 | 1835.622 | FALSE | 1835.622 | 1124.258 | 1412.312 | 1.632741 | 0.6987434 | 0.9292279 | 22.72686 | imagej_session | 4000x3000 | 3 | TRUE | TRUE | 80.76887 | 49.46826
4 | repeat_2026 | F4 | segmentation | 20260901_101013.jpg | 33 | 1545.877 | FALSE | 1545.877 | 1484.507 | 1505.619 | 1.041341 | 0.82779 | 0.9650056 | 22.72686 | imagej_session | 4000x3000 | 3 | TRUE | TRUE | 68.01983 | 65.31949
4 | repeat_2026 | F4 | segmentation | 20260901_101013.jpg | 34 | 1468.382 | FALSE | 1468.382 | 1340.903 | 1392.853 | 1.09507 | 0.7900857 | 0.9464228 | 22.72686 | imagej_session | 4000x3000 | 3 | TRUE | TRUE | 64.61 | 59.0008
4 | repeat_2026 | F4 | segmentation | 20260901_101013.jpg | 35 | 1455.279 | FALSE | 1455.279 | 1216.054 | 1307.619 | 1.196722 | 0.7343984 | 0.9359251 | 22.72686 | imagej_session | 4000x3000 | 3 | TRUE | TRUE | 64.03344 | 53.50736
4 | repeat_2026 | F4 | segmentation | 20260901_101013.jpg | 36 | 1387.778 | FALSE | 1387.778 | 1181.091 | 1272.96 | 1.174997 | 0.772801 | 0.9451477 | 22.72686 | imagej_session | 4000x3000 | 3 | TRUE | TRUE | 61.06338 | 51.96897
4 | repeat_2026 | F4 | segmentation | 20260901_101013.jpg | 37 | 1769.773 | FALSE | 1769.773 | 1572.074 | 1620.076 | 1.125757 | 0.5099671 | 0.914109 | 22.72686 | imagej_session | 4000x3000 | 3 | TRUE | TRUE | 77.87142 | 69.17251
4 | repeat_2026 | F4 | segmentation | 20260901_101013.jpg | 38 | 1301.305 | FALSE | 1301.305 | 1153.505 | 1211.55 | 1.128131 | 0.7212423 | 0.9234588 | 22.72686 | imagej_session | 4000x3000 | 3 | TRUE | TRUE | 57.25848 | 50.75516
4 | repeat_2026 | F4 | segmentation | 20260901_101013.jpg | 39 | 1461.922 | FALSE | 1461.922 | 1347.226 | 1396.155 | 1.085135 | 0.805808 | 0.9604666 | 22.72686 | imagej_session | 4000x3000 | 3 | TRUE | TRUE | 64.32574 | 59.27904
4 | repeat_2026 | F4 | segmentation | 20260901_101013.jpg | 40 | 1748.42 | FALSE | 1748.42 | 1546.375 | 1639.846 | 1.130657 | 0.8217082 | 0.96031 | 22.72686 | imagej_session | 4000x3000 | 3 | TRUE | TRUE | 76.9319 | 68.04177
4 | repeat_2026 | F4 | segmentation | 20260901_101013.jpg | 41 | 1449.058 | FALSE | 1449.058 | 1248.418 | 1329.316 | 1.160716 | 0.7687317 | 0.9333102 | 22.72686 | imagej_session | 4000x3000 | 3 | TRUE | TRUE | 63.75973 | 54.93139
4 | repeat_2026 | F4 | segmentation | 20260901_101013.jpg | 42 | 1401.766 | FALSE | 1401.766 | 1362.397 | 1372.401 | 1.028897 | 0.6990933 | 0.9229778 | 22.72686 | imagej_session | 4000x3000 | 3 | TRUE | TRUE | 61.67885 | 59.94658
4 | repeat_2026 | F4 | segmentation | 20260901_101013.jpg | 43 | 1264.011 | FALSE | 1264.011 | 1192.46 | 1221.282 | 1.060002 | 0.7784846 | 0.9426434 | 22.72686 | imagej_session | 4000x3000 | 3 | TRUE | TRUE | 55.61749 | 52.46922
4 | repeat_2026 | F4 | segmentation | 20260901_101013.jpg | 44 | 1411.063 | FALSE | 1411.063 | 1137.407 | 1261.543 | 1.240596 | 0.8098405 | 0.9572785 | 22.72686 | imagej_session | 4000x3000 | 3 | TRUE | TRUE | 62.0879 | 50.04682
4 | repeat_2026 | F4 | segmentation | 20260901_101013.jpg | 45 | 1209.359 | FALSE | 1209.359 | 1066.102 | 1126.025 | 1.134374 | 0.8419036 | 0.9659319 | 22.72686 | imagej_session | 4000x3000 | 3 | TRUE | TRUE | 53.21278 | 46.90936
4 | repeat_2026 | F4 | segmentation | 20260901_101013.jpg | 46 | 1442.748 | FALSE | 1442.748 | 1399.584 | 1414.638 | 1.030841 | 0.8133915 | 0.9536196 | 22.72686 | imagej_session | 4000x3000 | 3 | TRUE | TRUE | 63.48209 | 61.58283
4 | repeat_2026 | F4 | segmentation | 20260901_101013.jpg | 47 | 1483.619 | FALSE | 1483.619 | 1274.722 | 1361.093 | 1.163877 | 0.7298167 | 0.9405676 | 22.72686 | imagej_session | 4000x3000 | 3 | TRUE | TRUE | 65.28045 | 56.0888
4 | repeat_2026 | F4 | segmentation | 20260901_101013.jpg | 48 | 975.6172 | FALSE | 975.6172 | 935.1914 | 948.8469 | 1.043227 | 0.8110625 | 0.9421886 | 22.72686 | imagej_session | 4000x3000 | 3 | TRUE | TRUE | 42.92795 | 41.14918
4 | repeat_2026 | F4 | segmentation | 20260901_101013.jpg | 49 | 1267.103 | FALSE | 1267.103 | 1154.153 | 1195.43 | 1.097864 | 0.7523771 | 0.9362344 | 22.72686 | imagej_session | 4000x3000 | 3 | TRUE | TRUE | 55.75355 | 50.78367
4 | repeat_2026 | F4 | segmentation | 20260901_101013.jpg | 50 | 1623.966 | FALSE | 1623.966 | 1570.936 | 1590.58 | 1.033757 | 0.7741388 | 0.9512859 | 22.72686 | imagej_session | 4000x3000 | 3 | TRUE | TRUE | 71.45582 | 69.12244
4 | repeat_2026 | F4 | segmentation | 20260901_101013.jpg | 51 | 1206.493 | FALSE | 1206.493 | 669.297 | 877.552 | 1.802627 | 0.6924054 | 0.894576 | 22.72686 | imagej_session | 4000x3000 | 3 | TRUE | TRUE | 53.08666 | 29.44961
4 | repeat_2026 | F4 | segmentation | 20260901_101013.jpg | 52 | 1491.452 | FALSE | 1491.452 | 1335.47 | 1403.671 | 1.116799 | 0.8061872 | 0.9517154 | 22.72686 | imagej_session | 4000x3000 | 3 | TRUE | TRUE | 65.62509 | 58.76178
4 | repeat_2026 | F4 | segmentation | 20260901_101013.jpg | 53 | 1088.44 | FALSE | 1088.44 | 679.9182 | 818.2166 | 1.600839 | 0.6883366 | 0.8791019 | 22.72686 | imagej_session | 4000x3000 | 3 | TRUE | TRUE | 47.89223 | 29.91695
4 | repeat_2026 | F4 | segmentation | 20260901_101013.jpg | 54 | 1780.57 | FALSE | 1780.57 | 1592.922 | 1678.491 | 1.117801 | 0.8238756 | 0.9705483 | 22.72686 | imagej_session | 4000x3000 | 3 | TRUE | TRUE | 78.34651 | 70.08985
4 | repeat_2026 | F4 | segmentation | 20260901_101013.jpg | 55 | 1690.657 | FALSE | 1690.657 | 1493.941 | 1567.255 | 1.131676 | 0.6295914 | 0.917465 | 22.72686 | imagej_session | 4000x3000 | 3 | TRUE | TRUE | 74.39027 | 65.73462
4 | repeat_2026 | F4 | segmentation | 20260901_101013.jpg | 56 | 1211.25 | FALSE | 1211.25 | 807.9024 | 955.7527 | 1.499253 | 0.6911947 | 0.9468303 | 22.72686 | imagej_session | 4000x3000 | 3 | TRUE | TRUE | 53.29598 | 35.54836
4 | repeat_2026 | F4 | segmentation | 20260901_101013.jpg | 57 | 1244.573 | FALSE | 1244.573 | 818.4017 | 986.564 | 1.520736 | 0.765791 | 0.9641694 | 22.72686 | imagej_session | 4000x3000 | 3 | TRUE | TRUE | 54.7622 | 36.01033
4 | repeat_2026 | F4 | segmentation | 20260901_101013.jpg | 58 | 1182.794 | FALSE | 1182.794 | 1005.779 | 1078.29 | 1.175999 | 0.7495929 | 0.937931 | 22.72686 | imagej_session | 4000x3000 | 3 | TRUE | TRUE | 52.04391 | 44.25507
4 | repeat_2026 | F4 | segmentation | 20260901_101013.jpg | 59 | 1538.162 | FALSE | 1538.162 | 1421.836 | 1466.678 | 1.081814 | 0.7054867 | 0.9279433 | 22.72686 | imagej_session | 4000x3000 | 3 | TRUE | TRUE | 67.68038 | 62.56192
4 | repeat_2026 | F4 | segmentation | 20260901_101013.jpg | 60 | 1468.822 | FALSE | 1468.822 | 1221.342 | 1230.936 | 1.202629 | 0.3159867 | 0.8089888 | 22.72686 | imagej_session | 4000x3000 | 3 | TRUE | TRUE | 64.62933 | 53.74004
4 | repeat_2026 | F4 | segmentation | 20260901_101013.jpg | 61 | 1428.821 | FALSE | 1428.821 | 1270.142 | 1345.054 | 1.124931 | 0.8179667 | 0.9632353 | 22.72686 | imagej_session | 4000x3000 | 3 | TRUE | TRUE | 62.86929 | 55.88726
4 | repeat_2026 | F4 | segmentation | 20260901_101013.jpg | 62 | 1363.037 | FALSE | 1363.037 | 1005.235 | 1160.538 | 1.355938 | 0.7898396 | 0.9574568 | 22.72686 | imagej_session | 4000x3000 | 3 | TRUE | TRUE | 59.97473 | 44.23116
4 | repeat_2026 | F4 | segmentation | 20260901_101013.jpg | 63 | 1410.77 | FALSE | 1410.77 | 1278.575 | 1299.294 | 1.103392 | 0.6177697 | 0.871351 | 22.72686 | imagej_session | 4000x3000 | 3 | TRUE | TRUE | 62.07502 | 56.25833
4 | repeat_2026 | F4 | segmentation | 20260901_101013.jpg | 64 | 1148.915 | FALSE | 1148.915 | 1104.994 | 1107.475 | 1.039747 | 0.6289801 | 0.9110894 | 22.72686 | imagej_session | 4000x3000 | 3 | TRUE | TRUE | 50.55317 | 48.62065
4 | repeat_2026 | F4 | segmentation | 20260901_101227.jpg | 1 | 762.3678 | FALSE | 762.3678 | 588.794 | 634.704 | 1.294795 | 0.6860365 | 0.8950131 | 21.53892 | imagej_session | 3000x4000 | 3 | TRUE | TRUE | 35.39489 | 27.33628
4 | repeat_2026 | F4 | segmentation | 20260901_101227.jpg | 2 | 793.1199 | FALSE | 793.1199 | 588.5812 | 674.8484 | 1.347511 | 0.6989005 | 0.9028103 | 21.53892 | imagej_session | 3000x4000 | 3 | TRUE | TRUE | 36.82264 | 27.3264
4 | repeat_2026 | F4 | segmentation | 20260901_101227.jpg | 3 | 851.9696 | FALSE | 851.9696 | 542.6584 | 608.0877 | 1.569993 | 0.5284182 | 0.8015365 | 21.53892 | imagej_session | 3000x4000 | 3 | TRUE | TRUE | 39.55488 | 25.19431
4 | repeat_2026 | F4 | segmentation | 20260901_101227.jpg | 4 | 1239.544 | FALSE | 1239.544 | 751.3659 | 874.9466 | 1.649721 | 0.475512 | 0.8039702 | 21.53892 | imagej_session | 3000x4000 | 3 | TRUE | TRUE | 57.54902 | 34.8841
4 | repeat_2026 | F4 | segmentation | 20260901_101227.jpg | 5 | 835.2531 | FALSE | 835.2531 | 608.9367 | 689.5678 | 1.371658 | 0.6290579 | 0.8618844 | 21.53892 | imagej_session | 3000x4000 | 3 | TRUE | TRUE | 38.77878 | 28.27146
4 | repeat_2026 | F4 | segmentation | 20260901_101227.jpg | 6 | 868.3372 | FALSE | 868.3372 | 405.8288 | 583.8038 | 2.139664 | 0.5994272 | 0.9261637 | 21.53892 | imagej_session | 3000x4000 | 3 | TRUE | TRUE | 40.31479 | 18.84165
4 | repeat_2026 | F4 | segmentation | 20260901_101227.jpg | 7 | 919.7722 | FALSE | 919.7722 | 461.6729 | 630.5021 | 1.99226 | 0.660586 | 0.9244505 | 21.53892 | imagej_session | 3000x4000 | 3 | TRUE | TRUE | 42.7028 | 21.43435
4 | repeat_2026 | F4 | segmentation | 20260901_101227.jpg | 8 | 1022.299 | FALSE | 1022.299 | 543.8553 | 695.9627 | 1.879726 | 0.5678317 | 0.8770053 | 21.53892 | imagej_session | 3000x4000 | 3 | TRUE | TRUE | 47.46287 | 25.24989
4 | repeat_2026 | F4 | segmentation | 20260901_101227.jpg | 9 | 526.6496 | FALSE | 526.6496 | 410.0302 | 454.6875 | 1.284417 | 0.8243981 | 0.928382 | 21.53892 | imagej_session | 3000x4000 | 3 | TRUE | TRUE | 24.45107 | 19.03671
4 | repeat_2026 | F4 | segmentation | 20260901_101227.jpg | 10 | 994.2818 | FALSE | 994.2818 | 494.3677 | 679.2107 | 2.011219 | 0.57967 | 0.8925714 | 21.53892 | imagej_session | 3000x4000 | 3 | TRUE | TRUE | 46.1621 | 22.9523
4 | repeat_2026 | F4 | segmentation | 20260901_101227.jpg | 11 | 522.2436 | FALSE | 522.2436 | 454.7656 | 467.4981 | 1.14838 | 0.7320006 | 0.9002433 | 21.53892 | imagej_session | 3000x4000 | 3 | TRUE | TRUE | 24.2465 | 21.11367
4 | repeat_2026 | F4 | segmentation | 20260901_101227.jpg | 12 | 777.5956 | FALSE | 777.5956 | 606.2134 | 679.6454 | 1.282709 | 0.8264792 | 0.9478788 | 21.53892 | imagej_session | 3000x4000 | 3 | TRUE | TRUE | 36.10188 | 28.14502
4 | repeat_2026 | F4 | segmentation | 20260901_101227.jpg | 13 | 870.6563 | FALSE | 870.6563 | 770.2926 | 807.1733 | 1.130293 | 0.7817624 | 0.9245599 | 21.53892 | imagej_session | 3000x4000 | 3 | TRUE | TRUE | 40.42246 | 35.76282
4 | repeat_2026 | F4 | segmentation | 20260901_101227.jpg | 14 | 821.4858 | FALSE | 821.4858 | 480.32 | 605.1665 | 1.710289 | 0.5907592 | 0.8322148 | 21.53892 | imagej_session | 3000x4000 | 3 | TRUE | TRUE | 38.1396 | 22.30009
4 | repeat_2026 | F4 | segmentation | 20260901_101227.jpg | 15 | 854.2564 | FALSE | 854.2564 | 600.2459 | 695.5382 | 1.423177 | 0.6647006 | 0.8787554 | 21.53892 | imagej_session | 3000x4000 | 3 | TRUE | TRUE | 39.66106 | 27.86796
4 | repeat_2026 | F4 | segmentation | 20260901_101227.jpg | 16 | 1052.421 | FALSE | 1052.421 | 623.9935 | 782.274 | 1.68659 | 0.614625 | 0.8817021 | 21.53892 | imagej_session | 3000x4000 | 3 | TRUE | TRUE | 48.86137 | 28.97051
4 | repeat_2026 | F4 | segmentation | 20260901_101227.jpg | 17 | 584.0117 | FALSE | 584.0117 | 424.2521 | 480.5819 | 1.376568 | 0.6810055 | 0.8631347 | 21.53892 | imagej_session | 3000x4000 | 3 | TRUE | TRUE | 27.11425 | 19.697
4 | repeat_2026 | F4 | segmentation | 20260901_101227.jpg | 18 | 1180.838 | FALSE | 1180.838 | 515.3477 | 745.941 | 2.291342 | 0.5365117 | 0.8365897 | 21.53892 | imagej_session | 3000x4000 | 3 | TRUE | TRUE | 54.82345 | 23.92635
4 | repeat_2026 | F4 | segmentation | 20260901_101227.jpg | 19 | 860.2466 | FALSE | 860.2466 | 650.5499 | 721.3848 | 1.322338 | 0.5858964 | 0.8398475 | 21.53892 | imagej_session | 3000x4000 | 3 | TRUE | TRUE | 39.93916 | 30.20346
5 | repeat_2026 | F5 | segmentation | 20260901_101419.jpg | 1 | 1577.647 | FALSE | 1577.647 | 934.3846 | 1168.153 | 1.688434 | 0.6206768 | 0.8702966 | 23.34818 | imagej_session | 3000x4000 | 3 | TRUE | TRUE | 67.57045 | 40.0196
5 | repeat_2026 | F5 | segmentation | 20260901_101419.jpg | 2 | 1597.262 | FALSE | 1597.262 | 1588.751 | 1591.457 | 1.005357 | 0.8342195 | 0.972548 | 23.34818 | imagej_session | 3000x4000 | 3 | TRUE | TRUE | 68.41056 | 68.04606
5 | repeat_2026 | F5 | segmentation | 20260901_101419.jpg | 3 | 1545.057 | FALSE | 1545.057 | 1019.106 | 1224.149 | 1.51609 | 0.6456188 | 0.9063812 | 23.34818 | imagej_session | 3000x4000 | 3 | TRUE | TRUE | 66.17463 | 43.64821
5 | repeat_2026 | F5 | segmentation | 20260901_101419.jpg | 4 | 2214.201 | FALSE | 2214.201 | 1998.861 | 1985.556 | 1.107731 | 0.5366459 | 0.8482676 | 23.34818 | imagej_session | 3000x4000 | 3 | TRUE | TRUE | 94.83399 | 85.611
5 | repeat_2026 | F5 | segmentation | 20260901_101419.jpg | 5 | 1967.979 | FALSE | 1967.979 | 1209.502 | 1526.909 | 1.627099 | 0.7404994 | 0.9569801 | 23.34818 | imagej_session | 3000x4000 | 3 | TRUE | TRUE | 84.28834 | 51.80284
5 | repeat_2026 | F5 | segmentation | 20260901_101419.jpg | 6 | 2192.708 | FALSE | 2192.708 | 1093.268 | 1515.96 | 2.005645 | 0.5777832 | 0.8888591 | 23.34818 | imagej_session | 3000x4000 | 3 | TRUE | TRUE | 93.91346 | 46.82455
5 | repeat_2026 | F5 | segmentation | 20260901_101419.jpg | 7 | 1796.399 | FALSE | 1796.399 | 1695.727 | 1731.208 | 1.059368 | 0.6794694 | 0.9286022 | 23.34818 | imagej_session | 3000x4000 | 3 | TRUE | TRUE | 76.9396 | 72.62782
5 | repeat_2026 | F5 | segmentation | 20260901_101419.jpg | 8 | 1755.437 | FALSE | 1755.437 | 1663.911 | 1692.077 | 1.055007 | 0.6545152 | 0.9550822 | 23.34818 | imagej_session | 3000x4000 | 3 | TRUE | TRUE | 75.18518 | 71.26512
5 | repeat_2026 | F5 | segmentation | 20260901_101419.jpg | 9 | 1692.173 | FALSE | 1692.173 | 1318.595 | 1485.2 | 1.283316 | 0.7804539 | 0.9615734 | 23.34818 | imagej_session | 3000x4000 | 3 | TRUE | TRUE | 72.47561 | 56.47528
5 | repeat_2026 | F5 | segmentation | 20260901_101419.jpg | 10 | 1839.4 | FALSE | 1839.4 | 1790.894 | 1809.618 | 1.027085 | 0.8661998 | 0.9774187 | 23.34818 | imagej_session | 3000x4000 | 3 | TRUE | TRUE | 78.78131 | 76.7038
5 | repeat_2026 | F5 | segmentation | 20260901_101419.jpg | 11 | 1607.89 | FALSE | 1607.89 | 1373.76 | 1474.648 | 1.17043 | 0.7760899 | 0.9634071 | 23.34818 | imagej_session | 3000x4000 | 3 | TRUE | TRUE | 68.86578 | 58.838
5 | repeat_2026 | F5 | segmentation | 20260901_101419.jpg | 12 | 2042.324 | FALSE | 2042.324 | 1436.957 | 1703.727 | 1.421284 | 0.7506499 | 0.9576368 | 23.34818 | imagej_session | 3000x4000 | 3 | TRUE | TRUE | 87.47254 | 61.54474
5 | repeat_2026 | F5 | segmentation | 20260901_101419.jpg | 13 | 2447.782 | FALSE | 2447.782 | 1697.594 | 2019.352 | 1.441913 | 0.7577222 | 0.9626413 | 23.34818 | imagej_session | 3000x4000 | 3 | TRUE | TRUE | 104.8383 | 72.70778
5 | repeat_2026 | F5 | segmentation | 20260901_101419.jpg | 14 | 2593.206 | FALSE | 2593.206 | 2331.343 | 2141.785 | 1.112323 | 0.2796807 | 0.8083415 | 23.34818 | imagej_session | 3000x4000 | 3 | TRUE | TRUE | 111.0667 | 99.8512
5 | repeat_2026 | F5 | segmentation | 20260901_101419.jpg | 15 | 1705.975 | FALSE | 1705.975 | 1149.132 | 1395.322 | 1.484577 | 0.844785 | 0.9709242 | 23.34818 | imagej_session | 3000x4000 | 3 | TRUE | TRUE | 73.06674 | 49.21722
5 | repeat_2026 | F5 | segmentation | 20260901_101419.jpg | 16 | 1790.705 | FALSE | 1790.705 | 1471.782 | 1618.915 | 1.216692 | 0.8065562 | 0.965976 | 23.34818 | imagej_session | 3000x4000 | 3 | TRUE | TRUE | 76.69571 | 63.03627
5 | repeat_2026 | F5 | segmentation | 20260901_101419.jpg | 17 | 1445.886 | FALSE | 1445.886 | 1354.192 | 1397.31 | 1.067711 | 0.8883413 | 0.9763971 | 23.34818 | imagej_session | 3000x4000 | 3 | TRUE | TRUE | 61.92714 | 57.99992
5 | repeat_2026 | F5 | segmentation | 20260901_101419.jpg | 18 | 1692.137 | FALSE | 1692.137 | 1601.418 | 1642.538 | 1.056649 | 0.8703915 | 0.9754078 | 23.34818 | imagej_session | 3000x4000 | 3 | TRUE | TRUE | 72.47406 | 68.58859
5 | repeat_2026 | F5 | segmentation | 20260901_101419.jpg | 19 | 1303.59 | FALSE | 1303.59 | 1195.018 | 1236.841 | 1.090854 | 0.7857404 | 0.9451115 | 23.34818 | imagej_session | 3000x4000 | 3 | TRUE | TRUE | 55.83263 | 51.18248
5 | repeat_2026 | F5 | segmentation | 20260901_101419.jpg | 20 | 1907.575 | FALSE | 1907.575 | 1834.874 | 1867.381 | 1.039622 | 0.8691035 | 0.9766719 | 23.34818 | imagej_session | 3000x4000 | 3 | TRUE | TRUE | 81.70123 | 78.58744
5 | repeat_2026 | F5 | segmentation | 20260901_101419.jpg | 21 | 1861.472 | FALSE | 1861.472 | 1620.561 | 1704.949 | 1.148659 | 0.5431456 | 0.9329472 | 23.34818 | imagej_session | 3000x4000 | 3 | TRUE | TRUE | 79.72666 | 69.40846
5 | repeat_2026 | F5 | segmentation | 20260901_101419.jpg | 22 | 1655.921 | FALSE | 1655.921 | 1365.429 | 1502.161 | 1.212747 | 0.8818416 | 0.978922 | 23.34818 | imagej_session | 3000x4000 | 3 | TRUE | TRUE | 70.9229 | 58.48119
5 | repeat_2026 | F5 | segmentation | 20260901_101419.jpg | 23 | 1660.221 | FALSE | 1660.221 | 1236.369 | 1413.117 | 1.34282 | 0.7270423 | 0.9340909 | 23.34818 | imagej_session | 3000x4000 | 3 | TRUE | TRUE | 71.10709 | 52.95355
5 | repeat_2026 | F5 | segmentation | 20260901_101419.jpg | 24 | 1396.753 | FALSE | 1396.753 | 1168.568 | 1269.245 | 1.195269 | 0.8139543 | 0.9590909 | 23.34818 | imagej_session | 3000x4000 | 3 | TRUE | TRUE | 59.8228 | 50.04965
5 | repeat_2026 | F5 | segmentation | 20260901_101419.jpg | 25 | 1707.928 | FALSE | 1707.928 | 1017.196 | 1312.793 | 1.679055 | 0.7422492 | 0.9455446 | 23.34818 | imagej_session | 3000x4000 | 3 | TRUE | TRUE | 73.15036 | 43.56638
5 | repeat_2026 | F5 | segmentation | 20260901_101419.jpg | 26 | 1818.572 | FALSE | 1818.572 | 1719.824 | 1763.581 | 1.057417 | 0.8301058 | 0.9730727 | 23.34818 | imagej_session | 3000x4000 | 3 | TRUE | TRUE | 77.88925 | 73.6599
5 | repeat_2026 | F5 | segmentation | 20260901_101419.jpg | 27 | 1773.916 | FALSE | 1773.916 | 1517.169 | 1637.883 | 1.169227 | 0.8192792 | 0.972327 | 23.34818 | imagej_session | 3000x4000 | 3 | TRUE | TRUE | 75.97664 | 64.98021
5 | repeat_2026 | F5 | segmentation | 20260901_101419.jpg | 28 | 1497.057 | FALSE | 1497.057 | 1429.252 | 1460.221 | 1.047441 | 0.8583984 | 0.9730757 | 23.34818 | imagej_session | 3000x4000 | 3 | TRUE | TRUE | 64.11879 | 61.2147
5 | repeat_2026 | F5 | segmentation | 20260901_101419.jpg | 29 | 1913.81 | FALSE | 1913.81 | 1643.784 | 1768.298 | 1.164271 | 0.8227718 | 0.9694427 | 23.34818 | imagej_session | 3000x4000 | 3 | TRUE | TRUE | 81.96827 | 70.40309
5 | repeat_2026 | F5 | segmentation | 20260901_101419.jpg | 30 | 1778.821 | FALSE | 1778.821 | 1466.688 | 1604.92 | 1.212814 | 0.7714493 | 0.9547209 | 23.34818 | imagej_session | 3000x4000 | 3 | TRUE | TRUE | 76.18671 | 62.81811
5 | repeat_2026 | F5 | segmentation | 20260901_101419.jpg | 31 | 2265.518 | FALSE | 2265.518 | 2057.556 | 2153.259 | 1.101073 | 0.8140518 | 0.9654574 | 23.34818 | imagej_session | 3000x4000 | 3 | TRUE | TRUE | 97.03192 | 88.1249
5 | repeat_2026 | F5 | segmentation | 20260901_101419.jpg | 32 | 1765.602 | FALSE | 1765.602 | 1597.275 | 1673.101 | 1.105384 | 0.8111065 | 0.9623002 | 23.34818 | imagej_session | 3000x4000 | 3 | TRUE | TRUE | 75.62057 | 68.41113
5 | repeat_2026 | F5 | segmentation | 20260901_101419.jpg | 33 | 2322.547 | FALSE | 2322.547 | 2005.069 | 2151.808 | 1.158338 | 0.8221409 | 0.9693403 | 23.34818 | imagej_session | 3000x4000 | 3 | TRUE | TRUE | 99.47446 | 85.87689
5 | repeat_2026 | F5 | segmentation | 20260901_101419.jpg | 34 | 1724.571 | FALSE | 1724.571 | 1636.604 | 1677.244 | 1.05375 | 0.8540163 | 0.9712437 | 23.34818 | imagej_session | 3000x4000 | 3 | TRUE | TRUE | 73.8632 | 70.09559
5 | repeat_2026 | F5 | segmentation | 20260901_101419.jpg | 35 | 1950.446 | FALSE | 1950.446 | 1477.003 | 1692.487 | 1.320543 | 0.8062491 | 0.9653801 | 23.34818 | imagej_session | 3000x4000 | 3 | TRUE | TRUE | 83.53742 | 63.25988
5 | repeat_2026 | F5 | segmentation | 20260901_101419.jpg | 36 | 1743.004 | FALSE | 1743.004 | 1523.841 | 1627.254 | 1.143823 | 0.8407324 | 0.9685199 | 23.34818 | imagej_session | 3000x4000 | 3 | TRUE | TRUE | 74.6527 | 65.26595
5 | repeat_2026 | F5 | segmentation | 20260901_101419.jpg | 37 | 1384.243 | FALSE | 1384.243 | 1255.463 | 1316.753 | 1.102576 | 0.8888702 | 0.9792238 | 23.34818 | imagej_session | 3000x4000 | 3 | TRUE | TRUE | 59.28698 | 53.77135
5 | repeat_2026 | F5 | segmentation | 20260901_101419.jpg | 38 | 1616.346 | FALSE | 1616.346 | 1448.873 | 1525.999 | 1.115589 | 0.8732767 | 0.9750073 | 23.34818 | imagej_session | 3000x4000 | 3 | TRUE | TRUE | 69.22793 | 62.05507
5 | repeat_2026 | F5 | segmentation | 20260901_101419.jpg | 39 | 1735.636 | FALSE | 1735.636 | 1594.832 | 1657.262 | 1.088288 | 0.7955954 | 0.9667725 | 23.34818 | imagej_session | 3000x4000 | 3 | TRUE | TRUE | 74.33713 | 68.30648
5 | repeat_2026 | F5 | segmentation | 20260901_101419.jpg | 40 | 1530.796 | FALSE | 1530.796 | 1364.692 | 1410.412 | 1.121715 | 0.5016764 | 0.9118676 | 23.34818 | imagej_session | 3000x4000 | 3 | TRUE | TRUE | 65.56382 | 58.44962
5 | repeat_2026 | F5 | segmentation | 20260901_101419.jpg | 41 | 1401.227 | FALSE | 1401.227 | 1133.536 | 1246.623 | 1.236155 | 0.8264674 | 0.9609442 | 23.34818 | imagej_session | 3000x4000 | 3 | TRUE | TRUE | 60.01439 | 48.54924
5 | repeat_2026 | F5 | segmentation | 20260901_101419.jpg | 42 | 1959.245 | FALSE | 1959.245 | 1490.673 | 1692.282 | 1.314336 | 0.7566893 | 0.9599814 | 23.34818 | imagej_session | 3000x4000 | 3 | TRUE | TRUE | 83.91427 | 63.84538
5 | repeat_2026 | F5 | segmentation | 20260901_101419.jpg | 43 | 1576.258 | FALSE | 1576.258 | 1347.403 | 1456.175 | 1.169849 | 0.8838681 | 0.9769747 | 23.34818 | imagej_session | 3000x4000 | 3 | TRUE | TRUE | 67.51096 | 57.70912
5 | repeat_2026 | F5 | segmentation | 20260901_101419.jpg | 44 | 1735.673 | FALSE | 1735.673 | 1584.341 | 1652.018 | 1.095518 | 0.8304524 | 0.9660934 | 23.34818 | imagej_session | 3000x4000 | 3 | TRUE | TRUE | 74.3387 | 67.85714
5 | repeat_2026 | F5 | segmentation | 20260901_101525.jpg | 1 | 1628.256 | FALSE | 1628.256 | 1216.778 | 1395.599 | 1.338169 | 0.7521631 | 0.9421948 | 21.82657 | imagej_session | 3000x4000 | 3 | TRUE | TRUE | 74.5997 | 55.74757
5 | repeat_2026 | F5 | segmentation | 20260901_101525.jpg | 2 | 767.0254 | FALSE | 767.0254 | 514.6773 | 622.0867 | 1.490304 | 0.7641994 | 0.9206349 | 21.82657 | imagej_session | 3000x4000 | 3 | TRUE | TRUE | 35.14182 | 23.58031
5 | repeat_2026 | F5 | segmentation | 20260901_101525.jpg | 3 | 1594.59 | FALSE | 1594.59 | 1562.582 | 1568.325 | 1.020484 | 0.7254526 | 0.9364896 | 21.82657 | imagej_session | 3000x4000 | 3 | TRUE | TRUE | 73.05727 | 71.59081
5 | repeat_2026 | F5 | segmentation | 20260901_101525.jpg | 4 | 2068.456 | FALSE | 2068.456 | 1756.245 | 1894.326 | 1.177772 | 0.7325928 | 0.937708 | 21.82657 | imagej_session | 3000x4000 | 3 | TRUE | TRUE | 94.7678 | 80.46362
5 | repeat_2026 | F5 | segmentation | 20260901_101525.jpg | 5 | 1338.864 | FALSE | 1338.864 | 1207.568 | 1268.076 | 1.108728 | 0.8131286 | 0.9598117 | 21.82657 | imagej_session | 3000x4000 | 3 | TRUE | TRUE | 61.34102 | 55.32557
5 | repeat_2026 | F5 | segmentation | 20260901_101525.jpg | 6 | 1734.825 | FALSE | 1734.825 | 1675.522 | 1700.804 | 1.035394 | 0.7876561 | 0.956862 | 21.82657 | imagej_session | 3000x4000 | 3 | TRUE | TRUE | 79.48225 | 76.76524
5 | repeat_2026 | F5 | segmentation | 20260901_101525.jpg | 7 | 1786.153 | FALSE | 1786.153 | 1667.099 | 1722.069 | 1.071414 | 0.8052985 | 0.9698473 | 21.82657 | imagej_session | 3000x4000 | 3 | TRUE | TRUE | 81.8339 | 76.37934
5 | repeat_2026 | F5 | segmentation | 20260901_101525.jpg | 8 | 871.1004 | FALSE | 871.1004 | 601.5805 | 709.1169 | 1.44802 | 0.7337443 | 0.8942826 | 21.82657 | imagej_session | 3000x4000 | 3 | TRUE | TRUE | 39.91009 | 27.56184
5 | repeat_2026 | F5 | segmentation | 20260901_101525.jpg | 9 | 1471.952 | FALSE | 1471.952 | 1363.133 | 1410.944 | 1.07983 | 0.7803537 | 0.9588081 | 21.82657 | imagej_session | 3000x4000 | 3 | TRUE | TRUE | 67.43851 | 62.45291
5 | repeat_2026 | F5 | segmentation | 20260901_101525.jpg | 10 | 1724.945 | FALSE | 1724.945 | 1617.239 | 1662.023 | 1.066598 | 0.7782008 | 0.9609622 | 21.82657 | imagej_session | 3000x4000 | 3 | TRUE | TRUE | 79.02959 | 74.09499
5 | repeat_2026 | F5 | segmentation | 20260901_101525.jpg | 11 | 1769.82 | FALSE | 1769.82 | 1550.769 | 1651.038 | 1.141253 | 0.7679479 | 0.9545455 | 21.82657 | imagej_session | 3000x4000 | 3 | TRUE | TRUE | 81.08557 | 71.04959
5 | repeat_2026 | F5 | segmentation | 20260901_101525.jpg | 12 | 1503.945 | FALSE | 1503.945 | 1394.677 | 1439.67 | 1.078347 | 0.7811806 | 0.9507513 | 21.82657 | imagej_session | 3000x4000 | 3 | TRUE | TRUE | 68.90431 | 63.89812
5 | repeat_2026 | F5 | segmentation | 20260901_101525.jpg | 13 | 1569.619 | FALSE | 1569.619 | 1379.321 | 1463.903 | 1.137965 | 0.7703572 | 0.9381306 | 21.82657 | imagej_session | 3000x4000 | 3 | TRUE | TRUE | 71.91321 | 63.19459
5 | repeat_2026 | F5 | segmentation | 20260901_101525.jpg | 14 | 1759.692 | FALSE | 1759.692 | 1555.299 | 1648.28 | 1.131417 | 0.7609625 | 0.9487397 | 21.82657 | imagej_session | 3000x4000 | 3 | TRUE | TRUE | 80.62156 | 71.25714
5 | repeat_2026 | F5 | segmentation | 20260901_101525.jpg | 15 | 1317.329 | FALSE | 1317.329 | 1271.912 | 1287.775 | 1.035708 | 0.7994172 | 0.9479889 | 21.82657 | imagej_session | 3000x4000 | 3 | TRUE | TRUE | 60.35436 | 58.27356
5 | repeat_2026 | F5 | segmentation | 20260901_101525.jpg | 16 | 1656.195 | FALSE | 1656.195 | 1372.9 | 1498.507 | 1.206348 | 0.7003575 | 0.9362671 | 21.82657 | imagej_session | 3000x4000 | 3 | TRUE | TRUE | 75.87975 | 62.90039
5 | repeat_2026 | F5 | segmentation | 20260901_101525.jpg | 17 | 1609.84 | FALSE | 1609.84 | 1396.179 | 1497.495 | 1.153033 | 0.845193 | 0.9772667 | 21.82657 | imagej_session | 3000x4000 | 3 | TRUE | TRUE | 73.75598 | 63.96695
5 | repeat_2026 | F5 | segmentation | 20260901_101525.jpg | 18 | 1646.513 | FALSE | 1646.513 | 1546.56 | 1589.645 | 1.064629 | 0.8143244 | 0.9583621 | 21.82657 | imagej_session | 3000x4000 | 3 | TRUE | TRUE | 75.43618 | 70.85675
5 | repeat_2026 | F5 | segmentation | 20260901_101525.jpg | 19 | 1442.083 | FALSE | 1442.083 | 1221.774 | 1322.4 | 1.180319 | 0.8202145 | 0.9546358 | 21.82657 | imagej_session | 3000x4000 | 3 | TRUE | TRUE | 66.07006 | 55.97646
5 | repeat_2026 | F5 | segmentation | 20260901_101525.jpg | 20 | 1813.503 | FALSE | 1813.503 | 1418.531 | 1599.915 | 1.278438 | 0.8078606 | 0.9661172 | 21.82657 | imagej_session | 3000x4000 | 3 | TRUE | TRUE | 83.08696 | 64.991
5 | repeat_2026 | F5 | segmentation | 20260901_101525.jpg | 21 | 1435.404 | FALSE | 1435.404 | 1317.943 | 1372.371 | 1.089124 | 0.8573036 | 0.9745763 | 21.82657 | imagej_session | 3000x4000 | 3 | TRUE | TRUE | 65.76408 | 60.38252
5 | repeat_2026 | F5 | segmentation | 20260901_101525.jpg | 22 | 1718.681 | FALSE | 1718.681 | 998.3837 | 1279.742 | 1.721463 | 0.721789 | 0.9670487 | 21.82657 | imagej_session | 3000x4000 | 3 | TRUE | TRUE | 78.7426 | 45.74166
5 | repeat_2026 | F5 | segmentation | 20260901_101525.jpg | 23 | 1628.917 | FALSE | 1628.917 | 988.2495 | 1230.94 | 1.648285 | 0.6722573 | 0.9592934 | 21.82657 | imagej_session | 3000x4000 | 3 | TRUE | TRUE | 74.63 | 45.27736
5 | repeat_2026 | F5 | segmentation | 20260901_101525.jpg | 24 | 1522.314 | FALSE | 1522.314 | 1440.974 | 1475.048 | 1.056448 | 0.750107 | 0.9459388 | 21.82657 | imagej_session | 3000x4000 | 3 | TRUE | TRUE | 69.74589 | 66.01926
5 | repeat_2026 | F5 | segmentation | 20260901_101525.jpg | 25 | 2431.478 | FALSE | 2431.478 | 1784.665 | 1988.983 | 1.362428 | 0.5056138 | 0.8708773 | 21.82657 | imagej_session | 3000x4000 | 3 | TRUE | TRUE | 111.3999 | 81.76572
5 | repeat_2026 | F5 | segmentation | 20260901_101525.jpg | 26 | 1523.547 | FALSE | 1523.547 | 1353.551 | 1429.523 | 1.125592 | 0.793425 | 0.9598291 | 21.82657 | imagej_session | 3000x4000 | 3 | TRUE | TRUE | 69.80241 | 62.01393
5 | repeat_2026 | F5 | segmentation | 20260901_101525.jpg | 27 | 2044.931 | FALSE | 2044.931 | 1549.435 | 1764.347 | 1.319792 | 0.7290414 | 0.9395826 | 21.82657 | imagej_session | 3000x4000 | 3 | TRUE | TRUE | 93.68999 | 70.98846
5 | repeat_2026 | F5 | segmentation | 20260901_101525.jpg | 28 | 1463.467 | FALSE | 1463.467 | 1232.825 | 1307.872 | 1.187085 | 0.7443301 | 0.9428285 | 21.82657 | imagej_session | 3000x4000 | 3 | TRUE | TRUE | 67.04981 | 56.48275
5 | repeat_2026 | F5 | segmentation | 20260901_101525.jpg | 29 | 2207.556 | FALSE | 2207.556 | 1778.214 | 1972.446 | 1.241445 | 0.7766779 | 0.9531877 | 21.82657 | imagej_session | 3000x4000 | 3 | TRUE | TRUE | 101.1408 | 81.47016
5 | repeat_2026 | F5 | segmentation | 20260901_101525.jpg | 30 | 1566.834 | FALSE | 1566.834 | 1274.215 | 1398.855 | 1.229646 | 0.7471769 | 0.9388824 | 21.82657 | imagej_session | 3000x4000 | 3 | TRUE | TRUE | 71.78561 | 58.37907
5 | repeat_2026 | F5 | segmentation | 20260901_101525.jpg | 31 | 1894.63 | FALSE | 1894.63 | 1724.142 | 1798.566 | 1.098883 | 0.7282411 | 0.9472469 | 21.82657 | imagej_session | 3000x4000 | 3 | TRUE | TRUE | 86.80384 | 78.99281
5 | repeat_2026 | F5 | segmentation | 20260901_101525.jpg | 32 | 1674.433 | FALSE | 1674.433 | 1543.618 | 1593.456 | 1.084746 | 0.7921408 | 0.9587723 | 21.82657 | imagej_session | 3000x4000 | 3 | TRUE | TRUE | 76.71536 | 70.72195
5 | repeat_2026 | F5 | segmentation | 20260901_101525.jpg | 33 | 2157.286 | FALSE | 2157.286 | 1369.327 | 1714.656 | 1.575436 | 0.7595593 | 0.9582839 | 21.82657 | imagej_session | 3000x4000 | 3 | TRUE | TRUE | 98.83762 | 62.73669
5 | repeat_2026 | F5 | segmentation | 20260901_101525.jpg | 34 | 1259.033 | FALSE | 1259.033 | 738.4993 | 941.7037 | 1.704853 | 0.7113245 | 0.9481193 | 21.82657 | imagej_session | 3000x4000 | 3 | TRUE | TRUE | 57.6835 | 33.83487
5 | repeat_2026 | F5 | segmentation | 20260901_101525.jpg | 35 | 1770.603 | FALSE | 1770.603 | 1347.768 | 1538.256 | 1.31373 | 0.7876142 | 0.9533236 | 21.82657 | imagej_session | 3000x4000 | 3 | TRUE | TRUE | 81.12145 | 61.74894
5 | repeat_2026 | F5 | segmentation | 20260901_101525.jpg | 36 | 1802.803 | FALSE | 1802.803 | 1734.663 | 1763.315 | 1.039282 | 0.8250291 | 0.970282 | 21.82657 | imagej_session | 3000x4000 | 3 | TRUE | TRUE | 82.59671 | 79.47481
5 | repeat_2026 | F5 | segmentation | 20260901_101525.jpg | 37 | 1669.685 | FALSE | 1669.685 | 1467.461 | 1561.736 | 1.137805 | 0.8448974 | 0.9750242 | 21.82657 | imagej_session | 3000x4000 | 3 | TRUE | TRUE | 76.49781 | 67.23278
5 | repeat_2026 | F5 | segmentation | 20260901_101525.jpg | 38 | 1670.923 | FALSE | 1670.923 | 1462.239 | 1557.263 | 1.142716 | 0.8253418 | 0.9612888 | 21.82657 | imagej_session | 3000x4000 | 3 | TRUE | TRUE | 76.55453 | 66.99351
5 | repeat_2026 | F5 | segmentation | 20260901_101525.jpg | 39 | 3087.158 | FALSE | 3087.158 | 1779.153 | 2310.897 | 1.735184 | 0.6144177 | 0.9149865 | 21.82657 | imagej_session | 3000x4000 | 3 | TRUE | TRUE | 141.4404 | 81.51319
5 | repeat_2026 | F5 | segmentation | 20260901_101525.jpg | 40 | 1362.485 | FALSE | 1362.485 | 721.5337 | 981.4447 | 1.888318 | 0.7637738 | 0.9706601 | 21.82657 | imagej_session | 3000x4000 | 3 | TRUE | TRUE | 62.42322 | 33.05758
5 | repeat_2026 | F5 | segmentation | 20260901_101525.jpg | 41 | 1490.624 | FALSE | 1490.624 | 1037.665 | 1182.944 | 1.436518 | 0.6710357 | 0.8741948 | 21.82657 | imagej_session | 3000x4000 | 3 | TRUE | TRUE | 68.29399 | 47.54135
5 | repeat_2026 | F5 | segmentation | 20260901_101525.jpg | 42 | 1748.945 | FALSE | 1748.945 | 1028.548 | 1262.083 | 1.700402 | 0.5923058 | 0.8157813 | 21.82657 | imagej_session | 3000x4000 | 3 | TRUE | TRUE | 80.12916 | 47.12367
5 | repeat_2026 | F5 | segmentation | 20260901_101525.jpg | 43 | 1417.171 | FALSE | 1417.171 | 910.5255 | 1125.667 | 1.556432 | 0.7974233 | 0.9725326 | 21.82657 | imagej_session | 3000x4000 | 3 | TRUE | TRUE | 64.9287 | 41.71638
5 | repeat_2026 | F5 | segmentation | 20260901_101525.jpg | 44 | 2112.081 | FALSE | 2112.081 | 1428.236 | 1724.533 | 1.478804 | 0.7926931 | 0.9594912 | 21.82657 | imagej_session | 3000x4000 | 3 | TRUE | TRUE | 96.76652 | 65.43566
5 | repeat_2026 | F5 | segmentation | 20260901_101525.jpg | 45 | 2388.348 | FALSE | 2388.348 | 2008.012 | 2176.258 | 1.18941 | 0.7503787 | 0.9650229 | 21.82657 | imagej_session | 3000x4000 | 3 | TRUE | TRUE | 109.4239 | 91.9985
5 | repeat_2026 | F5 | segmentation | 20260901_101525.jpg | 46 | 1542.242 | FALSE | 1542.242 | 1456.894 | 1495.265 | 1.058582 | 0.8336078 | 0.9606463 | 21.82657 | imagej_session | 3000x4000 | 3 | TRUE | TRUE | 70.6589 | 66.74864
5 | repeat_2026 | F5 | segmentation | 20260901_101525.jpg | 47 | 1630.141 | FALSE | 1630.141 | 1395.621 | 1506.581 | 1.168039 | 0.8455513 | 0.972706 | 21.82657 | imagej_session | 3000x4000 | 3 | TRUE | TRUE | 74.68607 | 63.94139
5 | repeat_2026 | F5 | segmentation | 20260901_101525.jpg | 48 | 1773.381 | FALSE | 1773.381 | 1486.032 | 1621.007 | 1.193366 | 0.8255222 | 0.9704301 | 21.82657 | imagej_session | 3000x4000 | 3 | TRUE | TRUE | 81.24873 | 68.08363
5 | repeat_2026 | F5 | segmentation | 20260901_101525.jpg | 49 | 2009.132 | FALSE | 2009.132 | 1267.599 | 1585.442 | 1.584991 | 0.7831497 | 0.9557196 | 21.82657 | imagej_session | 3000x4000 | 3 | TRUE | TRUE | 92.04983 | 58.07594
5 | repeat_2026 | F5 | segmentation | 20260901_101525.jpg | 50 | 1998.614 | FALSE | 1998.614 | 1676.37 | 1766.236 | 1.192228 | 0.6150866 | 0.879446 | 21.82657 | imagej_session | 3000x4000 | 3 | TRUE | TRUE | 91.56794 | 76.80408
5 | repeat_2026 | F5 | segmentation | 20260901_101525.jpg | 51 | 1814.212 | FALSE | 1814.212 | 1471.211 | 1630.335 | 1.233142 | 0.8189327 | 0.9660494 | 21.82657 | imagej_session | 3000x4000 | 3 | TRUE | TRUE | 83.11943 | 67.40458
5 | repeat_2026 | F5 | segmentation | 20260901_101525.jpg | 52 | 2249.169 | FALSE | 2249.169 | 1653.942 | 1916.609 | 1.359884 | 0.7227475 | 0.945659 | 21.82657 | imagej_session | 3000x4000 | 3 | TRUE | TRUE | 103.0473 | 75.77653
5 | repeat_2026 | F5 | segmentation | 20260901_101525.jpg | 53 | 673.8333 | FALSE | 673.8333 | 454.1212 | 546.2898 | 1.483818 | 0.7924992 | 0.9318182 | 21.82657 | imagej_session | 3000x4000 | 3 | TRUE | TRUE | 30.87215 | 20.80589
5 | repeat_2026 | F5 | segmentation | 20260901_101525.jpg | 54 | 1219.834 | FALSE | 1219.834 | 724.9537 | 930.0372 | 1.682638 | 0.7439925 | 0.9326357 | 21.82657 | imagej_session | 3000x4000 | 3 | TRUE | TRUE | 55.88759 | 33.21428
5 | repeat_2026 | F5 | segmentation | 20260901_101525.jpg | 55 | 2379.33 | FALSE | 2379.33 | 1489.009 | 1832.643 | 1.597928 | 0.5456674 | 0.8923449 | 21.82657 | imagej_session | 3000x4000 | 3 | TRUE | TRUE | 109.0107 | 68.22003
5 | repeat_2026 | F5 | segmentation | 20260901_101525.jpg | 56 | 1750.469 | FALSE | 1750.469 | 1657.534 | 1699.555 | 1.056068 | 0.8350718 | 0.9744219 | 21.82657 | imagej_session | 3000x4000 | 3 | TRUE | TRUE | 80.19901 | 75.94111
5 | repeat_2026 | F5 | segmentation | 20260901_101525.jpg | 57 | 1759.188 | FALSE | 1759.188 | 1410.224 | 1572.766 | 1.247452 | 0.8551765 | 0.9755981 | 21.82657 | imagej_session | 3000x4000 | 3 | TRUE | TRUE | 80.59846 | 64.61044
5 | repeat_2026 | F5 | segmentation | 20260901_101833.jpg | 1 | 1797.619 | FALSE | 1797.619 | 1670.928 | 1709.28 | 1.075821 | 0.5542032 | 0.9027647 | 21.8644 | imagej_session | 3000x4000 | 3 | TRUE | TRUE | 82.21671 | 76.42233
5 | repeat_2026 | F5 | segmentation | 20260901_101833.jpg | 2 | 1945.994 | FALSE | 1945.994 | 1642.26 | 1770.33 | 1.184949 | 0.6169979 | 0.930262 | 21.8644 | imagej_session | 3000x4000 | 3 | TRUE | TRUE | 89.00286 | 75.11111
5 | repeat_2026 | F5 | segmentation | 20260901_101833.jpg | 3 | 1402.892 | FALSE | 1402.892 | 919.395 | 1097.805 | 1.525886 | 0.5959041 | 0.865763 | 21.8644 | imagej_session | 3000x4000 | 3 | TRUE | TRUE | 64.16328 | 42.04986
5 | repeat_2026 | F5 | segmentation | 20260901_101833.jpg | 4 | 1545.097 | FALSE | 1545.097 | 1420.281 | 1476.987 | 1.087882 | 0.7992647 | 0.9621477 | 21.8644 | imagej_session | 3000x4000 | 3 | TRUE | TRUE | 70.66724 | 64.95858
5 | repeat_2026 | F5 | segmentation | 20260901_101833.jpg | 5 | 1268.061 | FALSE | 1268.061 | 732.7377 | 944.6255 | 1.73058 | 0.7216434 | 0.9379399 | 21.8644 | imagej_session | 3000x4000 | 3 | TRUE | TRUE | 57.9966 | 33.51282
5 | repeat_2026 | F5 | segmentation | 20260901_101833.jpg | 6 | 1580.563 | FALSE | 1580.563 | 1508.499 | 1510.402 | 1.047772 | 0.665823 | 0.9132554 | 21.8644 | imagej_session | 3000x4000 | 3 | TRUE | TRUE | 72.28931 | 68.99338
5 | repeat_2026 | F5 | segmentation | 20260901_101833.jpg | 7 | 1248.5 | FALSE | 1248.5 | 750.9052 | 953.6038 | 1.662659 | 0.7658636 | 0.9626289 | 21.8644 | imagej_session | 3000x4000 | 3 | TRUE | TRUE | 57.10193 | 34.34373
5 | repeat_2026 | F5 | segmentation | 20260901_101833.jpg | 8 | 2342.842 | FALSE | 2342.842 | 1772.123 | 2023.35 | 1.322054 | 0.7724972 | 0.9547197 | 21.8644 | imagej_session | 3000x4000 | 3 | TRUE | TRUE | 107.1532 | 81.0506
5 | repeat_2026 | F5 | segmentation | 20260901_101833.jpg | 9 | 2690.307 | FALSE | 2690.307 | 1638.509 | 2010.222 | 1.641924 | 0.4285835 | 0.8164043 | 21.8644 | imagej_session | 3000x4000 | 3 | TRUE | TRUE | 123.0451 | 74.93957
5 | repeat_2026 | F5 | segmentation | 20260901_101833.jpg | 10 | 1620.034 | FALSE | 1620.034 | 1438.168 | 1513.823 | 1.126457 | 0.6580533 | 0.9043959 | 21.8644 | imagej_session | 3000x4000 | 3 | TRUE | TRUE | 74.09459 | 65.77668
5 | repeat_2026 | F5 | segmentation | 20260901_101833.jpg | 11 | 1731.781 | FALSE | 1731.781 | 1615.969 | 1666.914 | 1.071668 | 0.8065402 | 0.9618626 | 21.8644 | imagej_session | 3000x4000 | 3 | TRUE | TRUE | 79.20552 | 73.90867
5 | repeat_2026 | F5 | segmentation | 20260901_101833.jpg | 12 | 1683.855 | FALSE | 1683.855 | 1647.282 | 1662.16 | 1.022202 | 0.8473445 | 0.9675975 | 21.8644 | imagej_session | 3000x4000 | 3 | TRUE | TRUE | 77.01356 | 75.3408
5 | repeat_2026 | F5 | segmentation | 20260901_101833.jpg | 13 | 1575.913 | FALSE | 1575.913 | 1349.094 | 1453.307 | 1.168127 | 0.8640115 | 0.9747191 | 21.8644 | imagej_session | 3000x4000 | 3 | TRUE | TRUE | 72.07666 | 61.70278
5 | repeat_2026 | F5 | segmentation | 20260901_101833.jpg | 14 | 1592.96 | FALSE | 1592.96 | 1416.724 | 1470.172 | 1.124397 | 0.6945002 | 0.9213804 | 21.8644 | imagej_session | 3000x4000 | 3 | TRUE | TRUE | 72.85633 | 64.7959
5 | repeat_2026 | F5 | segmentation | 20260901_101833.jpg | 15 | 1828.623 | FALSE | 1828.623 | 1580.647 | 1692.82 | 1.156883 | 0.7533444 | 0.9416 | 21.8644 | imagej_session | 3000x4000 | 3 | TRUE | TRUE | 83.63471 | 72.29315
5 | repeat_2026 | F5 | segmentation | 20260901_101833.jpg | 16 | 1487.236 | FALSE | 1487.236 | 1217.68 | 1343.399 | 1.221369 | 0.8482656 | 0.9642276 | 21.8644 | imagej_session | 3000x4000 | 3 | TRUE | TRUE | 68.02087 | 55.69234
5 | repeat_2026 | F5 | segmentation | 20260901_101833.jpg | 17 | 2098.691 | FALSE | 2098.691 | 1799.304 | 1938.388 | 1.166391 | 0.8200429 | 0.9718199 | 21.8644 | imagej_session | 3000x4000 | 3 | TRUE | TRUE | 95.98665 | 82.29374
5 | repeat_2026 | F5 | segmentation | 20260901_101833.jpg | 18 | 1040.509 | FALSE | 1040.509 | 875.3833 | 948.8046 | 1.188632 | 0.778218 | 0.9390476 | 21.8644 | imagej_session | 3000x4000 | 3 | TRUE | TRUE | 47.58917 | 40.03692
5 | repeat_2026 | F5 | segmentation | 20260901_101833.jpg | 19 | 1320.864 | FALSE | 1320.864 | 1228.864 | 1267.156 | 1.074866 | 0.7309137 | 0.9338053 | 21.8644 | imagej_session | 3000x4000 | 3 | TRUE | TRUE | 60.41161 | 56.20385
5 | repeat_2026 | F5 | segmentation | 20260901_101833.jpg | 20 | 1854.372 | FALSE | 1854.372 | 1790.732 | 1816.99 | 1.035539 | 0.7922161 | 0.96 | 21.8644 | imagej_session | 3000x4000 | 3 | TRUE | TRUE | 84.81239 | 81.90172
5 | repeat_2026 | F5 | segmentation | 20260901_101833.jpg | 21 | 2598.473 | FALSE | 2598.473 | 1580.951 | 1992.735 | 1.643614 | 0.6305666 | 0.9153922 | 21.8644 | imagej_session | 3000x4000 | 3 | TRUE | TRUE | 118.8449 | 72.30706
5 | repeat_2026 | F5 | segmentation | 20260901_101833.jpg | 22 | 1603.93 | FALSE | 1603.93 | 1500.87 | 1543.487 | 1.068666 | 0.8104468 | 0.9600196 | 21.8644 | imagej_session | 3000x4000 | 3 | TRUE | TRUE | 73.35803 | 68.64447
5 | repeat_2026 | F5 | segmentation | 20260901_101833.jpg | 23 | 2535.951 | FALSE | 2535.951 | 2342.189 | 2376.914 | 1.082727 | 0.6841039 | 0.9253315 | 21.8644 | imagej_session | 3000x4000 | 3 | TRUE | TRUE | 115.9854 | 107.1234
5 | repeat_2026 | F5 | segmentation | 20260901_101833.jpg | 24 | 2156.996 | FALSE | 2156.996 | 1940.822 | 2027.558 | 1.111383 | 0.7925236 | 0.9632059 | 21.8644 | imagej_session | 3000x4000 | 3 | TRUE | TRUE | 98.65331 | 88.76629
5 | repeat_2026 | F5 | segmentation | 20260901_101833.jpg | 25 | 1828.693 | FALSE | 1828.693 | 1424.999 | 1609.131 | 1.283294 | 0.8065269 | 0.967038 | 21.8644 | imagej_session | 3000x4000 | 3 | TRUE | TRUE | 83.6379 | 65.17438
5 | repeat_2026 | F5 | segmentation | 20260901_101833.jpg | 26 | 1102.678 | FALSE | 1102.678 | 667.1118 | 843.168 | 1.652913 | 0.6913054 | 0.9110764 | 21.8644 | imagej_session | 3000x4000 | 3 | TRUE | TRUE | 50.43257 | 30.51132
5 | repeat_2026 | F5 | segmentation | 20260901_101833.jpg | 27 | 1401.312 | FALSE | 1401.312 | 1272.073 | 1329.966 | 1.101597 | 0.8313861 | 0.9657694 | 21.8644 | imagej_session | 3000x4000 | 3 | TRUE | TRUE | 64.09104 | 58.18012
5 | repeat_2026 | F5 | segmentation | 20260901_101833.jpg | 28 | 1345.312 | FALSE | 1345.312 | 1145.607 | 1236.278 | 1.174322 | 0.7503592 | 0.9493384 | 21.8644 | imagej_session | 3000x4000 | 3 | TRUE | TRUE | 61.52979 | 52.39601
5 | repeat_2026 | F5 | segmentation | 20260901_101833.jpg | 29 | 1631.079 | FALSE | 1631.079 | 1339.219 | 1474.099 | 1.217934 | 0.8404591 | 0.9748771 | 21.8644 | imagej_session | 3000x4000 | 3 | TRUE | TRUE | 74.59976 | 61.25109
5 | repeat_2026 | F5 | segmentation | 20260901_101833.jpg | 30 | 1567.912 | FALSE | 1567.912 | 1375.837 | 1465.61 | 1.139606 | 0.8533422 | 0.9708391 | 21.8644 | imagej_session | 3000x4000 | 3 | TRUE | TRUE | 71.71072 | 62.9259
5 | repeat_2026 | F5 | segmentation | 20260901_101833.jpg | 31 | 1015.88 | FALSE | 1015.88 | 772.8619 | 875.0503 | 1.314439 | 0.770638 | 0.929099 | 21.8644 | imagej_session | 3000x4000 | 3 | TRUE | TRUE | 46.46273 | 35.34795
5 | repeat_2026 | F5 | segmentation | 20260901_101833.jpg | 32 | 1298.701 | FALSE | 1298.701 | 1239.575 | 1265.714 | 1.047699 | 0.8372813 | 0.9676471 | 21.8644 | imagej_session | 3000x4000 | 3 | TRUE | TRUE | 59.39799 | 56.69374
5 | repeat_2026 | F5 | segmentation | 20260901_101833.jpg | 33 | 2373.94 | FALSE | 2373.94 | 1663.776 | 1935.403 | 1.426839 | 0.6134672 | 0.904335 | 21.8644 | imagej_session | 3000x4000 | 3 | TRUE | TRUE | 108.5756 | 76.09519
5 | repeat_2026 | F5 | segmentation | 20260901_101833.jpg | 34 | 1716.062 | FALSE | 1716.062 | 1524.276 | 1611.588 | 1.125821 | 0.7655663 | 0.9625536 | 21.8644 | imagej_session | 3000x4000 | 3 | TRUE | TRUE | 78.48656 | 69.71498
5 | repeat_2026 | F5 | segmentation | 20260901_101833.jpg | 35 | 1733.263 | FALSE | 1733.263 | 1419.552 | 1566.193 | 1.220993 | 0.8186221 | 0.9717868 | 21.8644 | imagej_session | 3000x4000 | 3 | TRUE | TRUE | 79.27327 | 64.92525
5 | repeat_2026 | F5 | segmentation | 20260901_101833.jpg | 36 | 1815.354 | FALSE | 1815.354 | 1495.865 | 1636.883 | 1.213582 | 0.7852143 | 0.9507559 | 21.8644 | imagej_session | 3000x4000 | 3 | TRUE | TRUE | 83.02785 | 68.41552
5 | repeat_2026 | F5 | segmentation | 20260901_101833.jpg | 37 | 1492.555 | FALSE | 1492.555 | 1327.251 | 1405.4 | 1.124547 | 0.8529399 | 0.9634798 | 21.8644 | imagej_session | 3000x4000 | 3 | TRUE | TRUE | 68.26417 | 60.70372
5 | repeat_2026 | F5 | segmentation | 20260901_101833.jpg | 38 | 1953.175 | FALSE | 1953.175 | 1653.199 | 1791.01 | 1.181452 | 0.7943674 | 0.9581818 | 21.8644 | imagej_session | 3000x4000 | 3 | TRUE | TRUE | 89.33128 | 75.61143
5 | repeat_2026 | F5 | segmentation | 20260901_101833.jpg | 39 | 1799.066 | FALSE | 1799.066 | 1616.45 | 1697.488 | 1.112974 | 0.7925506 | 0.9673069 | 21.8644 | imagej_session | 3000x4000 | 3 | TRUE | TRUE | 82.28288 | 73.93065
5 | repeat_2026 | F5 | segmentation | 20260901_101833.jpg | 40 | 1848.677 | FALSE | 1848.677 | 1618.362 | 1724.172 | 1.142314 | 0.7577698 | 0.9507495 | 21.8644 | imagej_session | 3000x4000 | 3 | TRUE | TRUE | 84.55191 | 74.01813
5 | repeat_2026 | F5 | segmentation | 20260901_101833.jpg | 41 | 1430.135 | FALSE | 1430.135 | 1234.339 | 1319.167 | 1.158624 | 0.7425314 | 0.9324853 | 21.8644 | imagej_session | 3000x4000 | 3 | TRUE | TRUE | 65.40929 | 56.45426
5 | repeat_2026 | F5 | segmentation | 20260901_101833.jpg | 42 | 1556.472 | FALSE | 1556.472 | 1467.952 | 1507.174 | 1.060301 | 0.8088359 | 0.959383 | 21.8644 | imagej_session | 3000x4000 | 3 | TRUE | TRUE | 71.18749 | 67.13892
5 | repeat_2026 | F5 | segmentation | 20260901_101833.jpg | 43 | 1434.066 | FALSE | 1434.066 | 748.2496 | 1001.547 | 1.916561 | 0.5984492 | 0.8499226 | 21.8644 | imagej_session | 3000x4000 | 3 | TRUE | TRUE | 65.58909 | 34.22227
5 | repeat_2026 | F5 | segmentation | 20260901_101833.jpg | 44 | 1611.503 | FALSE | 1611.503 | 1536.732 | 1567.358 | 1.048656 | 0.7597036 | 0.9573055 | 21.8644 | imagej_session | 3000x4000 | 3 | TRUE | TRUE | 73.70442 | 70.28465
5 | repeat_2026 | F5 | segmentation | 20260901_101833.jpg | 45 | 1371.351 | FALSE | 1371.351 | 762.7549 | 982.5265 | 1.797892 | 0.6362404 | 0.8885154 | 21.8644 | imagej_session | 3000x4000 | 3 | TRUE | TRUE | 62.72071 | 34.88569
5 | repeat_2026 | F5 | segmentation | 20260901_101833.jpg | 46 | 1401.394 | FALSE | 1401.394 | 765.4214 | 1006.699 | 1.830879 | 0.7062147 | 0.9168502 | 21.8644 | imagej_session | 3000x4000 | 3 | TRUE | TRUE | 64.09477 | 35.00765
5 | repeat_2026 | F5 | segmentation | 20260901_101833.jpg | 47 | 1757.299 | FALSE | 1757.299 | 1505.488 | 1620.815 | 1.167262 | 0.7554903 | 0.9521288 | 21.8644 | imagej_session | 3000x4000 | 3 | TRUE | TRUE | 80.37263 | 68.85566
5 | repeat_2026 | F5 | segmentation | 20260901_101833.jpg | 48 | 1777.641 | FALSE | 1777.641 | 1598.095 | 1683.807 | 1.11235 | 0.847576 | 0.9708212 | 21.8644 | imagej_session | 3000x4000 | 3 | TRUE | TRUE | 81.30299 | 73.09117
5 | repeat_2026 | F5 | segmentation | 20260901_101833.jpg | 49 | 1244.459 | FALSE | 1244.459 | 823.1242 | 998.8083 | 1.511872 | 0.708766 | 0.9441244 | 21.8644 | imagej_session | 3000x4000 | 3 | TRUE | TRUE | 56.91712 | 37.64677
5 | repeat_2026 | F5 | segmentation | 20260901_101833.jpg | 50 | 1785.238 | FALSE | 1785.238 | 1342.1 | 1540.724 | 1.330183 | 0.8266983 | 0.9605911 | 21.8644 | imagej_session | 3000x4000 | 3 | TRUE | TRUE | 81.65045 | 61.38288
5 | repeat_2026 | F5 | segmentation | 20260901_101833.jpg | 51 | 1855.369 | FALSE | 1855.369 | 1750.13 | 1796.27 | 1.060132 | 0.8073247 | 0.9650464 | 21.8644 | imagej_session | 3000x4000 | 3 | TRUE | TRUE | 84.85796 | 80.0447
5 | repeat_2026 | F5 | segmentation | 20260901_101833.jpg | 52 | 2011.288 | FALSE | 2011.288 | 1706.216 | 1846.069 | 1.178801 | 0.7668365 | 0.9567669 | 21.8644 | imagej_session | 3000x4000 | 3 | TRUE | TRUE | 91.98918 | 78.03624
5 | repeat_2026 | F5 | segmentation | 20260901_101833.jpg | 53 | 1742.006 | FALSE | 1742.006 | 1668.656 | 1700.891 | 1.043957 | 0.8315434 | 0.9723813 | 21.8644 | imagej_session | 3000x4000 | 3 | TRUE | TRUE | 79.67314 | 76.31838
5 | repeat_2026 | F5 | segmentation | 20260901_101833.jpg | 54 | 1492.473 | FALSE | 1492.473 | 1356.514 | 1417.475 | 1.100227 | 0.7865307 | 0.9507488 | 21.8644 | imagej_session | 3000x4000 | 3 | TRUE | TRUE | 68.2604 | 62.04213
5 | repeat_2026 | F5 | segmentation | 20260901_101833.jpg | 55 | 1423.51 | FALSE | 1423.51 | 1291.415 | 1352.88 | 1.102287 | 0.8495971 | 0.9665702 | 21.8644 | imagej_session | 3000x4000 | 3 | TRUE | TRUE | 65.10629 | 59.06473
5 | repeat_2026 | F5 | segmentation | 20260901_101833.jpg | 56 | 1900.89 | FALSE | 1900.89 | 1461.573 | 1662.343 | 1.300578 | 0.8041913 | 0.9649309 | 21.8644 | imagej_session | 3000x4000 | 3 | TRUE | TRUE | 86.93993 | 66.84714
5 | repeat_2026 | F5 | segmentation | 20260901_101833.jpg | 57 | 1698.168 | FALSE | 1698.168 | 1589.243 | 1638.927 | 1.068539 | 0.8258186 | 0.964801 | 21.8644 | imagej_session | 3000x4000 | 3 | TRUE | TRUE | 77.66815 | 72.68632
5 | repeat_2026 | F5 | segmentation | 20260901_101833.jpg | 58 | 1954.871 | FALSE | 1954.871 | 1745.871 | 1843.925 | 1.119711 | 0.8702665 | 0.9825858 | 21.8644 | imagej_session | 3000x4000 | 3 | TRUE | TRUE | 89.40886 | 79.84993
5 | repeat_2026 | F5 | segmentation | 20260901_101833.jpg | 59 | 1468.966 | FALSE | 1468.966 | 1167.244 | 1306.417 | 1.258491 | 0.8223721 | 0.9672301 | 21.8644 | imagej_session | 3000x4000 | 3 | TRUE | TRUE | 67.18527 | 53.38559
5 | repeat_2026 | F5 | segmentation | 20260901_101833.jpg | 60 | 1581.243 | FALSE | 1581.243 | 1409.47 | 1489.912 | 1.121871 | 0.8545565 | 0.9759165 | 21.8644 | imagej_session | 3000x4000 | 3 | TRUE | TRUE | 72.32045 | 64.46412
5 | repeat_2026 | F5 | segmentation | 20260901_101833.jpg | 61 | 1676.77 | FALSE | 1676.77 | 1578.416 | 1623.254 | 1.062311 | 0.7889538 | 0.9592289 | 21.8644 | imagej_session | 3000x4000 | 3 | TRUE | TRUE | 76.68949 | 72.19115
5 | repeat_2026 | F5 | segmentation | 20260901_101833.jpg | 62 | 1739.1 | FALSE | 1739.1 | 1638.222 | 1686.877 | 1.061577 | 0.887528 | 0.9821429 | 21.8644 | imagej_session | 3000x4000 | 3 | TRUE | TRUE | 79.54023 | 74.92646
5 | repeat_2026 | F5 | segmentation | 20260901_101833.jpg | 63 | 1695.223 | FALSE | 1695.223 | 1581.29 | 1633.16 | 1.072051 | 0.8000537 | 0.9664755 | 21.8644 | imagej_session | 3000x4000 | 3 | TRUE | TRUE | 77.53347 | 72.32257
5 | repeat_2026 | F5 | segmentation | 20260901_101833.jpg | 64 | 1851.41 | FALSE | 1851.41 | 1777.179 | 1800.839 | 1.041769 | 0.7498857 | 0.9562096 | 21.8644 | imagej_session | 3000x4000 | 3 | TRUE | TRUE | 84.67692 | 81.28183
5 | repeat_2026 | F5 | segmentation | 20260901_101833.jpg | 65 | 1152.703 | FALSE | 1152.703 | 1135.117 | 1134.613 | 1.015493 | 0.780696 | 0.9446181 | 21.8644 | imagej_session | 3000x4000 | 3 | TRUE | TRUE | 52.72054 | 51.91621
5 | repeat_2026 | F5 | segmentation | 20260901_101833.jpg | 66 | 1689.803 | FALSE | 1689.803 | 1244.826 | 1422.191 | 1.357461 | 0.5926143 | 0.922543 | 21.8644 | imagej_session | 3000x4000 | 3 | TRUE | TRUE | 77.28556 | 56.93392
5 | repeat_2026 | F5 | segmentation | 20260901_101833.jpg | 67 | 1509.36 | FALSE | 1509.36 | 1182.756 | 1328.821 | 1.276138 | 0.7683315 | 0.9418831 | 21.8644 | imagej_session | 3000x4000 | 3 | TRUE | TRUE | 69.03275 | 54.09503
5 | repeat_2026 | F5 | segmentation | 20260901_101833.jpg | 68 | 1763.824 | FALSE | 1763.824 | 1606.466 | 1659.961 | 1.097952 | 0.6644965 | 0.9392116 | 21.8644 | imagej_session | 3000x4000 | 3 | TRUE | TRUE | 80.67102 | 73.47406
5 | repeat_2026 | F5 | segmentation | 20260901_101833.jpg | 69 | 1272.579 | FALSE | 1272.579 | 1141.924 | 1194.205 | 1.114416 | 0.7904789 | 0.9466667 | 21.8644 | imagej_session | 3000x4000 | 3 | TRUE | TRUE | 58.20322 | 52.22754
5 | repeat_2026 | F5 | segmentation | 20260901_101833.jpg | 70 | 1662.051 | FALSE | 1662.051 | 1467.148 | 1555.077 | 1.132845 | 0.8088121 | 0.9605899 | 21.8644 | imagej_session | 3000x4000 | 3 | TRUE | TRUE | 76.01629 | 67.10211
5 | repeat_2026 | F5 | segmentation | 20260901_101833.jpg | 71 | 1783.178 | FALSE | 1783.178 | 1378.456 | 1561.327 | 1.293605 | 0.7737621 | 0.9486026 | 21.8644 | imagej_session | 3000x4000 | 3 | TRUE | TRUE | 81.5562 | 63.04569
5 | repeat_2026 | F5 | segmentation | 20260901_101833.jpg | 72 | 1516.684 | FALSE | 1516.684 | 1200.04 | 1317.551 | 1.263861 | 0.5761205 | 0.8999684 | 21.8644 | imagej_session | 3000x4000 | 3 | TRUE | TRUE | 69.36775 | 54.88556
45 | batch12_2026 | F45 | segmentation | F45_n1.tif | 1 | 579.3793 | FALSE | 579.3793 | 473.3826 | 510.9389 | 1.223913 | 0.6802054 | 0.9274448 | 26.40829 | tiff_tag | 3000x4000 | 1 | TRUE | TRUE | 21.9393 | 17.92553
45 | batch12_2026 | F45 | segmentation | F45_n1.tif | 2 | 3290.159 | FALSE | 3290.159 | 2930.613 | 2940.712 | 1.122686 | 0.3496836 | 0.8306892 | 26.40829 | tiff_tag | 3000x4000 | 1 | TRUE | TRUE | 124.5881 | 110.9732
45 | batch12_2026 | F45 | segmentation | F45_n1.tif | 3 | 520.4167 | FALSE | 520.4167 | 487.2401 | 491.4505 | 1.068091 | 0.6310256 | 0.9251701 | 26.40829 | tiff_tag | 3000x4000 | 1 | TRUE | TRUE | 19.70657 | 18.45027
45 | batch12_2026 | F45 | segmentation | F45_n1.tif | 4 | 535.65 | FALSE | 535.65 | 485.5484 | 498.6253 | 1.103185 | 0.8516101 | 0.9395973 | 26.40829 | tiff_tag | 3000x4000 | 1 | TRUE | TRUE | 20.2834 | 18.38621
45 | batch12_2026 | F45 | segmentation | F45_n1.tif | 5 | 552.9735 | FALSE | 552.9735 | 513.0845 | 522.113 | 1.077744 | 0.6737701 | 0.9246988 | 26.40829 | tiff_tag | 3000x4000 | 1 | TRUE | TRUE | 20.93939 | 19.42892
45 | batch12_2026 | F45 | segmentation | F45_n1.tif | 6 | 1388.934 | FALSE | 1388.934 | 898.0543 | 1066.106 | 1.546603 | 0.453406 | 0.8919861 | 26.40829 | tiff_tag | 3000x4000 | 1 | TRUE | TRUE | 52.59462 | 34.00653
45 | batch12_2026 | F45 | segmentation | F45_n1.tif | 7 | 3335.128 | FALSE | 3335.128 | 3006.537 | 3085.698 | 1.109292 | 0.6067696 | 0.9135287 | 26.40829 | tiff_tag | 3000x4000 | 1 | TRUE | TRUE | 126.291 | 113.8482
45 | batch12_2026 | F45 | segmentation | F45_n1.tif | 8 | 2765.791 | FALSE | 2765.791 | 1642.841 | 2071.375 | 1.683542 | 0.5506656 | 0.9142857 | 26.40829 | tiff_tag | 3000x4000 | 1 | TRUE | TRUE | 104.7319 | 62.20928
45 | batch12_2026 | F45 | segmentation | F45_n1.tif | 9 | 548.3476 | FALSE | 548.3476 | 502.7768 | 512.6738 | 1.090638 | 0.6671452 | 0.8942598 | 26.40829 | tiff_tag | 3000x4000 | 1 | TRUE | TRUE | 20.76422 | 19.0386
45 | batch12_2026 | F45 | segmentation | F45_n1.tif | 10 | 1732.205 | FALSE | 1732.205 | 1251.066 | 1384.591 | 1.384584 | 0.4550826 | 0.814717 | 26.40829 | tiff_tag | 3000x4000 | 1 | TRUE | TRUE | 65.59325 | 47.37399
45 | batch12_2026 | F45 | segmentation | F45_n1.tif | 11 | 532.9116 | FALSE | 532.9116 | 506.2563 | 508.3254 | 1.052652 | 0.6706751 | 0.9238095 | 26.40829 | tiff_tag | 3000x4000 | 1 | TRUE | TRUE | 20.17971 | 19.17036
45 | batch12_2026 | F45 | segmentation | F45_n1.tif | 12 | 457.405 | FALSE | 457.405 | 455.0643 | 445.984 | 1.005144 | 0.6313947 | 0.9411765 | 26.40829 | tiff_tag | 3000x4000 | 1 | TRUE | TRUE | 17.32051 | 17.23187
45 | batch12_2026 | F45 | segmentation | F45_n1.tif | 13 | 478.0797 | FALSE | 478.0797 | 451.5597 | 450.9341 | 1.05873 | 0.6189896 | 0.9015748 | 26.40829 | tiff_tag | 3000x4000 | 1 | TRUE | TRUE | 18.1034 | 17.09917
45 | batch12_2026 | F45 | segmentation | F45_n1.tif | 14 | 2387.155 | FALSE | 2387.155 | 1089.313 | 1533.975 | 2.191432 | 0.3554318 | 0.8551146 | 26.40829 | tiff_tag | 3000x4000 | 1 | TRUE | TRUE | 90.39416 | 41.2489
45 | batch12_2026 | F45 | segmentation | F45_n1.tif | 15 | 457.405 | FALSE | 457.405 | 455.0643 | 445.984 | 1.005144 | 0.6313947 | 0.9411765 | 26.40829 | tiff_tag | 3000x4000 | 1 | TRUE | TRUE | 17.32051 | 17.23187
45 | batch12_2026 | F45 | segmentation | F45_n1.tif | 16 | 512.2675 | FALSE | 512.2675 | 510.1192 | 502.1743 | 1.004211 | 0.680353 | 0.9530201 | 26.40829 | tiff_tag | 3000x4000 | 1 | TRUE | TRUE | 19.39798 | 19.31663
45 | batch12_2026 | F45 | segmentation | F45_n1.tif | 17 | 525.8051 | FALSE | 525.8051 | 524.2989 | 512.6738 | 1.002873 | 0.6777373 | 0.9079755 | 26.40829 | tiff_tag | 3000x4000 | 1 | TRUE | TRUE | 19.91061 | 19.85357
45 | batch12_2026 | F45 | segmentation | F45_n1.tif | 18 | 529.2989 | FALSE | 529.2989 | 507.0979 | 507.4512 | 1.04378 | 0.6791024 | 0.9235669 | 26.40829 | tiff_tag | 3000x4000 | 1 | TRUE | TRUE | 20.04291 | 19.20223
45 | batch12_2026 | F45 | segmentation | F45_n1.tif | 19 | 553.1688 | FALSE | 553.1688 | 516.2975 | 516.9857 | 1.071415 | 0.5985076 | 0.875 | 26.40829 | tiff_tag | 3000x4000 | 1 | TRUE | TRUE | 20.94679 | 19.55059
45 | batch12_2026 | F45 | segmentation | F45_n1.tif | 20 | 478.0797 | FALSE | 478.0797 | 451.5597 | 450.9341 | 1.05873 | 0.6189896 | 0.9015748 | 26.40829 | tiff_tag | 3000x4000 | 1 | TRUE | TRUE | 18.1034 | 17.09917
45 | batch12_2026 | F45 | segmentation | F45_n1.tif | 21 | 1023.446 | FALSE | 1023.446 | 558.7097 | 697.5664 | 1.831802 | 0.4487167 | 0.8106509 | 26.40829 | tiff_tag | 3000x4000 | 1 | TRUE | TRUE | 38.75471 | 21.15661
45 | batch12_2026 | F45 | segmentation | F45_n1.tif | 22 | 636.8327 | FALSE | 636.8327 | 413.593 | 471.1566 | 1.539757 | 0.4662734 | 0.8064516 | 26.40829 | tiff_tag | 3000x4000 | 1 | TRUE | TRUE | 24.11488 | 15.66149
45 | batch12_2026 | F45 | segmentation | F45_n1.tif | 23 | 785.0026 | FALSE | 785.0026 | 433.9015 | 566.9563 | 1.809172 | 0.6839162 | 0.8829268 | 26.40829 | tiff_tag | 3000x4000 | 1 | TRUE | TRUE | 29.72561 | 16.4305
45 | batch12_2026 | F45 | segmentation | F45_n1.tif | 24 | 1075.263 | FALSE | 1075.263 | 756.818 | 818.7829 | 1.420768 | 0.4131164 | 0.8100858 | 26.40829 | tiff_tag | 3000x4000 | 1 | TRUE | TRUE | 40.71687 | 28.65835
45 | batch12_2026 | F45 | segmentation | F45_n1.tif | 25 | 942.9269 | FALSE | 942.9269 | 416.6728 | 583.9302 | 2.262991 | 0.5091216 | 0.8384279 | 26.40829 | tiff_tag | 3000x4000 | 1 | TRUE | TRUE | 35.70572 | 15.77811
45 | batch12_2026 | F45 | segmentation | F45_n1.tif | 26 | 1001.739 | FALSE | 1001.739 | 520.1414 | 707.6766 | 1.925896 | 0.560313 | 0.9415693 | 26.40829 | tiff_tag | 3000x4000 | 1 | TRUE | TRUE | 37.93273 | 19.69614
45 | batch12_2026 | F45 | segmentation | F45_n1.tif | 27 | 1002.984 | FALSE | 1002.984 | 504.2513 | 695.6544 | 1.989056 | 0.5378095 | 0.9284497 | 26.40829 | tiff_tag | 3000x4000 | 1 | TRUE | TRUE | 37.9799 | 19.09443
45 | batch12_2026 | F45 | segmentation | F45_n1.tif | 28 | 632.3339 | FALSE | 632.3339 | 422.4376 | 496.8413 | 1.496869 | 0.60576 | 0.863354 | 26.40829 | tiff_tag | 3000x4000 | 1 | TRUE | TRUE | 23.94453 | 15.9964
45 | batch12_2026 | F45 | segmentation | F45_n1.tif | 29 | 1523.339 | FALSE | 1523.339 | 1096.708 | 1245.138 | 1.389011 | 0.5614656 | 0.9084287 | 26.40829 | tiff_tag | 3000x4000 | 1 | TRUE | TRUE | 57.68415 | 41.52893
45 | batch12_2026 | F45 | segmentation | F45_n1.tif | 30 | 1521.675 | FALSE | 1521.675 | 950.1677 | 1145.211 | 1.60148 | 0.4701358 | 0.8929867 | 26.40829 | tiff_tag | 3000x4000 | 1 | TRUE | TRUE | 57.6211 | 35.9799
45 | batch12_2026 | F45 | segmentation | F45_n1.tif | 31 | 2508.315 | FALSE | 2508.315 | 1419.901 | 1791.387 | 1.766542 | 0.42175 | 0.8007977 | 26.40829 | tiff_tag | 3000x4000 | 1 | TRUE | TRUE | 94.98211 | 53.76724
45 | batch12_2026 | F45 | segmentation | F45_n1.tif | 32 | 1514.582 | FALSE | 1514.582 | 1447.289 | 1463.47 | 1.046496 | 0.8218573 | 0.9690639 | 26.40829 | tiff_tag | 3000x4000 | 1 | TRUE | TRUE | 57.35254 | 54.80436
45 | batch12_2026 | F45 | segmentation | F45_n1.tif | 33 | 673.0984 | FALSE | 673.0984 | 451.4386 | 543.7727 | 1.491007 | 0.7813122 | 0.9123288 | 26.40829 | tiff_tag | 3000x4000 | 1 | TRUE | TRUE | 25.48815 | 17.09458
45 | batch12_2026 | F45 | segmentation | F45_n1.tif | 34 | 2175.807 | FALSE | 2175.807 | 1173.101 | 1581.01 | 1.854749 | 0.6938845 | 0.9299637 | 26.40829 | tiff_tag | 3000x4000 | 1 | TRUE | TRUE | 82.39107 | 44.42168
45 | batch12_2026 | F45 | segmentation | F45_n1.tif | 35 | 2119.789 | FALSE | 2119.789 | 1252.968 | 1586.336 | 1.691814 | 0.5903015 | 0.8690586 | 26.40829 | tiff_tag | 3000x4000 | 1 | TRUE | TRUE | 80.26982 | 47.446
45 | batch12_2026 | F45 | segmentation | F45_n1.tif | 36 | 2645.971 | FALSE | 2645.971 | 1465.023 | 1922.642 | 1.806095 | 0.649221 | 0.8812447 | 26.40829 | tiff_tag | 3000x4000 | 1 | TRUE | TRUE | 100.1947 | 55.4759
45 | batch12_2026 | F45 | segmentation | F45_n1.tif | 37 | 1248.029 | FALSE | 1248.029 | 1197.902 | 1215.182 | 1.041845 | 0.8435472 | 0.9691142 | 26.40829 | tiff_tag | 3000x4000 | 1 | TRUE | TRUE | 47.25899 | 45.36085
45 | batch12_2026 | F45 | segmentation | F45_n1.tif | 38 | 2563.319 | FALSE | 2563.319 | 1821.955 | 2095.879 | 1.406906 | 0.6027509 | 0.8936055 | 26.40829 | tiff_tag | 3000x4000 | 1 | TRUE | TRUE | 97.06494 | 68.99178
45 | batch12_2026 | F45 | segmentation | F45_n1.tif | 39 | 1874.177 | FALSE | 1874.177 | 1226.205 | 1487.841 | 1.528437 | 0.7405302 | 0.9375705 | 26.40829 | tiff_tag | 3000x4000 | 1 | TRUE | TRUE | 70.96927 | 46.43258
45 | batch12_2026 | F45 | segmentation | F45_n1.tif | 40 | 2528.501 | FALSE | 2528.501 | 1233.595 | 1708.682 | 2.049701 | 0.6012911 | 0.8531396 | 26.40829 | tiff_tag | 3000x4000 | 1 | TRUE | TRUE | 95.74649 | 46.71241
45 | batch12_2026 | F45 | segmentation | F45_n1.tif | 41 | 3014.614 | FALSE | 3014.614 | 1840.897 | 2188.318 | 1.637579 | 0.5220745 | 0.8229818 | 26.40829 | tiff_tag | 3000x4000 | 1 | TRUE | TRUE | 114.1541 | 69.70908
45 | batch12_2026 | F45 | segmentation | F45_n1.tif | 42 | 2123.478 | FALSE | 2123.478 | 1283.471 | 1626.958 | 1.65448 | 0.6771223 | 0.9088415 | 26.40829 | tiff_tag | 3000x4000 | 1 | TRUE | TRUE | 80.40953 | 48.60109
45 | batch12_2026 | F45 | segmentation | F45_n1.tif | 43 | 1421.425 | FALSE | 1421.425 | 1209.746 | 1303.325 | 1.174977 | 0.7344006 | 0.9386654 | 26.40829 | tiff_tag | 3000x4000 | 1 | TRUE | TRUE | 53.82495 | 45.80935
45 | batch12_2026 | F45 | segmentation | F45_n1.tif | 44 | 631.3603 | FALSE | 631.3603 | 550.2855 | 573.1868 | 1.147332 | 0.8114041 | 0.9158416 | 26.40829 | tiff_tag | 3000x4000 | 1 | TRUE | TRUE | 23.90766 | 20.83761
45 | batch12_2026 | F45 | segmentation | F45_n1.tif | 45 | 2486.082 | FALSE | 2486.082 | 1262.112 | 1729.6 | 1.96978 | 0.6048547 | 0.8687468 | 26.40829 | tiff_tag | 3000x4000 | 1 | TRUE | TRUE | 94.14023 | 47.79226
45 | batch12_2026 | F45 | segmentation | F45_n1.tif | 46 | 1414.302 | FALSE | 1414.302 | 1323.572 | 1360.982 | 1.06855 | 0.7603055 | 0.9460317 | 26.40829 | tiff_tag | 3000x4000 | 1 | TRUE | TRUE | 53.55524 | 50.11955
45 | batch12_2026 | F45 | segmentation | F45_n1.tif | 47 | 3953.098 | FALSE | 3953.098 | 1275.637 | 2162.193 | 3.098921 | 0.536171 | 0.8562368 | 26.40829 | tiff_tag | 3000x4000 | 1 | TRUE | TRUE | 149.6916 | 48.30442
45 | batch12_2026 | F45 | segmentation | F45_n1.tif | 48 | 2519.297 | FALSE | 2519.297 | 1250.367 | 1730.37 | 2.014847 | 0.6529218 | 0.9020867 | 26.40829 | tiff_tag | 3000x4000 | 1 | TRUE | TRUE | 95.39799 | 47.34752
45 | batch12_2026 | F45 | segmentation | F45_n1.tif | 49 | 2754.294 | FALSE | 2754.294 | 1318.868 | 1846.79 | 2.088378 | 0.6261137 | 0.8819747 | 26.40829 | tiff_tag | 3000x4000 | 1 | TRUE | TRUE | 104.2966 | 49.94144
45 | batch12_2026 | F45 | segmentation | F45_n1.tif | 50 | 3523.785 | FALSE | 3523.785 | 1131.056 | 1929.788 | 3.115482 | 0.5279292 | 0.8592502 | 26.40829 | tiff_tag | 3000x4000 | 1 | TRUE | TRUE | 133.4348 | 42.82959
45 | batch12_2026 | F45 | segmentation | F45_n1.tif | 51 | 2675.27 | FALSE | 2675.27 | 1239.79 | 1783.189 | 2.157842 | 0.6441565 | 0.8983944 | 26.40829 | tiff_tag | 3000x4000 | 1 | TRUE | TRUE | 101.3042 | 46.94699
45 | batch12_2026 | F45 | segmentation | F45_n1.tif | 52 | 1821.124 | FALSE | 1821.124 | 1294.237 | 1521.187 | 1.407103 | 0.7759258 | 0.9347202 | 26.40829 | tiff_tag | 3000x4000 | 1 | TRUE | TRUE | 68.96032 | 49.00874
45 | batch12_2026 | F45 | segmentation | F45_n1.tif | 53 | 1840.202 | FALSE | 1840.202 | 1165.485 | 1419.112 | 1.578916 | 0.6282956 | 0.881804 | 26.40829 | tiff_tag | 3000x4000 | 1 | TRUE | TRUE | 69.68275 | 44.13329
45 | batch12_2026 | F45 | segmentation | F45_n1.tif | 54 | 1149.49 | FALSE | 1149.49 | 611.6952 | 817.1546 | 1.879187 | 0.7029957 | 0.9283951 | 26.40829 | tiff_tag | 3000x4000 | 1 | TRUE | TRUE | 43.52762 | 23.163
45 | batch12_2026 | F45 | segmentation | F45_n1.tif | 55 | 2466.884 | FALSE | 2466.884 | 1271.596 | 1727.032 | 1.93999 | 0.6173076 | 0.9056349 | 26.40829 | tiff_tag | 3000x4000 | 1 | TRUE | TRUE | 93.41324 | 48.15141
45 | batch12_2026 | F45 | segmentation | F45_n1.tif | 56 | 2161.253 | FALSE | 2161.253 | 1285.141 | 1647.567 | 1.681725 | 0.7067773 | 0.9241233 | 26.40829 | tiff_tag | 3000x4000 | 1 | TRUE | TRUE | 81.83996 | 48.66429
45 | batch12_2026 | F45 | segmentation | F45_n1.tif | 57 | 2014.097 | FALSE | 2014.097 | 1344.524 | 1611.328 | 1.497999 | 0.6863358 | 0.9238547 | 26.40829 | tiff_tag | 3000x4000 | 1 | TRUE | TRUE | 76.2676 | 50.91297
45 | batch12_2026 | F45 | segmentation | F45_n1.tif | 58 | 1807.413 | FALSE | 1807.413 | 1283.827 | 1511.524 | 1.407833 | 0.7344156 | 0.9352963 | 26.40829 | tiff_tag | 3000x4000 | 1 | TRUE | TRUE | 68.44113 | 48.61453
45 | batch12_2026 | F45 | segmentation | F45_n1.tif | 59 | 2348.105 | FALSE | 2348.105 | 1228.881 | 1671.644 | 1.910766 | 0.6738757 | 0.9313406 | 26.40829 | tiff_tag | 3000x4000 | 1 | TRUE | TRUE | 88.91545 | 46.53392
45 | batch12_2026 | F45 | segmentation | F45_n1.tif | 60 | 1904.885 | FALSE | 1904.885 | 1324.545 | 1563.786 | 1.438143 | 0.7340165 | 0.9213784 | 26.40829 | tiff_tag | 3000x4000 | 1 | TRUE | TRUE | 72.1321 | 50.15641
45 | batch12_2026 | F45 | segmentation | F45_n1.tif | 61 | 2499.713 | FALSE | 2499.713 | 1208.712 | 1681.442 | 2.068079 | 0.6046639 | 0.8768934 | 26.40829 | tiff_tag | 3000x4000 | 1 | TRUE | TRUE | 94.65637 | 45.77019
45 | batch12_2026 | F45 | segmentation | F45_n1.tif | 62 | 1549.131 | FALSE | 1549.131 | 1253.491 | 1383.95 | 1.235853 | 0.7970673 | 0.9472991 | 26.40829 | tiff_tag | 3000x4000 | 1 | TRUE | TRUE | 58.66078 | 47.46582
45 | batch12_2026 | F45 | segmentation | F45_n1.tif | 63 | 2289.682 | FALSE | 2289.682 | 1404.911 | 1771.95 | 1.629771 | 0.6966633 | 0.9196359 | 26.40829 | tiff_tag | 3000x4000 | 1 | TRUE | TRUE | 86.70318 | 53.19961
45 | batch12_2026 | F45 | segmentation | F45_n1.tif | 64 | 1904.574 | FALSE | 1904.574 | 1188.807 | 1473.146 | 1.602089 | 0.6499396 | 0.8810382 | 26.40829 | tiff_tag | 3000x4000 | 1 | TRUE | TRUE | 72.12033 | 45.01643
45 | batch12_2026 | F45 | segmentation | F45_n1.tif | 65 | 2512.556 | FALSE | 2512.556 | 1308.094 | 1770.697 | 1.920777 | 0.6363302 | 0.8891967 | 26.40829 | tiff_tag | 3000x4000 | 1 | TRUE | TRUE | 95.14271 | 49.53345
45 | batch12_2026 | F45 | segmentation | F45_n1.tif | 66 | 2081.405 | FALSE | 2081.405 | 1182.749 | 1542.345 | 1.759802 | 0.6581516 | 0.9096774 | 26.40829 | tiff_tag | 3000x4000 | 1 | TRUE | TRUE | 78.81636 | 44.78705
45 | batch12_2026 | F45 | segmentation | F45_n1.tif | 67 | 2985.187 | FALSE | 2985.187 | 1396.467 | 1966.028 | 2.137671 | 0.6030698 | 0.8500293 | 26.40829 | tiff_tag | 3000x4000 | 1 | TRUE | TRUE | 113.0398 | 52.87988
45 | batch12_2026 | F45 | segmentation | F45_n2.tif | 1 | 1616.613 | FALSE | 1616.613 | 1039.304 | 1264.416 | 1.555477 | 0.6785871 | 0.8964625 | 24.58171 | tiff_tag | 3000x4000 | 1 | TRUE | TRUE | 65.76486 | 42.27955
45 | batch12_2026 | F45 | segmentation | F45_n2.tif | 2 | 1022.866 | FALSE | 1022.866 | 898.2692 | 951.1977 | 1.138708 | 0.851493 | 0.9655172 | 24.58171 | tiff_tag | 3000x4000 | 1 | TRUE | TRUE | 41.61086 | 36.54218
45 | batch12_2026 | F45 | segmentation | F45_n2.tif | 3 | 1572.846 | FALSE | 1572.846 | 977.5621 | 1218.873 | 1.608947 | 0.6751554 | 0.8993945 | 24.58171 | tiff_tag | 3000x4000 | 1 | TRUE | TRUE | 63.9844 | 39.76787
45 | batch12_2026 | F45 | segmentation | F45_n2.tif | 4 | 1642.038 | FALSE | 1642.038 | 1116.357 | 1343.766 | 1.47089 | 0.7702373 | 0.9478998 | 24.58171 | tiff_tag | 3000x4000 | 1 | TRUE | TRUE | 66.7992 | 45.41414
45 | batch12_2026 | F45 | segmentation | F45_n2.tif | 5 | 1327.551 | FALSE | 1327.551 | 1115.634 | 1209.367 | 1.189952 | 0.8253844 | 0.9528822 | 24.58171 | tiff_tag | 3000x4000 | 1 | TRUE | TRUE | 54.00565 | 45.38473
45 | batch12_2026 | F45 | segmentation | F45_n2.tif | 6 | 1808.183 | FALSE | 1808.183 | 1049.327 | 1345.197 | 1.723184 | 0.6804772 | 0.8966832 | 24.58171 | tiff_tag | 3000x4000 | 1 | TRUE | TRUE | 73.55808 | 42.6873
45 | batch12_2026 | F45 | segmentation | F45_n2.tif | 7 | 1887.7 | FALSE | 1887.7 | 994.6699 | 1328.797 | 1.897816 | 0.6905081 | 0.8985904 | 24.58171 | tiff_tag | 3000x4000 | 1 | TRUE | TRUE | 76.79288 | 40.46382
45 | batch12_2026 | F45 | segmentation | F45_n2.tif | 8 | 2175.771 | FALSE | 2175.771 | 1031.483 | 1445.546 | 2.109363 | 0.6377424 | 0.8575939 | 24.58171 | tiff_tag | 3000x4000 | 1 | TRUE | TRUE | 88.5118 | 41.96139
45 | batch12_2026 | F45 | segmentation | F45_n2.tif | 9 | 1504.011 | FALSE | 1504.011 | 1047.275 | 1224.854 | 1.436119 | 0.731756 | 0.9095149 | 24.58171 | tiff_tag | 3000x4000 | 1 | TRUE | TRUE | 61.18415 | 42.60383
45 | batch12_2026 | F45 | segmentation | F45_n2.tif | 10 | 2108.144 | FALSE | 2108.144 | 1006.749 | 1419.769 | 2.094013 | 0.6118773 | 0.8701428 | 24.58171 | tiff_tag | 3000x4000 | 1 | TRUE | TRUE | 85.76068 | 40.95519
45 | batch12_2026 | F45 | segmentation | F45_n2.tif | 11 | 1657.011 | FALSE | 1657.011 | 1097.972 | 1313.071 | 1.509157 | 0.6489886 | 0.8921178 | 24.58171 | tiff_tag | 3000x4000 | 1 | TRUE | TRUE | 67.4083 | 44.66621
45 | batch12_2026 | F45 | segmentation | F45_n2.tif | 12 | 2722.768 | FALSE | 2722.768 | 1800.448 | 2117.517 | 1.512273 | 0.5210206 | 0.8741563 | 24.58171 | tiff_tag | 3000x4000 | 1 | TRUE | TRUE | 110.764 | 73.2434
45 | batch12_2026 | F45 | segmentation | F45_n2.tif | 13 | 1131.983 | FALSE | 1131.983 | 983.534 | 1045.964 | 1.150934 | 0.7965108 | 0.9505348 | 24.58171 | tiff_tag | 3000x4000 | 1 | TRUE | TRUE | 46.0498 | 40.0108
45 | batch12_2026 | F45 | segmentation | F45_n2.tif | 14 | 2067.357 | FALSE | 2067.357 | 1091.763 | 1466.681 | 1.893595 | 0.6487373 | 0.8973042 | 24.58171 | tiff_tag | 3000x4000 | 1 | TRUE | TRUE | 84.10142 | 44.41362
45 | batch12_2026 | F45 | segmentation | F45_n2.tif | 15 | 1290.534 | FALSE | 1290.534 | 1013.995 | 1128.067 | 1.272722 | 0.7114426 | 0.9053093 | 24.58171 | tiff_tag | 3000x4000 | 1 | TRUE | TRUE | 52.49975 | 41.24997
45 | batch12_2026 | F45 | segmentation | F45_n2.tif | 16 | 2097.63 | FALSE | 2097.63 | 1045.478 | 1443.416 | 2.006385 | 0.6485406 | 0.8772271 | 24.58171 | tiff_tag | 3000x4000 | 1 | TRUE | TRUE | 85.33296 | 42.53071
45 | batch12_2026 | F45 | segmentation | F45_n2.tif | 17 | 1202.434 | FALSE | 1202.434 | 1008.649 | 1095.543 | 1.192124 | 0.8352949 | 0.9564684 | 24.58171 | tiff_tag | 3000x4000 | 1 | TRUE | TRUE | 48.91581 | 41.0325
45 | batch12_2026 | F45 | segmentation | F45_n2.tif | 18 | 1998.014 | FALSE | 1998.014 | 1052.933 | 1419.769 | 1.89757 | 0.6653394 | 0.8987993 | 24.58171 | tiff_tag | 3000x4000 | 1 | TRUE | TRUE | 81.28049 | 42.83399
45 | batch12_2026 | F45 | segmentation | F45_n2.tif | 19 | 1306.216 | FALSE | 1306.216 | 1054.257 | 1169.588 | 1.238992 | 0.8072433 | 0.9590076 | 24.58171 | tiff_tag | 3000x4000 | 1 | TRUE | TRUE | 53.13772 | 42.88786
45 | batch12_2026 | F45 | segmentation | F45_n2.tif | 20 | 2786.121 | FALSE | 2786.121 | 1030.257 | 1639.33 | 2.704298 | 0.5246191 | 0.8723776 | 24.58171 | tiff_tag | 3000x4000 | 1 | TRUE | TRUE | 113.3412 | 41.91151
45 | batch12_2026 | F45 | segmentation | F45_n2.tif | 21 | 1478.949 | FALSE | 1478.949 | 1096.907 | 1263.198 | 1.34829 | 0.8020215 | 0.9427273 | 24.58171 | tiff_tag | 3000x4000 | 1 | TRUE | TRUE | 60.16461 | 44.62291
45 | batch12_2026 | F45 | segmentation | F45_n2.tif | 22 | 1164.814 | FALSE | 1164.814 | 1082.99 | 1116.412 | 1.075554 | 0.8351809 | 0.9574468 | 24.58171 | tiff_tag | 3000x4000 | 1 | TRUE | TRUE | 47.38541 | 44.05673
45 | batch12_2026 | F45 | segmentation | F45_n2.tif | 23 | 2343.59 | FALSE | 2343.59 | 1074.606 | 1525.562 | 2.180883 | 0.5948424 | 0.8504358 | 24.58171 | tiff_tag | 3000x4000 | 1 | TRUE | TRUE | 95.33879 | 43.71567
45 | batch12_2026 | F45 | segmentation | F45_n2.tif | 24 | 1925.313 | FALSE | 1925.313 | 1091.791 | 1418.956 | 1.763445 | 0.6775642 | 0.895313 | 24.58171 | tiff_tag | 3000x4000 | 1 | TRUE | TRUE | 78.32297 | 44.41475
45 | batch12_2026 | F45 | segmentation | F45_n2.tif | 25 | 3223.112 | FALSE | 3223.112 | 1750.56 | 2127.485 | 1.841189 | 0.4631963 | 0.803469 | 24.58171 | tiff_tag | 3000x4000 | 1 | TRUE | TRUE | 131.1183 | 71.21394
45 | batch12_2026 | F45 | segmentation | F45_n2.tif | 26 | 2784.519 | FALSE | 2784.519 | 1035.237 | 1642.846 | 2.68974 | 0.559223 | 0.8666008 | 24.58171 | tiff_tag | 3000x4000 | 1 | TRUE | TRUE | 113.2761 | 42.11413
45 | batch12_2026 | F45 | segmentation | F45_n2.tif | 27 | 1802.143 | FALSE | 1802.143 | 1049.978 | 1343.766 | 1.716362 | 0.6777226 | 0.9107489 | 24.58171 | tiff_tag | 3000x4000 | 1 | TRUE | TRUE | 73.31235 | 42.7138
45 | batch12_2026 | F45 | segmentation | F45_n2.tif | 28 | 1216.604 | FALSE | 1216.604 | 1018.06 | 1109.5 | 1.195022 | 0.8044973 | 0.9540847 | 24.58171 | tiff_tag | 3000x4000 | 1 | TRUE | TRUE | 49.49223 | 41.41533
45 | batch12_2026 | F45 | segmentation | F45_n2.tif | 29 | 3040.405 | FALSE | 3040.405 | 1127.744 | 1809.326 | 2.696006 | 0.5998898 | 0.9058974 | 24.58171 | tiff_tag | 3000x4000 | 1 | TRUE | TRUE | 123.6857 | 45.87736
45 | batch12_2026 | F45 | segmentation | F45_n2.tif | 30 | 1843.345 | FALSE | 1843.345 | 995.7669 | 1329.954 | 1.851181 | 0.702488 | 0.9229225 | 24.58171 | tiff_tag | 3000x4000 | 1 | TRUE | TRUE | 74.98847 | 40.50845
45 | batch12_2026 | F45 | segmentation | F45_n2.tif | 31 | 2573.936 | FALSE | 2573.936 | 1088.295 | 1625.426 | 2.365109 | 0.6071736 | 0.8778119 | 24.58171 | tiff_tag | 3000x4000 | 1 | TRUE | TRUE | 104.7094 | 44.27255
45 | batch12_2026 | F45 | segmentation | F45_n2.tif | 32 | 1110.857 | FALSE | 1110.857 | 1074.233 | 1081.762 | 1.034093 | 0.732782 | 0.9325567 | 24.58171 | tiff_tag | 3000x4000 | 1 | TRUE | TRUE | 45.1904 | 43.70051
45 | batch12_2026 | F45 | segmentation | F45_n2.tif | 33 | 1268.325 | FALSE | 1268.325 | 1178.707 | 1205.544 | 1.076031 | 0.7475601 | 0.9393337 | 24.58171 | tiff_tag | 3000x4000 | 1 | TRUE | TRUE | 51.59628 | 47.95057
45 | batch12_2026 | F45 | segmentation | F45_n2.tif | 34 | 2102.775 | FALSE | 2102.775 | 1021.934 | 1409.709 | 2.057642 | 0.5851562 | 0.8446697 | 24.58171 | tiff_tag | 3000x4000 | 1 | TRUE | TRUE | 85.54225 | 41.57295
45 | batch12_2026 | F45 | segmentation | F45_n2.tif | 35 | 2206.262 | FALSE | 2206.262 | 1047.797 | 1478.437 | 2.105619 | 0.6015154 | 0.8714724 | 24.58171 | tiff_tag | 3000x4000 | 1 | TRUE | TRUE | 89.75219 | 42.62507
45 | batch12_2026 | F45 | segmentation | F45_n2.tif | 36 | 2816.736 | FALSE | 2816.736 | 1103.447 | 1681.725 | 2.55267 | 0.5537121 | 0.8269966 | 24.58171 | tiff_tag | 3000x4000 | 1 | TRUE | TRUE | 114.5866 | 44.88893
45 | batch12_2026 | F45 | segmentation | F45_n2.tif | 37 | 1652.125 | FALSE | 1652.125 | 1090.652 | 1325.318 | 1.514805 | 0.7620845 | 0.9303178 | 24.58171 | tiff_tag | 3000x4000 | 1 | TRUE | TRUE | 67.20952 | 44.36844
45 | batch12_2026 | F45 | segmentation | F45_n2.tif | 38 | 1805.286 | FALSE | 1805.286 | 1071.251 | 1365.631 | 1.685214 | 0.6712493 | 0.9178342 | 24.58171 | tiff_tag | 3000x4000 | 1 | TRUE | TRUE | 73.44023 | 43.57917
45 | batch12_2026 | F45 | segmentation | F45_n2.tif | 39 | 1730.786 | FALSE | 1730.786 | 1480.2 | 1573.232 | 1.169292 | 0.750191 | 0.9470121 | 24.58171 | tiff_tag | 3000x4000 | 1 | TRUE | TRUE | 70.40952 | 60.2155
45 | batch12_2026 | F45 | segmentation | F45_n2.tif | 40 | 1546.944 | FALSE | 1546.944 | 1011.854 | 1231.744 | 1.528822 | 0.7499222 | 0.9197761 | 24.58171 | tiff_tag | 3000x4000 | 1 | TRUE | TRUE | 62.93071 | 41.16288
45 | batch12_2026 | F45 | segmentation | F45_n2.tif | 41 | 2023.128 | FALSE | 2023.128 | 1072.844 | 1415.156 | 1.885762 | 0.6441912 | 0.8506536 | 24.58171 | tiff_tag | 3000x4000 | 1 | TRUE | TRUE | 82.30215 | 43.64399
45 | batch12_2026 | F45 | segmentation | F45_n3.tif | 1 | 2902.911 | FALSE | 2902.911 | 916.8809 | 1557.069 | 3.166072 | 0.5042793 | 0.8184961 | 22.42062 | tiff_tag | 3000x4000 | 1 | TRUE | TRUE | 129.475 | 40.89453
45 | batch12_2026 | F45 | segmentation | F45_n3.tif | 2 | 1031.849 | FALSE | 1031.849 | 879.9027 | 934.6932 | 1.172685 | 0.7211585 | 0.9142666 | 22.42062 | tiff_tag | 3000x4000 | 1 | TRUE | TRUE | 46.0223 | 39.24524
45 | batch12_2026 | F45 | segmentation | F45_n3.tif | 3 | 2274.631 | FALSE | 2274.631 | 1683.01 | 1782.455 | 1.351526 | 0.5139318 | 0.8200892 | 22.42062 | tiff_tag | 3000x4000 | 1 | TRUE | TRUE | 101.4526 | 75.06524
45 | batch12_2026 | F45 | segmentation | F45_n3.tif | 4 | 2473.06 | FALSE | 2473.06 | 1047.454 | 1515.406 | 2.361021 | 0.4950011 | 0.8163823 | 22.42062 | tiff_tag | 3000x4000 | 1 | TRUE | TRUE | 110.3029 | 46.71832
45 | batch12_2026 | F45 | segmentation | F45_n3.tif | 5 | 1347.81 | FALSE | 1347.81 | 1103.07 | 1187.166 | 1.221872 | 0.6525499 | 0.9058001 | 22.42062 | tiff_tag | 3000x4000 | 1 | TRUE | TRUE | 60.11476 | 49.19889
45 | batch12_2026 | F45 | segmentation | F45_n3.tif | 6 | 1511.589 | FALSE | 1511.589 | 1174.915 | 1316.762 | 1.286552 | 0.7241543 | 0.9383443 | 22.42062 | tiff_tag | 3000x4000 | 1 | TRUE | TRUE | 67.4196 | 52.40332
45 | batch12_2026 | F45 | segmentation | F45_n3.tif | 7 | 2326.983 | FALSE | 2326.983 | 1234.032 | 1630.753 | 1.885675 | 0.6197793 | 0.8625701 | 22.42062 | tiff_tag | 3000x4000 | 1 | TRUE | TRUE | 103.7876 | 55.04003
45 | batch12_2026 | F45 | segmentation | F45_n3.tif | 8 | 1096.474 | FALSE | 1096.474 | 982.3954 | 1034.786 | 1.116123 | 0.7765466 | 0.9516496 | 22.42062 | tiff_tag | 3000x4000 | 1 | TRUE | TRUE | 48.90472 | 43.8166
45 | batch12_2026 | F45 | segmentation | F45_n3.tif | 9 | 2114.235 | FALSE | 2114.235 | 988.3231 | 1361.216 | 2.139214 | 0.5230736 | 0.8084334 | 22.42062 | tiff_tag | 3000x4000 | 1 | TRUE | TRUE | 94.29867 | 44.08098
45 | batch12_2026 | F45 | segmentation | F45_n3.tif | 10 | 1693.086 | FALSE | 1693.086 | 1175.508 | 1373.62 | 1.440302 | 0.6714163 | 0.8944175 | 22.42062 | tiff_tag | 3000x4000 | 1 | TRUE | TRUE | 75.51468 | 52.42977
45 | batch12_2026 | F45 | segmentation | F45_n3.tif | 11 | 1382.603 | FALSE | 1382.603 | 974.1726 | 1139.858 | 1.419259 | 0.6205464 | 0.8761329 | 22.42062 | tiff_tag | 3000x4000 | 1 | TRUE | TRUE | 61.66657 | 43.44984
45 | batch12_2026 | F45 | segmentation | F45_n3.tif | 12 | 1216.103 | FALSE | 1216.103 | 642.2801 | 867.5737 | 1.893416 | 0.7125554 | 0.9438202 | 22.42062 | tiff_tag | 3000x4000 | 1 | TRUE | TRUE | 54.24038 | 28.64685
45 | batch12_2026 | F45 | segmentation | F45_n3.tif | 13 | 1787.4 | FALSE | 1787.4 | 1198.289 | 1413.35 | 1.491627 | 0.6516213 | 0.8607281 | 22.42062 | tiff_tag | 3000x4000 | 1 | TRUE | TRUE | 79.72125 | 53.44585
45 | batch12_2026 | F45 | segmentation | F45_n3.tif | 14 | 1285.964 | FALSE | 1285.964 | 1068.903 | 1144.621 | 1.203069 | 0.6280492 | 0.8830889 | 22.42062 | tiff_tag | 3000x4000 | 1 | TRUE | TRUE | 57.35632 | 47.675
45 | batch12_2026 | F45 | segmentation | F45_n3.tif | 15 | 1026.429 | FALSE | 1026.429 | 836.5612 | 916.0182 | 1.226962 | 0.7618332 | 0.9258475 | 22.42062 | tiff_tag | 3000x4000 | 1 | TRUE | TRUE | 45.78058 | 37.31213
45 | batch12_2026 | F45 | segmentation | F45_n3.tif | 16 | 1034.552 | FALSE | 1034.552 | 864.7155 | 941.5158 | 1.196408 | 0.7859384 | 0.9358108 | 22.42062 | tiff_tag | 3000x4000 | 1 | TRUE | TRUE | 46.14288 | 38.56786
45 | batch12_2026 | F45 | segmentation | F45_n3.tif | 17 | 1451.353 | FALSE | 1451.353 | 1144.553 | 1278.537 | 1.268053 | 0.7533084 | 0.9389706 | 22.42062 | tiff_tag | 3000x4000 | 1 | TRUE | TRUE | 64.73296 | 51.04911
45 | batch12_2026 | F45 | segmentation | F45_n3.tif | 18 | 2169.464 | FALSE | 2169.464 | 1707.865 | 1778.141 | 1.270279 | 0.4381553 | 0.8331928 | 22.42062 | tiff_tag | 3000x4000 | 1 | TRUE | TRUE | 96.762 | 76.17382
45 | batch12_2026 | F45 | segmentation | F45_n3.tif | 19 | 1113.924 | FALSE | 1113.924 | 976.4497 | 1029.516 | 1.14079 | 0.7248456 | 0.9324324 | 22.42062 | tiff_tag | 3000x4000 | 1 | TRUE | TRUE | 49.68302 | 43.55141
45 | batch12_2026 | F45 | segmentation | F45_n3.tif | 20 | 1199.588 | FALSE | 1199.588 | 1082.276 | 1131.121 | 1.108394 | 0.7895707 | 0.9310666 | 22.42062 | tiff_tag | 3000x4000 | 1 | TRUE | TRUE | 53.50378 | 48.27146
45 | batch12_2026 | F45 | segmentation | F45_n3.tif | 21 | 2042.287 | FALSE | 2042.287 | 988.9151 | 1381.981 | 2.065179 | 0.6046198 | 0.8768733 | 22.42062 | tiff_tag | 3000x4000 | 1 | TRUE | TRUE | 91.08965 | 44.10739
45 | batch12_2026 | F45 | segmentation | F45_n3.tif | 22 | 1054.176 | FALSE | 1054.176 | 916.8309 | 973.5993 | 1.149804 | 0.6540807 | 0.900304 | 22.42062 | tiff_tag | 3000x4000 | 1 | TRUE | TRUE | 47.01814 | 40.8923
45 | batch12_2026 | F45 | segmentation | F45_n3.tif | 23 | 2317.491 | FALSE | 2317.491 | 1129.532 | 1556.657 | 2.051726 | 0.5616882 | 0.8428317 | 22.42062 | tiff_tag | 3000x4000 | 1 | TRUE | TRUE | 103.3642 | 50.37917
45 | batch12_2026 | F45 | segmentation | F45_n3.tif | 24 | 1082.67 | FALSE | 1082.67 | 1042.512 | 1058.029 | 1.03852 | 0.7393992 | 0.946941 | 22.42062 | tiff_tag | 3000x4000 | 1 | TRUE | TRUE | 48.28901 | 46.49792
45 | batch12_2026 | F45 | segmentation | F45_n3.tif | 25 | 2581.814 | FALSE | 2581.814 | 1095.545 | 1639.951 | 2.356648 | 0.5689938 | 0.8697992 | 22.42062 | tiff_tag | 3000x4000 | 1 | TRUE | TRUE | 115.1535 | 48.86327
45 | batch12_2026 | F45 | segmentation | F45_n3.tif | 26 | 1320.196 | FALSE | 1320.196 | 994.8089 | 1120.319 | 1.327085 | 0.681427 | 0.8849278 | 22.42062 | tiff_tag | 3000x4000 | 1 | TRUE | TRUE | 58.88313 | 44.37026
45 | batch12_2026 | F45 | segmentation | F45_n3.tif | 27 | 2384.314 | FALSE | 2384.314 | 1791.719 | 1963.728 | 1.330741 | 0.5237164 | 0.8649153 | 22.42062 | tiff_tag | 3000x4000 | 1 | TRUE | TRUE | 106.3447 | 79.91387
45 | batch12_2026 | F45 | segmentation | F45_n3.tif | 28 | 1735.683 | FALSE | 1735.683 | 1064.71 | 1322.34 | 1.630194 | 0.6695602 | 0.8904824 | 22.42062 | tiff_tag | 3000x4000 | 1 | TRUE | TRUE | 77.41457 | 47.48796
45 | batch12_2026 | F45 | segmentation | F45_n3.tif | 29 | 1628.768 | FALSE | 1628.768 | 1124.692 | 1341.322 | 1.44819 | 0.6758235 | 0.9044402 | 22.42062 | tiff_tag | 3000x4000 | 1 | TRUE | TRUE | 72.64598 | 50.16328
45 | batch12_2026 | F45 | segmentation | F45_n3.tif | 30 | 977.6762 | FALSE | 977.6762 | 832.7279 | 877.8413 | 1.174065 | 0.4972229 | 0.8292011 | 22.42062 | tiff_tag | 3000x4000 | 1 | TRUE | TRUE | 43.60611 | 37.14116
45 | batch12_2026 | F45 | segmentation | F45_n3.tif | 31 | 1113.81 | FALSE | 1113.81 | 949.2815 | 1022.341 | 1.173318 | 0.8027781 | 0.9461182 | 22.42062 | tiff_tag | 3000x4000 | 1 | TRUE | TRUE | 49.6779 | 42.33966
45 | batch12_2026 | F45 | segmentation | F45_n3.tif | 32 | 1131.779 | FALSE | 1131.779 | 1016.213 | 1066.165 | 1.113722 | 0.7711114 | 0.9352291 | 22.42062 | tiff_tag | 3000x4000 | 1 | TRUE | TRUE | 50.47936 | 45.32493
45 | batch12_2026 | F45 | segmentation | F45_n3.tif | 33 | 2546.791 | FALSE | 2546.791 | 2077.697 | 2030.862 | 1.225776 | 0.4259096 | 0.808532 | 22.42062 | tiff_tag | 3000x4000 | 1 | TRUE | TRUE | 113.5915 | 92.669
45 | batch12_2026 | F45 | segmentation | F45_n3.tif | 34 | 1507.583 | FALSE | 1507.583 | 1054.834 | 1238.099 | 1.429213 | 0.6343526 | 0.8763264 | 22.42062 | tiff_tag | 3000x4000 | 1 | TRUE | TRUE | 67.24092 | 47.04751
45 | batch12_2026 | F45 | segmentation | F45_n3.tif | 35 | 1793.061 | FALSE | 1793.061 | 1138.873 | 1410.403 | 1.574417 | 0.6951563 | 0.9247248 | 22.42062 | tiff_tag | 3000x4000 | 1 | TRUE | TRUE | 79.97374 | 50.79577
45 | batch12_2026 | F45 | segmentation | F45_n3.tif | 36 | 915.9903 | FALSE | 915.9903 | 810.4466 | 857.1833 | 1.130229 | 0.8602589 | 0.9574646 | 22.42062 | tiff_tag | 3000x4000 | 1 | TRUE | TRUE | 40.85481 | 36.14737
45 | batch12_2026 | F45 | segmentation | F45_n3.tif | 37 | 1355.315 | FALSE | 1355.315 | 1109.776 | 1189.858 | 1.221251 | 0.7360946 | 0.9259104 | 22.42062 | tiff_tag | 3000x4000 | 1 | TRUE | TRUE | 60.44949 | 49.49801
45 | batch12_2026 | F45 | segmentation | F45_n3.tif | 38 | 1446.869 | FALSE | 1446.869 | 1042.511 | 1218.297 | 1.38787 | 0.7441207 | 0.9362132 | 22.42062 | tiff_tag | 3000x4000 | 1 | TRUE | TRUE | 64.53294 | 46.49784
45 | batch12_2026 | F45 | segmentation | F45_n3.tif | 39 | 2371.378 | FALSE | 2371.378 | 1113.125 | 1586.792 | 2.130379 | 0.6389024 | 0.8802864 | 22.42062 | tiff_tag | 3000x4000 | 1 | TRUE | TRUE | 105.7677 | 49.64738
45 | batch12_2026 | F45 | segmentation | F45_n3.tif | 40 | 1462.995 | FALSE | 1462.995 | 1130.697 | 1263.936 | 1.293888 | 0.6798844 | 0.9069767 | 22.42062 | tiff_tag | 3000x4000 | 1 | TRUE | TRUE | 65.25222 | 50.43112
45 | batch12_2026 | F45 | segmentation | F45_n3.tif | 41 | 1105.802 | FALSE | 1105.802 | 916.5462 | 999.8694 | 1.206489 | 0.7305855 | 0.9215339 | 22.42062 | tiff_tag | 3000x4000 | 1 | TRUE | TRUE | 49.32077 | 40.8796
45 | batch12_2026 | F45 | segmentation | F45_n3.tif | 42 | 1232.918 | FALSE | 1232.918 | 1091.136 | 1150.755 | 1.12994 | 0.7513298 | 0.9328224 | 22.42062 | tiff_tag | 3000x4000 | 1 | TRUE | TRUE | 54.99037 | 48.66662
45 | batch12_2026 | F45 | segmentation | F45_n3.tif | 43 | 1252.68 | FALSE | 1252.68 | 1010.295 | 1034.477 | 1.239916 | 0.5210075 | 0.8500254 | 22.42062 | tiff_tag | 3000x4000 | 1 | TRUE | TRUE | 55.87178 | 45.06095
45 | batch12_2026 | F45 | segmentation | F45_n3.tif | 44 | 1232.318 | FALSE | 1232.318 | 987.6202 | 1086.678 | 1.247766 | 0.7511998 | 0.9299395 | 22.42062 | tiff_tag | 3000x4000 | 1 | TRUE | TRUE | 54.96361 | 44.04963
45 | batch12_2026 | F45 | segmentation | F45_n3.tif | 45 | 1341.627 | FALSE | 1341.627 | 1103.46 | 1174.973 | 1.215836 | 0.647449 | 0.885468 | 22.42062 | tiff_tag | 3000x4000 | 1 | TRUE | TRUE | 59.83895 | 49.21629
45 | batch12_2026 | F45 | segmentation | F45_n3.tif | 46 | 2614.577 | FALSE | 2614.577 | 993.5263 | 1490.708 | 2.631613 | 0.4678527 | 0.8055684 | 22.42062 | tiff_tag | 3000x4000 | 1 | TRUE | TRUE | 116.6148 | 44.31305
45 | batch12_2026 | F45 | segmentation | F45_n3.tif | 47 | 3117.508 | FALSE | 3117.508 | 1052.08 | 1755.865 | 2.963185 | 0.41038 | 0.833391 | 22.42062 | tiff_tag | 3000x4000 | 1 | TRUE | TRUE | 139.0465 | 46.92467
45 | batch12_2026 | F45 | segmentation | 14092026_F45_n4.tif | 1 | 3279.989 | FALSE | 3279.989 | 1348.343 | 2039.32 | 2.432607 | 0.6333882 | 0.8839196 | 21.54603 | tiff_tag | 4000x3000 | 1 | TRUE | TRUE | 152.2317 | 62.57967
45 | batch12_2026 | F45 | segmentation | 14092026_F45_n4.tif | 2 | 3058.1 | FALSE | 3058.1 | 1358.014 | 1962.816 | 2.251891 | 0.6106178 | 0.874078 | 21.54603 | tiff_tag | 4000x3000 | 1 | TRUE | TRUE | 141.9333 | 63.02851
45 | batch12_2026 | F45 | segmentation | 14092026_F45_n4.tif | 3 | 2179.477 | FALSE | 2179.477 | 1118.797 | 1523.536 | 1.948055 | 0.6836783 | 0.8980105 | 21.54603 | tiff_tag | 4000x3000 | 1 | TRUE | TRUE | 101.1545 | 51.92588
45 | batch12_2026 | F45 | segmentation | 14092026_F45_n4.tif | 4 | 2139.096 | FALSE | 2139.096 | 1101.015 | 1499.092 | 1.94284 | 0.6429731 | 0.9009479 | 21.54603 | tiff_tag | 4000x3000 | 1 | TRUE | TRUE | 99.28028 | 51.1006
45 | batch12_2026 | F45 | segmentation | 14092026_F45_n4.tif | 5 | 2094.22 | FALSE | 2094.22 | 1113.987 | 1482.041 | 1.879932 | 0.6709019 | 0.8962856 | 21.54603 | tiff_tag | 4000x3000 | 1 | TRUE | TRUE | 97.19749 | 51.70266
45 | batch12_2026 | F45 | segmentation | 14092026_F45_n4.tif | 6 | 1574.1 | FALSE | 1574.1 | 1016.776 | 1239.678 | 1.548129 | 0.6739576 | 0.9087732 | 21.54603 | tiff_tag | 4000x3000 | 1 | TRUE | TRUE | 73.05755 | 47.19086
45 | batch12_2026 | F45 | segmentation | 14092026_F45_n4.tif | 7 | 1764.887 | FALSE | 1764.887 | 1037.025 | 1319.813 | 1.701875 | 0.6039034 | 0.8943854 | 21.54603 | tiff_tag | 4000x3000 | 1 | TRUE | TRUE | 81.91238 | 48.13068
45 | batch12_2026 | F45 | segmentation | 14092026_F45_n4.tif | 8 | 1321.115 | FALSE | 1321.115 | 1088.632 | 1197.479 | 1.213556 | 0.8556893 | 0.9750804 | 21.54603 | tiff_tag | 4000x3000 | 1 | TRUE | TRUE | 61.31594 | 50.52586
45 | batch12_2026 | F45 | segmentation | 14092026_F45_n4.tif | 9 | 1970.836 | FALSE | 1970.836 | 1071.774 | 1418.668 | 1.838853 | 0.6912695 | 0.8953458 | 21.54603 | tiff_tag | 4000x3000 | 1 | TRUE | TRUE | 91.47093 | 49.74347
45 | batch12_2026 | F45 | segmentation | 14092026_F45_n4.tif | 10 | 3698.36 | FALSE | 3698.36 | 1182.851 | 2007.92 | 3.12665 | 0.5190005 | 0.8337612 | 21.54603 | tiff_tag | 4000x3000 | 1 | TRUE | TRUE | 171.6493 | 54.89877
45 | batch12_2026 | F45 | segmentation | 14092026_F45_n4.tif | 11 | 1290.299 | FALSE | 1290.299 | 756.4899 | 972.4837 | 1.705639 | 0.7396294 | 0.9603842 | 21.54603 | tiff_tag | 4000x3000 | 1 | TRUE | TRUE | 59.88567 | 35.11041
45 | batch12_2026 | F45 | segmentation | 14092026_F45_n4.tif | 12 | 1394.012 | FALSE | 1394.012 | 1057.831 | 1199.698 | 1.317802 | 0.7585415 | 0.9376203 | 21.54603 | tiff_tag | 4000x3000 | 1 | TRUE | TRUE | 64.69923 | 49.09633
45 | batch12_2026 | F45 | segmentation | 14092026_F45_n4.tif | 13 | 1220.474 | FALSE | 1220.474 | 704.9099 | 911.9466 | 1.73139 | 0.770359 | 0.9737024 | 21.54603 | tiff_tag | 4000x3000 | 1 | TRUE | TRUE | 56.64495 | 32.71646
45 | batch12_2026 | F45 | segmentation | 14092026_F45_n4.tif | 14 | 2103.389 | FALSE | 2103.389 | 1124.961 | 1496.33 | 1.869744 | 0.6295981 | 0.884014 | 21.54603 | tiff_tag | 4000x3000 | 1 | TRUE | TRUE | 97.62304 | 52.21199
45 | batch12_2026 | F45 | segmentation | 14092026_F45_n4.tif | 15 | 1465.372 | FALSE | 1465.372 | 935.2017 | 1152.711 | 1.566905 | 0.7691935 | 0.9323932 | 21.54603 | tiff_tag | 4000x3000 | 1 | TRUE | TRUE | 68.01122 | 43.40482
45 | batch12_2026 | F45 | segmentation | 14092026_F45_n4.tif | 16 | 1756.496 | FALSE | 1756.496 | 1154.097 | 1408.424 | 1.521966 | 0.7877369 | 0.9424319 | 21.54603 | tiff_tag | 4000x3000 | 1 | TRUE | TRUE | 81.52294 | 53.56425
45 | batch12_2026 | F45 | segmentation | 14092026_F45_n4.tif | 17 | 1703.348 | FALSE | 1703.348 | 1184.205 | 1406.744 | 1.43839 | 0.7574348 | 0.9396576 | 21.54603 | tiff_tag | 4000x3000 | 1 | TRUE | TRUE | 79.05623 | 54.96161
45 | batch12_2026 | F45 | segmentation | 14092026_F45_n4.tif | 18 | 2240.716 | FALSE | 2240.716 | 1120.175 | 1540.128 | 2.000326 | 0.6699898 | 0.8913816 | 21.54603 | tiff_tag | 4000x3000 | 1 | TRUE | TRUE | 103.9967 | 51.98987
45 | batch12_2026 | F45 | segmentation | 14092026_F45_n4.tif | 19 | 2090.329 | FALSE | 2090.329 | 1165.328 | 1536.093 | 1.79377 | 0.7046162 | 0.9355519 | 21.54603 | tiff_tag | 4000x3000 | 1 | TRUE | TRUE | 97.01691 | 54.08549
45 | batch12_2026 | F45 | segmentation | 14092026_F45_n4.tif | 20 | 3289.145 | FALSE | 3289.145 | 1100.446 | 1820.974 | 2.98892 | 0.4977692 | 0.8108108 | 21.54603 | tiff_tag | 4000x3000 | 1 | TRUE | TRUE | 152.6567 | 51.07418
45 | batch12_2026 | F45 | segmentation | 14092026_F45_n4.tif | 21 | 2505.813 | FALSE | 2505.813 | 1138.888 | 1639.94 | 2.200227 | 0.6264665 | 0.879737 | 21.54603 | tiff_tag | 4000x3000 | 1 | TRUE | TRUE | 116.3005 | 52.85839
45 | batch12_2026 | F45 | segmentation | 14092026_F45_n4.tif | 22 | 1558.246 | FALSE | 1558.246 | 996.9759 | 1231.786 | 1.562973 | 0.7464503 | 0.9300725 | 21.54603 | tiff_tag | 4000x3000 | 1 | TRUE | TRUE | 72.32171 | 46.2719
45 | batch12_2026 | F45 | segmentation | 14092026_F45_n4.tif | 23 | 1737.508 | FALSE | 1737.508 | 1127.662 | 1375.3 | 1.540805 | 0.7526977 | 0.9229882 | 21.54603 | tiff_tag | 4000x3000 | 1 | TRUE | TRUE | 80.64166 | 52.33735
45 | batch12_2026 | F45 | segmentation | 14092026_F45_n4.tif | 24 | 2156.898 | FALSE | 2156.898 | 1145.693 | 1540.512 | 1.882614 | 0.6588204 | 0.8968059 | 21.54603 | tiff_tag | 4000x3000 | 1 | TRUE | TRUE | 100.1065 | 53.1742
45 | batch12_2026 | F45 | segmentation | 14092026_F45_n4.tif | 25 | 2645.567 | FALSE | 2645.567 | 1177.558 | 1730.434 | 2.246655 | 0.5861556 | 0.9033524 | 21.54603 | tiff_tag | 4000x3000 | 1 | TRUE | TRUE | 122.7868 | 54.65315
45 | batch12_2026 | F45 | segmentation | 14092026_F45_n4.tif | 26 | 1183.761 | FALSE | 1183.761 | 1092.994 | 1124.155 | 1.083044 | 0.7987912 | 0.9519145 | 21.54603 | tiff_tag | 4000x3000 | 1 | TRUE | TRUE | 54.941 | 50.72833
45 | batch12_2026 | F45 | segmentation | 14092026_F45_n4.tif | 27 | 1908.756 | FALSE | 1908.756 | 1101.911 | 1420.542 | 1.732223 | 0.7091285 | 0.9046105 | 21.54603 | tiff_tag | 4000x3000 | 1 | TRUE | TRUE | 88.58966 | 51.14217
45 | batch12_2026 | F45 | segmentation | 14092026_F45_n4.tif | 28 | 1869.526 | FALSE | 1869.526 | 1092.644 | 1398.315 | 1.711011 | 0.6591036 | 0.8904441 | 21.54603 | tiff_tag | 4000x3000 | 1 | TRUE | TRUE | 86.76891 | 50.71208
45 | batch12_2026 | F45 | segmentation | 14092026_F45_n4.tif | 29 | 2210.802 | FALSE | 2210.802 | 1145.279 | 1547.021 | 1.93036 | 0.6523496 | 0.8854144 | 21.54603 | tiff_tag | 4000x3000 | 1 | TRUE | TRUE | 102.6083 | 53.155
45 | batch12_2026 | F45 | segmentation | 14092026_F45_n4.tif | 30 | 2073.302 | FALSE | 2073.302 | 1192.006 | 1535.901 | 1.739338 | 0.696446 | 0.9049887 | 21.54603 | tiff_tag | 4000x3000 | 1 | TRUE | TRUE | 96.22663 | 55.3237
45 | batch12_2026 | F45 | segmentation | 14092026_F45_n4.tif | 31 | 1618.941 | FALSE | 1618.941 | 1235.267 | 1400.638 | 1.3106 | 0.8018552 | 0.951821 | 21.54603 | tiff_tag | 4000x3000 | 1 | TRUE | TRUE | 75.1387 | 57.33153
45 | batch12_2026 | F45 | segmentation | 14092026_F45_n4.tif | 32 | 2483.608 | FALSE | 2483.608 | 1283.167 | 1669.411 | 1.935529 | 0.5125959 | 0.8171577 | 21.54603 | tiff_tag | 4000x3000 | 1 | TRUE | TRUE | 115.2698 | 59.55469
45 | batch12_2026 | F45 | segmentation | 14092026_F45_n4.tif | 33 | 1423.413 | FALSE | 1423.413 | 1024.768 | 1200.683 | 1.38901 | 0.8032445 | 0.9568458 | 21.54603 | tiff_tag | 4000x3000 | 1 | TRUE | TRUE | 66.06383 | 47.56181
45 | batch12_2026 | F45 | segmentation | 14092026_F45_n4.tif | 34 | 1820.401 | FALSE | 1820.401 | 1037.813 | 1343.119 | 1.754074 | 0.7079562 | 0.9010924 | 21.54603 | tiff_tag | 4000x3000 | 1 | TRUE | TRUE | 84.4889 | 48.16723
45 | batch12_2026 | F45 | segmentation | 14092026_F45_n4.tif | 35 | 3466.522 | FALSE | 3466.522 | 1058.018 | 1862.852 | 3.27643 | 0.5282294 | 0.8948331 | 21.54603 | tiff_tag | 4000x3000 | 1 | TRUE | TRUE | 160.8891 | 49.105
45 | batch12_2026 | F45 | segmentation | 14092026_F45_n4.tif | 36 | 1269.447 | FALSE | 1269.447 | 1066.906 | 1154.76 | 1.18984 | 0.812244 | 0.9543147 | 21.54603 | tiff_tag | 4000x3000 | 1 | TRUE | TRUE | 58.91791 | 49.51751
45 | batch12_2026 | F45 | segmentation | 14092026_F45_n4.tif | 37 | 2060.47 | FALSE | 2060.47 | 1059.442 | 1439.966 | 1.944864 | 0.6338316 | 0.8885512 | 21.54603 | tiff_tag | 4000x3000 | 1 | TRUE | TRUE | 95.63106 | 49.17109
45 | batch12_2026 | F45 | segmentation | 14092026_F45_n4.tif | 38 | 1735.237 | FALSE | 1735.237 | 1044.057 | 1323.838 | 1.662013 | 0.7353619 | 0.9162546 | 21.54603 | tiff_tag | 4000x3000 | 1 | TRUE | TRUE | 80.53626 | 48.45704
45 | batch12_2026 | F45 | segmentation | 14092026_F45_n4.tif | 39 | 3254.505 | FALSE | 3254.505 | 1197.655 | 1881.48 | 2.717399 | 0.5198901 | 0.8247039 | 21.54603 | tiff_tag | 4000x3000 | 1 | TRUE | TRUE | 151.0489 | 55.58586
45 | batch12_2026 | F45 | segmentation | 14092026_F45_n4.tif | 40 | 1669.611 | FALSE | 1669.611 | 1085.065 | 1328.295 | 1.53872 | 0.7242412 | 0.9247212 | 21.54603 | tiff_tag | 4000x3000 | 1 | TRUE | TRUE | 77.4904 | 50.36031
45 | batch12_2026 | F45 | segmentation | 14092026_F45_n4.tif | 41 | 1148.144 | FALSE | 1148.144 | 1015.419 | 1068.626 | 1.13071 | 0.8039123 | 0.9369544 | 21.54603 | tiff_tag | 4000x3000 | 1 | TRUE | TRUE | 53.28797 | 47.12787
45 | batch12_2026 | F45 | segmentation | 14092026_F45_n4.tif | 42 | 1873.917 | FALSE | 1873.917 | 1095.923 | 1394.93 | 1.709898 | 0.7114456 | 0.8977366 | 21.54603 | tiff_tag | 4000x3000 | 1 | TRUE | TRUE | 86.97272 | 50.86428
45 | batch12_2026 | F45 | segmentation | 14092026_F45_n4.tif | 43 | 1306.803 | FALSE | 1306.803 | 1101.262 | 1181.328 | 1.186641 | 0.7224452 | 0.9258824 | 21.54603 | tiff_tag | 4000x3000 | 1 | TRUE | TRUE | 60.65166 | 51.11204
45 | batch12_2026 | F45 | segmentation | 14092026_F45_n4.tif | 44 | 2270.706 | FALSE | 2270.706 | 1112.935 | 1555.024 | 2.040287 | 0.6561648 | 0.8997141 | 21.54603 | tiff_tag | 4000x3000 | 1 | TRUE | TRUE | 105.3886 | 51.65382
45 | batch12_2026 | F45 | segmentation | 14092026_F45_n4.tif | 45 | 2503.647 | FALSE | 2503.647 | 1165.705 | 1667.285 | 2.147755 | 0.6341476 | 0.911081 | 21.54603 | tiff_tag | 4000x3000 | 1 | TRUE | TRUE | 116.1999 | 54.10298
45 | batch12_2026 | F45 | segmentation | 14092026_F45_n4.tif | 46 | 1214.979 | FALSE | 1214.979 | 1104.092 | 1157.062 | 1.100433 | 0.8946362 | 0.9754522 | 21.54603 | tiff_tag | 4000x3000 | 1 | TRUE | TRUE | 56.38991 | 51.2434
45 | batch12_2026 | F45 | segmentation | 14092026_F45_n4.tif | 47 | 2226.859 | FALSE | 2226.859 | 1151.291 | 1560.147 | 1.934229 | 0.6574635 | 0.8905709 | 21.54603 | tiff_tag | 4000x3000 | 1 | TRUE | TRUE | 103.3536 | 53.434
45 | batch12_2026 | F45 | segmentation | 14092026_F45_n5.tif | 1 | 1580.893 | FALSE | 1580.893 | 1083.811 | 1280.55 | 1.458642 | 0.7186826 | 0.9060515 | 21.80002 | tiff_tag | 3000x4000 | 1 | TRUE | TRUE | 72.51795 | 49.71606
45 | batch12_2026 | F45 | segmentation | 14092026_F45_n5.tif | 2 | 2220.664 | FALSE | 2220.664 | 1113.424 | 1531.256 | 1.994446 | 0.6793767 | 0.8959538 | 21.80002 | tiff_tag | 3000x4000 | 1 | TRUE | TRUE | 101.8652 | 51.07445
45 | batch12_2026 | F45 | segmentation | 14092026_F45_n5.tif | 3 | 3536.855 | FALSE | 3536.855 | 1091.102 | 1876.285 | 3.241545 | 0.4948061 | 0.838087 | 21.80002 | tiff_tag | 3000x4000 | 1 | TRUE | TRUE | 162.2409 | 50.05048
45 | batch12_2026 | F45 | segmentation | 14092026_F45_n5.tif | 4 | 2151.133 | FALSE | 2151.133 | 1080.833 | 1488.373 | 1.990255 | 0.6468222 | 0.8866554 | 21.80002 | tiff_tag | 3000x4000 | 1 | TRUE | TRUE | 98.6757 | 49.57942
45 | batch12_2026 | F45 | segmentation | 14092026_F45_n5.tif | 5 | 2768.276 | FALSE | 2768.276 | 1001.693 | 1632.063 | 2.763597 | 0.6105785 | 0.9039014 | 21.80002 | tiff_tag | 3000x4000 | 1 | TRUE | TRUE | 126.985 | 45.94918
45 | batch12_2026 | F45 | segmentation | 14092026_F45_n5.tif | 6 | 2298.452 | FALSE | 2298.452 | 1062.989 | 1515.767 | 2.162254 | 0.6212699 | 0.8714712 | 21.80002 | tiff_tag | 3000x4000 | 1 | TRUE | TRUE | 105.4335 | 48.76092
45 | batch12_2026 | F45 | segmentation | 14092026_F45_n5.tif | 7 | 2458.605 | FALSE | 2458.605 | 1043.473 | 1555.952 | 2.356175 | 0.5989303 | 0.8816659 | 21.80002 | tiff_tag | 3000x4000 | 1 | TRUE | TRUE | 112.7799 | 47.86568
45 | batch12_2026 | F45 | segmentation | 14092026_F45_n5.tif | 8 | 2718.233 | FALSE | 2718.233 | 1131.108 | 1687.657 | 2.403159 | 0.5793659 | 0.8510215 | 21.80002 | tiff_tag | 3000x4000 | 1 | TRUE | TRUE | 124.6895 | 51.88566
45 | batch12_2026 | F45 | segmentation | 14092026_F45_n5.tif | 9 | 1533.668 | FALSE | 1533.668 | 1109.748 | 1285.738 | 1.381996 | 0.7679307 | 0.9298843 | 21.80002 | tiff_tag | 3000x4000 | 1 | TRUE | TRUE | 70.35165 | 50.90583
45 | batch12_2026 | F45 | segmentation | 14092026_F45_n5.tif | 10 | 1878.807 | FALSE | 1878.807 | 1088.993 | 1389.989 | 1.725269 | 0.6600764 | 0.8847326 | 21.80002 | tiff_tag | 3000x4000 | 1 | TRUE | TRUE | 86.1837 | 49.95377
45 | batch12_2026 | F45 | segmentation | 14092026_F45_n5.tif | 11 | 2006.304 | FALSE | 2006.304 | 1072.71 | 1425.239 | 1.870313 | 0.6631976 | 0.8760438 | 21.80002 | tiff_tag | 3000x4000 | 1 | TRUE | TRUE | 92.03219 | 49.20685
45 | batch12_2026 | F45 | segmentation | 14092026_F45_n5.tif | 12 | 1051.647 | FALSE | 1051.647 | 955.7905 | 999.809 | 1.10029 | 0.8750662 | 0.9717647 | 21.80002 | tiff_tag | 3000x4000 | 1 | TRUE | TRUE | 48.24064 | 43.84356
45 | batch12_2026 | F45 | segmentation | 14092026_F45_n5.tif | 13 | 2341.652 | FALSE | 2341.652 | 1027.43 | 1519.952 | 2.279134 | 0.6158619 | 0.8910152 | 21.80002 | tiff_tag | 3000x4000 | 1 | TRUE | TRUE | 107.4151 | 47.12979
45 | batch12_2026 | F45 | segmentation | 14092026_F45_n5.tif | 14 | 2303.782 | FALSE | 2303.782 | 1082.484 | 1545.025 | 2.128237 | 0.6060425 | 0.8955732 | 21.80002 | tiff_tag | 3000x4000 | 1 | TRUE | TRUE | 105.678 | 49.65517
45 | batch12_2026 | F45 | segmentation | 14092026_F45_n5.tif | 15 | 1887.892 | FALSE | 1887.892 | 1228.732 | 1491.216 | 1.536456 | 0.7385125 | 0.9182909 | 21.80002 | tiff_tag | 3000x4000 | 1 | TRUE | TRUE | 86.60047 | 56.36379
45 | batch12_2026 | F45 | segmentation | 14092026_F45_n5.tif | 16 | 1882.309 | FALSE | 1882.309 | 1132.795 | 1425.027 | 1.66165 | 0.7182803 | 0.9062922 | 21.80002 | tiff_tag | 3000x4000 | 1 | TRUE | TRUE | 86.34437 | 51.96302
45 | batch12_2026 | F45 | segmentation | 14092026_F45_n5.tif | 17 | 2425.111 | FALSE | 2425.111 | 1130.634 | 1602.317 | 2.144911 | 0.6009577 | 0.8753868 | 21.80002 | tiff_tag | 3000x4000 | 1 | TRUE | TRUE | 111.2435 | 51.86391
45 | batch12_2026 | F45 | segmentation | 14092026_F45_n5.tif | 18 | 1594.189 | FALSE | 1594.189 | 1061.623 | 1276.765 | 1.501653 | 0.7170857 | 0.9213406 | 21.80002 | tiff_tag | 3000x4000 | 1 | TRUE | TRUE | 73.12787 | 48.69824
45 | batch12_2026 | F45 | segmentation | 14092026_F45_n5.tif | 19 | 1281.391 | FALSE | 1281.391 | 1075.783 | 1167.855 | 1.191125 | 0.8376916 | 0.9628364 | 21.80002 | tiff_tag | 3000x4000 | 1 | TRUE | TRUE | 58.77935 | 49.34778
45 | batch12_2026 | F45 | segmentation | 14092026_F45_n5.tif | 20 | 2031.119 | FALSE | 2031.119 | 1164.78 | 1506.959 | 1.74378 | 0.7073731 | 0.9118076 | 21.80002 | tiff_tag | 3000x4000 | 1 | TRUE | TRUE | 93.17051 | 53.4302
45 | batch12_2026 | F45 | segmentation | 14092026_F45_n5.tif | 21 | 1505.653 | FALSE | 1505.653 | 1069.819 | 1253.327 | 1.40739 | 0.770061 | 0.9338129 | 21.80002 | tiff_tag | 3000x4000 | 1 | TRUE | TRUE | 69.06656 | 49.07423
45 | batch12_2026 | F45 | segmentation | 14092026_F45_n5.tif | 22 | 1398.944 | FALSE | 1398.944 | 1101.411 | 1237.292 | 1.270138 | 0.8276384 | 0.9652804 | 21.80002 | tiff_tag | 3000x4000 | 1 | TRUE | TRUE | 64.17168 | 50.52339
45 | batch12_2026 | F45 | segmentation | 14092026_F45_n5.tif | 23 | 1876.198 | FALSE | 1876.198 | 1144.252 | 1425.876 | 1.639673 | 0.6731383 | 0.8900662 | 21.80002 | tiff_tag | 3000x4000 | 1 | TRUE | TRUE | 86.06406 | 52.48855
45 | batch12_2026 | F45 | segmentation | 14092026_F45_n5.tif | 24 | 1714.327 | FALSE | 1714.327 | 1126.045 | 1366.722 | 1.522432 | 0.7606917 | 0.9267487 | 21.80002 | tiff_tag | 3000x4000 | 1 | TRUE | TRUE | 78.63876 | 51.65339
45 | batch12_2026 | F45 | segmentation | 14092026_F45_n5.tif | 25 | 1672.023 | FALSE | 1672.023 | 1114.075 | 1337.861 | 1.500817 | 0.7498175 | 0.9180633 | 21.80002 | tiff_tag | 3000x4000 | 1 | TRUE | TRUE | 76.69822 | 51.10432
45 | batch12_2026 | F45 | segmentation | 14092026_F45_n5.tif | 26 | 1458.272 | FALSE | 1458.272 | 1133.969 | 1266.773 | 1.28599 | 0.7612091 | 0.9269486 | 21.80002 | tiff_tag | 3000x4000 | 1 | TRUE | TRUE | 66.89316 | 52.01686
45 | batch12_2026 | F45 | segmentation | 14092026_F45_n5.tif | 27 | 2638.949 | FALSE | 2638.949 | 1311.686 | 1821.3 | 2.011875 | 0.6470738 | 0.8869115 | 21.80002 | tiff_tag | 3000x4000 | 1 | TRUE | TRUE | 121.0526 | 60.16903
45 | batch12_2026 | F45 | segmentation | 14092026_F45_n5.tif | 28 | 1563.535 | FALSE | 1563.535 | 1051.7 | 1265.339 | 1.486674 | 0.7734665 | 0.9379653 | 21.80002 | tiff_tag | 3000x4000 | 1 | TRUE | TRUE | 71.72173 | 48.24308
45 | batch12_2026 | F45 | segmentation | 14092026_F45_n5.tif | 29 | 2608.444 | FALSE | 2608.444 | 1035.481 | 1593.988 | 2.519066 | 0.6101914 | 0.8826992 | 21.80002 | tiff_tag | 3000x4000 | 1 | TRUE | TRUE | 119.6533 | 47.49906
45 | batch12_2026 | F45 | segmentation | 14092026_F45_n5.tif | 30 | 1601.717 | FALSE | 1601.717 | 1217.646 | 1382.35 | 1.315421 | 0.7788805 | 0.9486332 | 21.80002 | tiff_tag | 3000x4000 | 1 | TRUE | TRUE | 73.47318 | 55.85525
45 | batch12_2026 | F45 | segmentation | 14092026_F45_n6.tif | 1 | 2452.641 | FALSE | 2452.641 | 1070.598 | 1579.991 | 2.290909 | 0.655385 | 0.8970505 | 24.89717 | tiff_tag | 4000x3000 | 1 | TRUE | TRUE | 98.51086 | 43.00078
45 | batch12_2026 | F45 | segmentation | 14092026_F45_n6.tif | 2 | 1392.804 | FALSE | 1392.804 | 1024.27 | 1183.264 | 1.359802 | 0.7877354 | 0.938128 | 24.89717 | tiff_tag | 4000x3000 | 1 | TRUE | TRUE | 55.94229 | 41.14002
45 | batch12_2026 | F45 | segmentation | 14092026_F45_n6.tif | 3 | 1715.629 | FALSE | 1715.629 | 1165.722 | 1404.953 | 1.471731 | 0.7453916 | 0.9444864 | 24.89717 | tiff_tag | 4000x3000 | 1 | TRUE | TRUE | 68.90862 | 46.82146
45 | batch12_2026 | F45 | segmentation | 14092026_F45_n6.tif | 4 | 2768.405 | FALSE | 2768.405 | 1102.606 | 1694.014 | 2.510783 | 0.5874271 | 0.8742486 | 24.89717 | tiff_tag | 4000x3000 | 1 | TRUE | TRUE | 111.1936 | 44.28641
45 | batch12_2026 | F45 | segmentation | 14092026_F45_n6.tif | 5 | 2192.646 | FALSE | 2192.646 | 1067.609 | 1504.77 | 2.053791 | 0.6627402 | 0.9236961 | 24.89717 | tiff_tag | 4000x3000 | 1 | TRUE | TRUE | 88.06809 | 42.88075
45 | batch12_2026 | F45 | segmentation | 14092026_F45_n6.tif | 6 | 2059.098 | FALSE | 2059.098 | 1103.235 | 1474.839 | 1.866419 | 0.6649074 | 0.9208152 | 24.89717 | tiff_tag | 4000x3000 | 1 | TRUE | TRUE | 82.70412 | 44.31166
45 | batch12_2026 | F45 | segmentation | 14092026_F45_n6.tif | 7 | 1661.814 | FALSE | 1661.814 | 1164.916 | 1375.432 | 1.426553 | 0.7748391 | 0.9451893 | 24.89717 | tiff_tag | 4000x3000 | 1 | TRUE | TRUE | 66.7471 | 46.78908
45 | batch12_2026 | F45 | segmentation | 14092026_F45_n6.tif | 8 | 1626.313 | FALSE | 1626.313 | 1137.386 | 1342.326 | 1.429869 | 0.7392743 | 0.9250405 | 24.89717 | tiff_tag | 4000x3000 | 1 | TRUE | TRUE | 65.32121 | 45.68335
45 | batch12_2026 | F45 | segmentation | 14092026_F45_n6.tif | 9 | 1441.184 | FALSE | 1441.184 | 1286.924 | 1356.073 | 1.119867 | 0.8009555 | 0.9517974 | 24.89717 | tiff_tag | 4000x3000 | 1 | TRUE | TRUE | 57.88545 | 51.6896
45 | batch12_2026 | F45 | segmentation | 14092026_F45_n6.tif | 10 | 2024.788 | FALSE | 2024.788 | 1118.348 | 1468.403 | 1.810517 | 0.7041228 | 0.9251609 | 24.89717 | tiff_tag | 4000x3000 | 1 | TRUE | TRUE | 81.32604 | 44.91869
45 | batch12_2026 | F45 | segmentation | 14092026_F45_n6.tif | 11 | 2867.728 | FALSE | 2867.728 | 1495.661 | 1998.785 | 1.917365 | 0.5462252 | 0.8613238 | 24.89717 | tiff_tag | 4000x3000 | 1 | TRUE | TRUE | 115.1829 | 60.07354
45 | batch12_2026 | F45 | segmentation | 14092026_F45_n6.tif | 12 | 1677.765 | FALSE | 1677.765 | 1124.604 | 1352.284 | 1.491872 | 0.7370747 | 0.9271709 | 24.89717 | tiff_tag | 4000x3000 | 1 | TRUE | TRUE | 67.38781 | 45.16997
45 | batch12_2026 | F45 | segmentation | 14092026_F45_n6.tif | 13 | 3101.461 | FALSE | 3101.461 | 1130.738 | 1799.516 | 2.742864 | 0.548724 | 0.8477273 | 24.89717 | tiff_tag | 4000x3000 | 1 | TRUE | TRUE | 124.5709 | 45.41635
45 | batch12_2026 | F45 | segmentation | 14092026_F45_n6.tif | 14 | 1794.566 | FALSE | 1794.566 | 1070.722 | 1368.24 | 1.676033 | 0.7098056 | 0.9301961 | 24.89717 | tiff_tag | 4000x3000 | 1 | TRUE | TRUE | 72.07914 | 43.00579
45 | batch12_2026 | F45 | segmentation | 14092026_F45_n6.tif | 15 | 1516.326 | FALSE | 1516.326 | 1142.098 | 1298.087 | 1.327668 | 0.7822485 | 0.9315009 | 24.89717 | tiff_tag | 4000x3000 | 1 | TRUE | TRUE | 60.90358 | 45.87261
45 | batch12_2026 | F45 | segmentation | 14092026_F45_n6.tif | 16 | 1282.573 | FALSE | 1282.573 | 1107.597 | 1190.247 | 1.157979 | 0.8265621 | 0.9702703 | 24.89717 | tiff_tag | 4000x3000 | 1 | TRUE | TRUE | 51.51484 | 44.48687
45 | batch12_2026 | F45 | segmentation | 14092026_F45_n6.tif | 17 | 1366.299 | FALSE | 1366.299 | 1058.807 | 1200.152 | 1.290413 | 0.8320108 | 0.9681698 | 24.89717 | tiff_tag | 4000x3000 | 1 | TRUE | TRUE | 54.8777 | 42.52723
45 | batch12_2026 | F45 | segmentation | 14092026_F45_n6.tif | 18 | 1952.587 | FALSE | 1952.587 | 1070.868 | 1422.816 | 1.82337 | 0.7314313 | 0.9313725 | 24.89717 | tiff_tag | 4000x3000 | 1 | TRUE | TRUE | 78.42608 | 43.01162
45 | batch12_2026 | F45 | segmentation | 14092026_F45_n6.tif | 19 | 2373.093 | FALSE | 2373.093 | 1133.998 | 1567.705 | 2.092678 | 0.5432867 | 0.8341816 | 24.89717 | tiff_tag | 4000x3000 | 1 | TRUE | TRUE | 95.31579 | 45.54728
45 | batch12_2026 | F45 | segmentation | 14092026_F45_n6.tif | 20 | 972.9524 | FALSE | 972.9524 | 831.7239 | 894.1486 | 1.169802 | 0.8190342 | 0.9538606 | 24.89717 | tiff_tag | 4000x3000 | 1 | TRUE | TRUE | 39.07884 | 33.40637
45 | batch12_2026 | F45 | segmentation | 14092026_F45_n6.tif | 21 | 2092.249 | FALSE | 2092.249 | 1097.316 | 1476.443 | 1.906696 | 0.6644559 | 0.8849728 | 24.89717 | tiff_tag | 4000x3000 | 1 | TRUE | TRUE | 84.03564 | 44.07395
45 | batch12_2026 | F45 | segmentation | 14092026_F45_n6.tif | 22 | 1841.46 | FALSE | 1841.46 | 1126.612 | 1411.958 | 1.634512 | 0.7291199 | 0.9188796 | 24.89717 | tiff_tag | 4000x3000 | 1 | TRUE | TRUE | 73.96264 | 45.2506
45 | batch12_2026 | F45 | segmentation | 14092026_F45_n6.tif | 23 | 2209.03 | FALSE | 2209.03 | 1049.93 | 1495.3 | 2.103979 | 0.6903027 | 0.9126933 | 24.89717 | tiff_tag | 4000x3000 | 1 | TRUE | TRUE | 88.72617 | 42.17066
45 | batch12_2026 | F45 | segmentation | 14092026_F45_n6.tif | 24 | 994.9946 | FALSE | 994.9946 | 846.3288 | 912.4965 | 1.17566 | 0.8349052 | 0.9470377 | 24.89717 | tiff_tag | 4000x3000 | 1 | TRUE | TRUE | 39.96417 | 33.99298
45 | batch12_2026 | F45 | segmentation | 14092026_F45_n6.tif | 25 | 2095.71 | FALSE | 2095.71 | 1029.397 | 1436.891 | 2.035862 | 0.6942074 | 0.9073881 | 24.89717 | tiff_tag | 4000x3000 | 1 | TRUE | TRUE | 84.17464 | 41.34595
45 | batch12_2026 | F45 | segmentation | 14092026_F45_n6.tif | 26 | 2312.129 | FALSE | 2312.129 | 1085.269 | 1539.767 | 2.130465 | 0.6462847 | 0.8884945 | 24.89717 | tiff_tag | 4000x3000 | 1 | TRUE | TRUE | 92.86714 | 43.59007
45 | batch12_2026 | F45 | segmentation | 14092026_F45_n6.tif | 27 | 1515.087 | FALSE | 1515.087 | 1109.145 | 1276.63 | 1.365996 | 0.7044852 | 0.9157428 | 24.89717 | tiff_tag | 4000x3000 | 1 | TRUE | TRUE | 60.8538 | 44.54903
45 | batch12_2026 | F45 | segmentation | 14092026_F45_n6.tif | 28 | 1287.595 | FALSE | 1287.595 | 1045.305 | 1156.276 | 1.231789 | 0.8783158 | 0.9713303 | 24.89717 | tiff_tag | 4000x3000 | 1 | TRUE | TRUE | 51.71654 | 41.98488
45 | batch12_2026 | F45 | segmentation | 14092026_F45_n6.tif | 29 | 2660.896 | FALSE | 2660.896 | 2036.771 | 2090.084 | 1.306429 | 0.5106116 | 0.830084 | 24.89717 | tiff_tag | 4000x3000 | 1 | TRUE | TRUE | 106.8755 | 81.80734
45 | batch12_2026 | F45 | segmentation | 14092026_F45_n6.tif | 30 | 1194.075 | FALSE | 1194.075 | 787.7608 | 933.0238 | 1.515784 | 0.6750166 | 0.8644201 | 24.89717 | tiff_tag | 4000x3000 | 1 | TRUE | TRUE | 47.96027 | 31.64058
45 | batch12_2026 | F45 | segmentation | 14092026_F45_n6.tif | 31 | 1059.048 | FALSE | 1059.048 | 824.0747 | 924.9529 | 1.285135 | 0.8489813 | 0.9492119 | 24.89717 | tiff_tag | 4000x3000 | 1 | TRUE | TRUE | 42.53687 | 33.09914
45 | batch12_2026 | F45 | segmentation | 14092026_F45_n6.tif | 32 | 1482.79 | FALSE | 1482.79 | 1010.899 | 1196.86 | 1.466803 | 0.7177025 | 0.9088633 | 24.89717 | tiff_tag | 4000x3000 | 1 | TRUE | TRUE | 59.55659 | 40.60299
45 | batch12_2026 | F45 | segmentation | 14092026_F45_n6.tif | 33 | 1613.36 | FALSE | 1613.36 | 1102.698 | 1321.288 | 1.463103 | 0.7725849 | 0.943686 | 24.89717 | tiff_tag | 4000x3000 | 1 | TRUE | TRUE | 64.80097 | 44.29009
45 | batch12_2026 | F45 | segmentation | 14092026_F45_n6.tif | 34 | 1125.339 | FALSE | 1125.339 | 799.5767 | 919.3899 | 1.407419 | 0.7252424 | 0.8954849 | 24.89717 | tiff_tag | 4000x3000 | 1 | TRUE | TRUE | 45.19949 | 32.11517
45 | batch12_2026 | F45 | segmentation | 14092026_F45_n6.tif | 35 | 1093.862 | FALSE | 1093.862 | 1017.565 | 1051.911 | 1.07498 | 0.8799551 | 0.9675638 | 24.89717 | tiff_tag | 4000x3000 | 1 | TRUE | TRUE | 43.9352 | 40.8707
45 | batch12_2026 | F45 | segmentation | 14092026_F45_n6.tif | 36 | 1102.595 | FALSE | 1102.595 | 994.5245 | 1045.514 | 1.108665 | 0.8717602 | 0.9671788 | 24.89717 | tiff_tag | 4000x3000 | 1 | TRUE | TRUE | 44.28595 | 39.94529
45 | batch12_2026 | F45 | segmentation | 14092026_F45_n6.tif | 37 | 2046.911 | FALSE | 2046.911 | 1075.494 | 1446.199 | 1.903228 | 0.674681 | 0.8995248 | 24.89717 | tiff_tag | 4000x3000 | 1 | TRUE | TRUE | 82.2146 | 43.19745
45 | batch12_2026 | F45 | segmentation | 14092026_F45_n6.tif | 38 | 1080.44 | FALSE | 1080.44 | 874.7316 | 963.4044 | 1.235168 | 0.8378915 | 0.9568755 | 24.89717 | tiff_tag | 4000x3000 | 1 | TRUE | TRUE | 43.39611 | 35.13378
45 | batch12_2026 | F45 | segmentation | 14092026_F45_n6.tif | 39 | 1835.788 | FALSE | 1835.788 | 1170.63 | 1433.867 | 1.568205 | 0.6961254 | 0.9020083 | 24.89717 | tiff_tag | 4000x3000 | 1 | TRUE | TRUE | 73.73484 | 47.01862
45 | batch12_2026 | F45 | segmentation | 14092026_F45_n6.tif | 40 | 1934.531 | FALSE | 1934.531 | 1108.261 | 1432.215 | 1.745556 | 0.7182715 | 0.9096955 | 24.89717 | tiff_tag | 4000x3000 | 1 | TRUE | TRUE | 77.70086 | 44.51354
45 | batch12_2026 | F45 | segmentation | 14092026_F45_n6.tif | 41 | 2010.836 | FALSE | 2010.836 | 1061.925 | 1419.206 | 1.893576 | 0.6651231 | 0.8891986 | 24.89717 | tiff_tag | 4000x3000 | 1 | TRUE | TRUE | 80.76564 | 42.65244
45 | batch12_2026 | F45 | segmentation | 14092026_F45_n6.tif | 42 | 2325.262 | FALSE | 2325.262 | 1097.648 | 1552.782 | 2.118403 | 0.6419203 | 0.8804035 | 24.89717 | tiff_tag | 4000x3000 | 1 | TRUE | TRUE | 93.39463 | 44.08728
45 | batch12_2026 | F45 | segmentation | 14092026_F45_n6.tif | 43 | 1097.943 | FALSE | 1097.943 | 941.0644 | 1007.063 | 1.166703 | 0.8092941 | 0.9511473 | 24.89717 | tiff_tag | 4000x3000 | 1 | TRUE | TRUE | 44.0991 | 37.79805
45 | batch12_2026 | F45 | segmentation | 14092026_F45_n6.tif | 44 | 2870.92 | FALSE | 2870.92 | 1061.152 | 1690.983 | 2.705475 | 0.5775054 | 0.8728017 | 24.89717 | tiff_tag | 4000x3000 | 1 | TRUE | TRUE | 115.3111 | 42.6214
45 | batch12_2026 | F45 | segmentation | 14092026_F45_n6.tif | 45 | 1481.423 | FALSE | 1481.423 | 1023.283 | 1214.209 | 1.447716 | 0.8028237 | 0.9458228 | 24.89717 | tiff_tag | 4000x3000 | 1 | TRUE | TRUE | 59.50166 | 41.10037
45 | batch12_2026 | F45 | segmentation | 14092026_F45_n6.tif | 46 | 2474.537 | FALSE | 2474.537 | 1104.66 | 1618.241 | 2.240088 | 0.5990453 | 0.9135463 | 24.89717 | tiff_tag | 4000x3000 | 1 | TRUE | TRUE | 99.3903 | 44.36892
45 | batch12_2026 | F45 | segmentation | 14092026_F45_n6.tif | 47 | 1195.624 | FALSE | 1195.624 | 1046.474 | 1114.57 | 1.142526 | 0.8861985 | 0.974613 | 24.89717 | tiff_tag | 4000x3000 | 1 | TRUE | TRUE | 48.0225 | 42.03185
45 | batch12_2026 | F45 | segmentation | 14092026_F45_n6.tif | 48 | 2067.163 | FALSE | 2067.163 | 1084.109 | 1448.925 | 1.906786 | 0.6532433 | 0.8790482 | 24.89717 | tiff_tag | 4000x3000 | 1 | TRUE | TRUE | 83.02806 | 43.54345
45 | batch12_2026 | F45 | segmentation | 14092026_F45_n6.tif | 49 | 2949.783 | FALSE | 2949.783 | 1152.53 | 1780.779 | 2.559397 | 0.567464 | 0.8512712 | 24.89717 | tiff_tag | 4000x3000 | 1 | TRUE | TRUE | 118.4786 | 46.29163
45 | batch12_2026 | F45 | segmentation | 14092026_F45_n6.tif | 50 | 1967.569 | FALSE | 1967.569 | 1167.009 | 1484.706 | 1.685993 | 0.7179946 | 0.9091796875 | 24.89717 | tiff_tag | 4000x3000 | 1 | TRUE | TRUE | 79.02782 | 46.87317
45 | batch12_2026 | F45 | segmentation | 14092026_F45_n6.tif | 51 | 1567.91 | FALSE | 1567.91 | 1070.85 | 1282.182 | 1.464173 | 0.7668658 | 0.9299107 | 24.89717 | tiff_tag | 4000x3000 | 1 | TRUE | TRUE | 62.97545 | 43.01093
45 | batch12_2026 | F45 | segmentation | 14092026_F45_n6.tif | 52 | 2169.251 | FALSE | 2169.251 | 1037.896 | 1450.83 | 2.090046 | 0.6345188 | 0.8581081 | 24.89717 | tiff_tag | 4000x3000 | 1 | TRUE | TRUE | 87.12844 | 41.68732
46 | batch12_2026 | F46 | segmentation | F46_n1.tif | 1 | 1650.564 | FALSE | 1650.564 | 1277.902 | 1437.006 | 1.29162 | 0.7989351 | 0.9468144 | 21.78298 | tiff_tag | 3000x4000 | 1 | TRUE | TRUE | 75.77309 | 58.66517
46 | batch12_2026 | F46 | segmentation | F46_n1.tif | 2 | 1481.996 | FALSE | 1481.996 | 1113.503 | 1271.735 | 1.330931 | 0.764833 | 0.9317786 | 21.78298 | tiff_tag | 3000x4000 | 1 | TRUE | TRUE | 68.03457 | 51.11802
46 | batch12_2026 | F46 | segmentation | F46_n1.tif | 3 | 1541.517 | FALSE | 1541.517 | 1247.003 | 1378.643 | 1.236178 | 0.8094758 | 0.9597315 | 21.78298 | tiff_tag | 3000x4000 | 1 | TRUE | TRUE | 70.76703 | 57.24665
46 | batch12_2026 | F46 | segmentation | F46_n1.tif | 4 | 2068.635 | FALSE | 2068.635 | 1459.353 | 1716.696 | 1.417502 | 0.7504272 | 0.9377163 | 21.78298 | tiff_tag | 3000x4000 | 1 | TRUE | TRUE | 94.96563 | 66.99508
46 | batch12_2026 | F46 | segmentation | F46_n1.tif | 5 | 2073.468 | FALSE | 2073.468 | 1286.832 | 1575.772 | 1.611297 | 0.6537284 | 0.9064843 | 21.78298 | tiff_tag | 3000x4000 | 1 | TRUE | TRUE | 95.18751 | 59.0751
46 | batch12_2026 | F46 | segmentation | F46_n1.tif | 6 | 2042.597 | FALSE | 2042.597 | 1289.893 | 1600.876 | 1.58354 | 0.7802553 | 0.9353914 | 21.78298 | tiff_tag | 3000x4000 | 1 | TRUE | TRUE | 93.7703 | 59.21562
46 | batch12_2026 | F46 | segmentation | F46_n1.tif | 7 | 1386.664 | FALSE | 1386.664 | 1173.511 | 1271.735 | 1.181637 | 0.8856443 | 0.9798682 | 21.78298 | tiff_tag | 3000x4000 | 1 | TRUE | TRUE | 63.65812 | 53.87283
46 | batch12_2026 | F46 | segmentation | F46_n1.tif | 8 | 3009.721 | FALSE | 3009.721 | 1226.238 | 1881.092 | 2.454435 | 0.6318345 | 0.9089075 | 21.78298 | tiff_tag | 3000x4000 | 1 | TRUE | TRUE | 138.1685 | 56.29339
46 | batch12_2026 | F46 | segmentation | F46_n1.tif | 9 | 1101.44 | FALSE | 1101.44 | 1023.769 | 1060.056 | 1.075868 | 0.8776149 | 0.9672387 | 21.78298 | tiff_tag | 3000x4000 | 1 | TRUE | TRUE | 50.56426 | 46.99858
46 | batch12_2026 | F46 | segmentation | F46_n1.tif | 10 | 805.5266 | FALSE | 805.5266 | 664.8303 | 730.8 | 1.211627 | 0.9224255 | 0.9767956 | 21.78298 | tiff_tag | 3000x4000 | 1 | TRUE | TRUE | 36.97963 | 30.52062
46 | batch12_2026 | F46 | segmentation | F46_n1.tif | 11 | 2323.317 | FALSE | 2323.317 | 1429.72 | 1777.556 | 1.625015 | 0.6308464 | 0.9031255 | 21.78298 | tiff_tag | 3000x4000 | 1 | TRUE | TRUE | 106.6574 | 65.63474
46 | batch12_2026 | F46 | segmentation | F46_n1.tif | 12 | 2971.723 | FALSE | 2971.723 | 1318.857 | 1907.088 | 2.253257 | 0.5977176 | 0.8655643 | 21.78298 | tiff_tag | 3000x4000 | 1 | TRUE | TRUE | 136.424 | 60.54527
46 | batch12_2026 | F46 | segmentation | F46_n1.tif | 13 | 895.1177 | FALSE | 895.1177 | 525.9537 | 667.277 | 1.701894 | 0.7327245 | 0.962141 | 21.78298 | tiff_tag | 3000x4000 | 1 | TRUE | TRUE | 41.09252 | 24.14516
46 | batch12_2026 | F46 | segmentation | F46_n1.tif | 14 | 1064.245 | FALSE | 1064.245 | 670.8991 | 828.441 | 1.586297 | 0.7843123 | 0.9751073 | 21.78298 | tiff_tag | 3000x4000 | 1 | TRUE | TRUE | 48.85671 | 30.79923
46 | batch12_2026 | F46 | segmentation | F46_n1.tif | 15 | 594.1333 | FALSE | 594.1333 | 497.304 | 537.9478 | 1.194709 | 0.8542713 | 0.9466403 | 21.78298 | tiff_tag | 3000x4000 | 1 | TRUE | TRUE | 27.27511 | 22.82993
46 | batch12_2026 | F46 | segmentation | F46_n1.tif | 16 | 1824.712 | FALSE | 1824.712 | 1308.717 | 1525.71 | 1.394275 | 0.7785501 | 0.929778 | 21.78298 | tiff_tag | 3000x4000 | 1 | TRUE | TRUE | 83.76778 | 60.07981
46 | batch12_2026 | F46 | segmentation | F46_n1.tif | 17 | 1814.327 | FALSE | 1814.327 | 1207.826 | 1458.911 | 1.502143 | 0.7164176 | 0.9271053 | 21.78298 | tiff_tag | 3000x4000 | 1 | TRUE | TRUE | 83.29101 | 55.44812
46 | batch12_2026 | F46 | segmentation | F46_n1.tif | 18 | 1621.497 | FALSE | 1621.497 | 1209.661 | 1394.979 | 1.340456 | 0.8421133 | 0.9661068 | 21.78298 | tiff_tag | 3000x4000 | 1 | TRUE | TRUE | 74.43869 | 55.53237
46 | batch12_2026 | F46 | segmentation | F46_n1.tif | 19 | 2379.442 | FALSE | 2379.442 | 1151.107 | 1616.649 | 2.06709 | 0.668911 | 0.9105451 | 21.78298 | tiff_tag | 3000x4000 | 1 | TRUE | TRUE | 109.234 | 52.84433
46 | batch12_2026 | F46 | segmentation | F46_n1.tif | 20 | 2534.074 | FALSE | 2534.074 | 1896.574 | 2053.967 | 1.336132 | 0.6219979 | 0.8990601 | 21.78298 | tiff_tag | 3000x4000 | 1 | TRUE | TRUE | 116.3327 | 87.06679
46 | batch12_2026 | F46 | segmentation | F46_n1.tif | 21 | 1999.991 | FALSE | 1999.991 | 1465.202 | 1702.383 | 1.364994 | 0.8271095 | 0.9615153 | 21.78298 | tiff_tag | 3000x4000 | 1 | TRUE | TRUE | 91.8144 | 67.2636
46 | batch12_2026 | F46 | segmentation | F46_n1.tif | 22 | 2864.048 | FALSE | 2864.048 | 2276.315 | 2318.952 | 1.258195 | 0.4899655 | 0.8217319 | 21.78298 | tiff_tag | 3000x4000 | 1 | TRUE | TRUE | 131.481 | 104.4997
46 | batch12_2026 | F46 | segmentation | F46_n1.tif | 23 | 1997.855 | FALSE | 1997.855 | 1185.264 | 1517.172 | 1.685578 | 0.7420668 | 0.9267818 | 21.78298 | tiff_tag | 3000x4000 | 1 | TRUE | TRUE | 91.71634 | 54.41239
46 | batch12_2026 | F46 | segmentation | F46_n1.tif | 24 | 802.3575 | FALSE | 802.3575 | 746.8262 | 772.9841 | 1.074356 | 0.931668 | 0.9753452 | 21.78298 | tiff_tag | 3000x4000 | 1 | TRUE | TRUE | 36.83414 | 34.28484
46 | batch12_2026 | F46 | segmentation | F46_n1.tif | 25 | 2587.451 | FALSE | 2587.451 | 1176.738 | 1712.82 | 2.198834 | 0.6523459 | 0.909704 | 21.78298 | tiff_tag | 3000x4000 | 1 | TRUE | TRUE | 118.7831 | 54.02096
46 | batch12_2026 | F46 | segmentation | F46_n1.tif | 26 | 1869.673 | FALSE | 1869.673 | 1172.289 | 1460.98 | 1.59489 | 0.744446 | 0.9212516 | 21.78298 | tiff_tag | 3000x4000 | 1 | TRUE | TRUE | 85.83179 | 53.81675
46 | batch12_2026 | F46 | segmentation | F46_n1.tif | 27 | 1683.327 | FALSE | 1683.327 | 1139.936 | 1347.17 | 1.476685 | 0.601335 | 0.8687102 | 21.78298 | tiff_tag | 3000x4000 | 1 | TRUE | TRUE | 77.27714 | 52.33151
46 | batch12_2026 | F46 | segmentation | F46_n1.tif | 28 | 1801.947 | FALSE | 1801.947 | 1288.964 | 1503.572 | 1.397982 | 0.7611698 | 0.9394928 | 21.78298 | tiff_tag | 3000x4000 | 1 | TRUE | TRUE | 82.7227 | 59.17296
46 | batch12_2026 | F46 | segmentation | F46_n1.tif | 29 | 1993.456 | FALSE | 1993.456 | 1194.712 | 1508.587 | 1.668566 | 0.7153797 | 0.9125484 | 21.78298 | tiff_tag | 3000x4000 | 1 | TRUE | TRUE | 91.51438 | 54.84611
46 | batch12_2026 | F46 | segmentation | F46_n1.tif | 30 | 1796.098 | FALSE | 1796.098 | 1072 | 1354.549 | 1.675463 | 0.6765031 | 0.9225395 | 21.78298 | tiff_tag | 3000x4000 | 1 | TRUE | TRUE | 82.45416 | 49.21275
46 | batch12_2026 | F46 | segmentation | F46_n1.tif | 31 | 569.9633 | FALSE | 569.9633 | 457.8457 | 509.0976 | 1.244881 | 0.9089671 | 0.9662162 | 21.78298 | tiff_tag | 3000x4000 | 1 | TRUE | TRUE | 26.16553 | 21.0185
46 | batch12_2026 | F46 | segmentation | F46_n1.tif | 32 | 1249.172 | FALSE | 1249.172 | 1105.168 | 1162.014 | 1.130301 | 0.8086774 | 0.9584048 | 21.78298 | tiff_tag | 3000x4000 | 1 | TRUE | TRUE | 57.34625 | 50.73538
46 | batch12_2026 | F46 | segmentation | F46_n1.tif | 33 | 2104.24 | FALSE | 2104.24 | 1243.273 | 1587.993 | 1.6925 | 0.7347821 | 0.920194 | 21.78298 | tiff_tag | 3000x4000 | 1 | TRUE | TRUE | 96.60019 | 57.07544
46 | batch12_2026 | F46 | segmentation | F46_n1.tif | 34 | 1355.695 | FALSE | 1355.695 | 1149.56 | 1243.633 | 1.179317 | 0.8048602 | 0.9541558 | 21.78298 | tiff_tag | 3000x4000 | 1 | TRUE | TRUE | 62.23643 | 52.77329
46 | batch12_2026 | F46 | segmentation | F46_n1.tif | 35 | 1284.535 | FALSE | 1284.535 | 1092.466 | 1169.011 | 1.175812 | 0.806165 | 0.957663 | 21.78298 | tiff_tag | 3000x4000 | 1 | TRUE | TRUE | 58.96964 | 50.15227
46 | batch12_2026 | F46 | segmentation | F46_n1.tif | 36 | 2140.999 | FALSE | 2140.999 | 1199.593 | 1575.772 | 1.784771 | 0.704511 | 0.9115103 | 21.78298 | tiff_tag | 3000x4000 | 1 | TRUE | TRUE | 98.28767 | 55.0702
46 | batch12_2026 | F46 | segmentation | F46_n1.tif | 37 | 708.5825 | FALSE | 708.5825 | 443.3672 | 558.8789 | 1.598184 | 0.8767242 | 0.9699812 | 21.78298 | tiff_tag | 3000x4000 | 1 | TRUE | TRUE | 32.52918 | 20.35383
46 | batch12_2026 | F46 | segmentation | F46_n1.tif | 38 | 1259.036 | FALSE | 1259.036 | 1029.745 | 1134.922 | 1.222668 | 0.824506 | 0.9633981 | 21.78298 | tiff_tag | 3000x4000 | 1 | TRUE | TRUE | 57.79908 | 47.27291
46 | batch12_2026 | F46 | segmentation | F46_n1.tif | 39 | 1365.672 | FALSE | 1365.672 | 1129.38 | 1238.034 | 1.209223 | 0.8264315 | 0.9690604 | 21.78298 | tiff_tag | 3000x4000 | 1 | TRUE | TRUE | 62.69445 | 51.84689
46 | batch12_2026 | F46 | segmentation | F46_n1.tif | 40 | 659.5153 | FALSE | 659.5153 | 496.0851 | 571.1751 | 1.32944 | 0.8518049 | 0.9424084 | 21.78298 | tiff_tag | 3000x4000 | 1 | TRUE | TRUE | 30.27663 | 22.77397
46 | batch12_2026 | F46 | segmentation | F46_n1.tif | 41 | 1279.478 | FALSE | 1279.478 | 1123.804 | 1195.078 | 1.138524 | 0.8549148 | 0.968059 | 21.78298 | tiff_tag | 3000x4000 | 1 | TRUE | TRUE | 58.7375 | 51.59092
46 | batch12_2026 | F46 | segmentation | F46_n1.tif | 42 | 1464.847 | FALSE | 1464.847 | 1110.683 | 1260.282 | 1.31887 | 0.7839899 | 0.9508137 | 21.78298 | tiff_tag | 3000x4000 | 1 | TRUE | TRUE | 67.2473 | 50.98855
46 | batch12_2026 | F46 | segmentation | F46_n1.tif | 43 | 1115.12 | FALSE | 1115.12 | 1057.192 | 1082.613 | 1.054794 | 0.8491548 | 0.960396 | 21.78298 | tiff_tag | 3000x4000 | 1 | TRUE | TRUE | 51.19224 | 48.53295
46 | batch12_2026 | F46 | segmentation | F46_n1.tif | 44 | 1839.801 | FALSE | 1839.801 | 1273.788 | 1516.575 | 1.444354 | 0.7898462 | 0.9515121 | 21.78298 | tiff_tag | 3000x4000 | 1 | TRUE | TRUE | 84.46047 | 58.4763
46 | batch12_2026 | F46 | segmentation | F46_n1.tif | 45 | 1857.857 | FALSE | 1857.857 | 1549.267 | 1641.68 | 1.199185 | 0.6906165 | 0.9234113 | 21.78298 | tiff_tag | 3000x4000 | 1 | TRUE | TRUE | 85.28939 | 71.12279
46 | batch12_2026 | F46 | segmentation | F46_n1.tif | 46 | 2085.554 | FALSE | 2085.554 | 1287.149 | 1612.907 | 1.62029 | 0.7287441 | 0.9196924 | 21.78298 | tiff_tag | 3000x4000 | 1 | TRUE | TRUE | 95.74235 | 59.08964
46 | batch12_2026 | F46 | segmentation | F46_n1.tif | 47 | 1701.933 | FALSE | 1701.933 | 1179.514 | 1400.167 | 1.442911 | 0.7646118 | 0.9365079 | 21.78298 | tiff_tag | 3000x4000 | 1 | TRUE | TRUE | 78.13133 | 54.14841
46 | batch12_2026 | F46 | segmentation | F46_n1.tif | 48 | 1864.84 | FALSE | 1864.84 | 1214.204 | 1488.834 | 1.535854 | 0.7666259 | 0.9417351 | 21.78298 | tiff_tag | 3000x4000 | 1 | TRUE | TRUE | 85.60994 | 55.74095
46 | batch12_2026 | F46 | segmentation | F46_n1.tif | 49 | 2368.292 | FALSE | 2368.292 | 1199.183 | 1654.693 | 1.974921 | 0.7031558 | 0.920951 | 21.78298 | tiff_tag | 3000x4000 | 1 | TRUE | TRUE | 108.7221 | 55.05137
46 | batch12_2026 | F46 | segmentation | F46_n1.tif | 50 | 2944.354 | FALSE | 2944.354 | 1409.606 | 1937.417 | 2.088779 | 0.6141991 | 0.8804024 | 21.78298 | tiff_tag | 3000x4000 | 1 | TRUE | TRUE | 135.1676 | 64.71132
46 | batch12_2026 | F46 | segmentation | F46_n1.tif | 51 | 2570.847 | FALSE | 2570.847 | 1190.844 | 1708.229 | 2.158845 | 0.6506661 | 0.8872153 | 21.78298 | tiff_tag | 3000x4000 | 1 | TRUE | TRUE | 118.0209 | 54.66853
46 | batch12_2026 | F46 | segmentation | F46_n1.tif | 52 | 2160.972 | FALSE | 2160.972 | 1226.101 | 1592.931 | 1.762474 | 0.725253 | 0.9047824 | 21.78298 | tiff_tag | 3000x4000 | 1 | TRUE | TRUE | 99.20457 | 56.28712
46 | batch12_2026 | F46 | segmentation | F46_n1.tif | 53 | 1881.707 | FALSE | 1881.707 | 1297.06 | 1490.862 | 1.450747 | 0.5996537 | 0.8890768 | 21.78298 | tiff_tag | 3000x4000 | 1 | TRUE | TRUE | 86.38424 | 59.54466
46 | batch12_2026 | F46 | segmentation | F46_n1.tif | 54 | 1376.601 | FALSE | 1376.601 | 1286.131 | 1326.608 | 1.070343 | 0.8361245 | 0.9693844 | 21.78298 | tiff_tag | 3000x4000 | 1 | TRUE | TRUE | 63.19616 | 59.0429
46 | batch12_2026 | F46 | segmentation | F46_n1.tif | 55 | 1402.678 | FALSE | 1402.678 | 1153.914 | 1267.929 | 1.215583 | 0.8394938 | 0.9665819 | 21.78298 | tiff_tag | 3000x4000 | 1 | TRUE | TRUE | 64.39331 | 52.97319
46 | batch12_2026 | F46 | segmentation | F46_n1.tif | 56 | 2114.177 | FALSE | 2114.177 | 1364.19 | 1664.885 | 1.549767 | 0.723926 | 0.9223965 | 21.78298 | tiff_tag | 3000x4000 | 1 | TRUE | TRUE | 97.05634 | 62.62643
46 | batch12_2026 | F46 | segmentation | F46_n1.tif | 57 | 1187.381 | FALSE | 1187.381 | 1129.578 | 1151.306 | 1.051173 | 0.8530123 | 0.9601751 | 21.78298 | tiff_tag | 3000x4000 | 1 | TRUE | TRUE | 54.50958 | 51.85598
46 | batch12_2026 | F46 | segmentation | F46_n1.tif | 58 | 1742.405 | FALSE | 1742.405 | 1305.034 | 1491.064 | 1.335141 | 0.800121 | 0.947965 | 21.78298 | tiff_tag | 3000x4000 | 1 | TRUE | TRUE | 79.98928 | 59.91072
46 | batch12_2026 | F46 | segmentation | F46_n1.tif | 59 | 3260.749 | FALSE | 3260.749 | 1379.919 | 2022.548 | 2.363001 | 0.5694914 | 0.8318182 | 21.78298 | tiff_tag | 3000x4000 | 1 | TRUE | TRUE | 149.6925 | 63.34847
46 | batch12_2026 | F46 | segmentation | F46_n1.tif | 60 | 1853.792 | FALSE | 1853.792 | 1182.277 | 1468.199 | 1.567985 | 0.7627593 | 0.9568249 | 21.78298 | tiff_tag | 3000x4000 | 1 | TRUE | TRUE | 85.10276 | 54.27524
46 | batch12_2026 | F46 | segmentation | F46_n1.tif | 61 | 1342.041 | FALSE | 1342.041 | 1151.877 | 1241.932 | 1.16509 | 0.8862038 | 0.9781609 | 21.78298 | tiff_tag | 3000x4000 | 1 | TRUE | TRUE | 61.60959 | 52.87968
46 | batch12_2026 | F46 | segmentation | F46_n1.tif | 62 | 1259.827 | FALSE | 1259.827 | 1098.93 | 1173.138 | 1.146413 | 0.8649364 | 0.9722578 | 21.78298 | tiff_tag | 3000x4000 | 1 | TRUE | TRUE | 57.83536 | 50.44899
46 | batch12_2026 | F46 | segmentation | F46_n1.tif | 63 | 1791.767 | FALSE | 1791.767 | 1330.1 | 1538.133 | 1.347092 | 0.8150071 | 0.9659595 | 21.78298 | tiff_tag | 3000x4000 | 1 | TRUE | TRUE | 82.25535 | 61.06141
46 | batch12_2026 | F46 | segmentation | F46_n1.tif | 64 | 1630.679 | FALSE | 1630.679 | 1119.191 | 1342.453 | 1.457016 | 0.8040106 | 0.959164 | 21.78298 | tiff_tag | 3000x4000 | 1 | TRUE | TRUE | 74.86022 | 51.37914
46 | batch12_2026 | F46 | segmentation | F46_n2.tif | 1 | 1298.954 | FALSE | 1298.954 | 1028.331 | 1061.982 | 1.263167 | 0.467847 | 0.8509955 | 25.85558 | tiff_tag | 3000x4000 | 1 | TRUE | TRUE | 50.23883 | 39.77213
46 | batch12_2026 | F46 | segmentation | F46_n2.tif | 2 | 911.8522 | FALSE | 911.8522 | 517.6635 | 620.9525 | 1.761477 | 0.4587846 | 0.8089286 | 25.85558 | tiff_tag | 3000x4000 | 1 | TRUE | TRUE | 35.26714 | 20.02135
46 | batch12_2026 | F46 | segmentation | F46_n2.tif | 3 | 2979.666 | FALSE | 2979.666 | 2162.426 | 2429.412 | 1.377927 | 0.4925149 | 0.8940175 | 25.85558 | tiff_tag | 3000x4000 | 1 | TRUE | TRUE | 115.2427 | 83.63479
46 | batch12_2026 | F46 | segmentation | F46_n2.tif | 4 | 1578.73 | FALSE | 1578.73 | 1089.945 | 1244.643 | 1.448449 | 0.4148657 | 0.8 | 25.85558 | tiff_tag | 3000x4000 | 1 | TRUE | TRUE | 61.05956 | 42.15512
46 | batch12_2026 | F46 | segmentation | F46_n2.tif | 5 | 3150.865 | FALSE | 3150.865 | 1333.255 | 1922.667 | 2.363288 | 0.3832501 | 0.8032181 | 25.85558 | tiff_tag | 3000x4000 | 1 | TRUE | TRUE | 121.864 | 51.56547
46 | batch12_2026 | F46 | segmentation | F46_n2.tif | 6 | 1117.594 | FALSE | 1117.594 | 1044.361 | 1030.25 | 1.070122 | 0.5541518 | 0.8313333 | 25.85558 | tiff_tag | 3000x4000 | 1 | TRUE | TRUE | 43.22449 | 40.3921
46 | batch12_2026 | F46 | segmentation | F46_n2.tif | 7 | 1775.563 | FALSE | 1775.563 | 1380.194 | 1549.569 | 1.286459 | 0.7426576 | 0.9328704 | 25.85558 | tiff_tag | 3000x4000 | 1 | TRUE | TRUE | 68.67234 | 53.38089
46 | batch12_2026 | F46 | segmentation | F46_n2.tif | 8 | 1440.682 | FALSE | 1440.682 | 1123.73 | 1257.908 | 1.282054 | 0.6715627 | 0.910828 | 25.85558 | tiff_tag | 3000x4000 | 1 | TRUE | TRUE | 55.72036 | 43.4618
46 | batch12_2026 | F46 | segmentation | F46_n2.tif | 9 | 1615.812 | FALSE | 1615.812 | 1122.152 | 1329.94 | 1.439922 | 0.7140175 | 0.9202834 | 25.85558 | tiff_tag | 3000x4000 | 1 | TRUE | TRUE | 62.49374 | 43.40077
46 | batch12_2026 | F46 | segmentation | F46_n2.tif | 10 | 762.039 | FALSE | 762.039 | 592.2333 | 668.4808 | 1.286721 | 0.8068236 | 0.9325044 | 25.85558 | tiff_tag | 3000x4000 | 1 | TRUE | TRUE | 29.47291 | 22.90544
46 | batch12_2026 | F46 | segmentation | F46_n2.tif | 11 | 1165.276 | FALSE | 1165.276 | 1002.155 | 1064.784 | 1.162771 | 0.6705964 | 0.9135802 | 25.85558 | tiff_tag | 3000x4000 | 1 | TRUE | TRUE | 45.06866 | 38.75971
46 | batch12_2026 | F46 | segmentation | F46_n2.tif | 12 | 2103.54 | FALSE | 2103.54 | 1427.456 | 1597.975 | 1.473629 | 0.3381875 | 0.8192245 | 25.85558 | tiff_tag | 3000x4000 | 1 | TRUE | TRUE | 81.35731 | 55.20882
46 | batch12_2026 | F46 | segmentation | F46_n2.tif | 13 | 2208.696 | FALSE | 2208.696 | 1094.739 | 1483.336 | 2.017555 | 0.5521578 | 0.8522915 | 25.85558 | tiff_tag | 3000x4000 | 1 | TRUE | TRUE | 85.42435 | 42.34053
46 | batch12_2026 | F46 | segmentation | F46_n2.tif | 14 | 1369.776 | FALSE | 1369.776 | 1124.457 | 1227.081 | 1.218166 | 0.7126992 | 0.9165803 | 25.85558 | tiff_tag | 3000x4000 | 1 | TRUE | TRUE | 52.97797 | 43.48994
46 | batch12_2026 | F46 | segmentation | F46_n2.tif | 15 | 2171.909 | FALSE | 2171.909 | 1532.12 | 1733.637 | 1.417585 | 0.5353086 | 0.8669286 | 25.85558 | tiff_tag | 3000x4000 | 1 | TRUE | TRUE | 84.00159 | 59.25684
46 | batch12_2026 | F46 | segmentation | F46_n2.tif | 16 | 846.478 | FALSE | 846.478 | 690.5371 | 762.4645 | 1.225825 | 0.8815941 | 0.9619718 | 25.85558 | tiff_tag | 3000x4000 | 1 | TRUE | TRUE | 32.7387 | 26.70747
46 | batch12_2026 | F46 | segmentation | F46_n2.tif | 17 | 1381.365 | FALSE | 1381.365 | 1203.077 | 1268.689 | 1.148194 | 0.6254193 | 0.9210911 | 25.85558 | tiff_tag | 3000x4000 | 1 | TRUE | TRUE | 53.42621 | 46.53066
46 | batch12_2026 | F46 | segmentation | F46_n2.tif | 18 | 1011.097 | FALSE | 1011.097 | 904.8125 | 952.5502 | 1.117466 | 0.8000532 | 0.9492431 | 25.85558 | tiff_tag | 3000x4000 | 1 | TRUE | TRUE | 39.10557 | 34.99487
46 | batch12_2026 | F46 | segmentation | F46_n2.tif | 19 | 1089.529 | FALSE | 1089.529 | 743.0521 | 886.3599 | 1.466289 | 0.7433706 | 0.9361055 | 25.85558 | tiff_tag | 3000x4000 | 1 | TRUE | TRUE | 42.13904 | 28.73856
46 | batch12_2026 | F46 | segmentation | F46_n2.tif | 20 | 2228.184 | FALSE | 2228.184 | 1203.124 | 1617.3 | 1.851999 | 0.6451721 | 0.9275581 | 25.85558 | tiff_tag | 3000x4000 | 1 | TRUE | TRUE | 86.17809 | 46.53248
46 | batch12_2026 | F46 | segmentation | F46_n2.tif | 21 | 1223.348 | FALSE | 1223.348 | 1119.292 | 1163.709 | 1.092966 | 0.7954397 | 0.9509863 | 25.85558 | tiff_tag | 3000x4000 | 1 | TRUE | TRUE | 47.31467 | 43.29017
46 | batch12_2026 | F46 | segmentation | F46_n2.tif | 22 | 1322.118 | FALSE | 1322.118 | 830.3471 | 1029.837 | 1.592248 | 0.7427093 | 0.9236471 | 25.85558 | tiff_tag | 3000x4000 | 1 | TRUE | TRUE | 51.13475 | 32.11482
46 | batch12_2026 | F46 | segmentation | F46_n2.tif | 23 | 1267.518 | FALSE | 1267.518 | 1031.644 | 1116.297 | 1.228639 | 0.7058886 | 0.8992629 | 25.85558 | tiff_tag | 3000x4000 | 1 | TRUE | TRUE | 49.023 | 39.90025
46 | batch12_2026 | F46 | segmentation | F46_n2.tif | 24 | 1305.676 | FALSE | 1305.676 | 968.8303 | 1120.483 | 1.347683 | 0.7958568 | 0.9553109 | 25.85558 | tiff_tag | 3000x4000 | 1 | TRUE | TRUE | 50.49881 | 37.47085
46 | batch12_2026 | F46 | segmentation | F46_n2.tif | 25 | 1667.185 | FALSE | 1667.185 | 1175.608 | 1361.564 | 1.418147 | 0.5550135 | 0.8677291 | 25.85558 | tiff_tag | 3000x4000 | 1 | TRUE | TRUE | 64.48067 | 45.46826
46 | batch12_2026 | F46 | segmentation | F46_n2.tif | 26 | 769.6562 | FALSE | 769.6562 | 574.499 | 653.6739 | 1.3397 | 0.7936494 | 0.9383178 | 25.85558 | tiff_tag | 3000x4000 | 1 | TRUE | TRUE | 29.76751 | 22.21954
46 | batch12_2026 | F46 | segmentation | F46_n2.tif | 27 | 753.8766 | FALSE | 753.8766 | 411.3605 | 543.468 | 1.832642 | 0.6984754 | 0.8943299 | 25.85558 | tiff_tag | 3000x4000 | 1 | TRUE | TRUE | 29.15722 | 15.90993
46 | batch12_2026 | F46 | segmentation | F46_n2.tif | 28 | 1641.722 | FALSE | 1641.722 | 1222.949 | 1396.743 | 1.342429 | 0.6798844 | 0.9098849 | 25.85558 | tiff_tag | 3000x4000 | 1 | TRUE | TRUE | 63.49586 | 47.29922
46 | batch12_2026 | F46 | segmentation | F46_n2.tif | 29 | 1639.611 | FALSE | 1639.611 | 1105.035 | 1320.627 | 1.483764 | 0.6321336 | 0.8916449 | 25.85558 | tiff_tag | 3000x4000 | 1 | TRUE | TRUE | 63.41422 | 42.73876
46 | batch12_2026 | F46 | segmentation | F46_n2.tif | 30 | 2099.874 | FALSE | 2099.874 | 961.9078 | 1354.356 | 2.18303 | 0.4672144 | 0.8068139 | 25.85558 | tiff_tag | 3000x4000 | 1 | TRUE | TRUE | 81.21551 | 37.20311
46 | batch12_2026 | F46 | segmentation | F46_n2.tif | 31 | 1081.805 | FALSE | 1081.805 | 977.6532 | 1021.538 | 1.106533 | 0.7381707 | 0.9169783 | 25.85558 | tiff_tag | 3000x4000 | 1 | TRUE | TRUE | 41.84031 | 37.81208
46 | batch12_2026 | F46 | segmentation | F46_n2.tif | 32 | 2590.852 | FALSE | 2590.852 | 1033.824 | 1560.789 | 2.506086 | 0.5663642 | 0.8312518 | 25.85558 | tiff_tag | 3000x4000 | 1 | TRUE | TRUE | 100.2048 | 39.98457
46 | batch12_2026 | F46 | segmentation | F46_n2.tif | 33 | 2460.504 | FALSE | 2460.504 | 1186.27 | 1635.616 | 2.074153 | 0.5148762 | 0.8260184 | 25.85558 | tiff_tag | 3000x4000 | 1 | TRUE | TRUE | 95.1634 | 45.88062
46 | batch12_2026 | F46 | segmentation | F46_n2.tif | 34 | 817.0243 | FALSE | 817.0243 | 773.5757 | 764.1372 | 1.056166 | 0.6680251 | 0.9074074 | 25.85558 | tiff_tag | 3000x4000 | 1 | TRUE | TRUE | 31.59954 | 29.9191
46 | batch12_2026 | F46 | segmentation | F46_n2.tif | 35 | 870.3523 | FALSE | 870.3523 | 514.5501 | 650.4104 | 1.691482 | 0.7405498 | 0.9412879 | 25.85558 | tiff_tag | 3000x4000 | 1 | TRUE | TRUE | 33.66207 | 19.90094
46 | batch12_2026 | F46 | segmentation | F46_n2.tif | 36 | 1371.704 | FALSE | 1371.704 | 1175.858 | 1254.52 | 1.166555 | 0.7511086 | 0.9310171 | 25.85558 | tiff_tag | 3000x4000 | 1 | TRUE | TRUE | 53.05253 | 45.47794
46 | batch12_2026 | F46 | segmentation | F46_n2.tif | 37 | 1433.953 | FALSE | 1433.953 | 1105.444 | 1233.998 | 1.297173 | 0.7652687 | 0.9312858 | 25.85558 | tiff_tag | 3000x4000 | 1 | TRUE | TRUE | 55.4601 | 42.75459
46 | batch12_2026 | F46 | segmentation | F46_n2.tif | 38 | 1285.181 | FALSE | 1285.181 | 1080.19 | 1174.991 | 1.189773 | 0.8553597 | 0.9672033 | 25.85558 | tiff_tag | 3000x4000 | 1 | TRUE | TRUE | 49.70615 | 41.77785
46 | batch12_2026 | F46 | segmentation | F46_n2.tif | 39 | 1369.203 | FALSE | 1369.203 | 788.8012 | 1019.453 | 1.735802 | 0.7071978 | 0.9031065 | 25.85558 | tiff_tag | 3000x4000 | 1 | TRUE | TRUE | 52.9558 | 30.50797
46 | batch12_2026 | F46 | segmentation | F46_n2.tif | 40 | 1272.275 | FALSE | 1272.275 | 1010.382 | 1120.863 | 1.259202 | 0.8026099 | 0.9419272 | 25.85558 | tiff_tag | 3000x4000 | 1 | TRUE | TRUE | 49.20699 | 39.07792
46 | batch12_2026 | F46 | segmentation | F46_n2.tif | 41 | 1936.459 | FALSE | 1936.459 | 1206.439 | 1506.679 | 1.605104 | 0.6841015 | 0.9225182 | 25.85558 | tiff_tag | 3000x4000 | 1 | TRUE | TRUE | 74.89524 | 46.66069
46 | batch12_2026 | F46 | segmentation | F46_n2.tif | 42 | 1460.429 | FALSE | 1460.429 | 1112.086 | 1256.893 | 1.313234 | 0.6657811 | 0.9129365 | 25.85558 | tiff_tag | 3000x4000 | 1 | TRUE | TRUE | 56.48411 | 43.01147
46 | batch12_2026 | F46 | segmentation | F46_n2.tif | 43 | 1335.283 | FALSE | 1335.283 | 1055.95 | 1144.534 | 1.264532 | 0.5953702 | 0.8621849 | 25.85558 | tiff_tag | 3000x4000 | 1 | TRUE | TRUE | 51.64392 | 40.84033
46 | batch12_2026 | F46 | segmentation | F46_n2.tif | 44 | 1719.799 | FALSE | 1719.799 | 1237.476 | 1431.057 | 1.389764 | 0.6727512 | 0.9079245 | 25.85558 | tiff_tag | 3000x4000 | 1 | TRUE | TRUE | 66.51559 | 47.86107
46 | batch12_2026 | F46 | segmentation | F46_n2.tif | 45 | 1268.87 | FALSE | 1268.87 | 1094.845 | 1171.727 | 1.158949 | 0.7286974 | 0.9410735 | 25.85558 | tiff_tag | 3000x4000 | 1 | TRUE | TRUE | 49.07528 | 42.34464
46 | batch12_2026 | F46 | segmentation | F46_n2.tif | 46 | 1150.473 | FALSE | 1150.473 | 909.2087 | 1006.851 | 1.265356 | 0.7089433 | 0.8995468 | 25.85558 | tiff_tag | 3000x4000 | 1 | TRUE | TRUE | 44.49612 | 35.1649
46 | batch12_2026 | F46 | segmentation | F46_n2.tif | 47 | 1337.956 | FALSE | 1337.956 | 1071.024 | 1188.317 | 1.249231 | 0.7288551 | 0.9211549 | 25.85558 | tiff_tag | 3000x4000 | 1 | TRUE | TRUE | 51.7473 | 41.42332
46 | batch12_2026 | F46 | segmentation | F46_n2.tif | 48 | 1745.984 | FALSE | 1745.984 | 1085.037 | 1347.425 | 1.609147 | 0.6191536 | 0.9007601 | 25.85558 | tiff_tag | 3000x4000 | 1 | TRUE | TRUE | 67.52835 | 41.96531
46 | batch12_2026 | F46 | segmentation | F46_n2.tif | 49 | 1345.325 | FALSE | 1345.325 | 963.3688 | 1128.431 | 1.39648 | 0.6753146 | 0.9099757 | 25.85558 | tiff_tag | 3000x4000 | 1 | TRUE | TRUE | 52.0323 | 37.25962
46 | batch12_2026 | F46 | segmentation | F46_n2.tif | 50 | 1519.368 | FALSE | 1519.368 | 1249.898 | 1366.556 | 1.215593 | 0.8005357 | 0.9469141 | 25.85558 | tiff_tag | 3000x4000 | 1 | TRUE | TRUE | 58.76366 | 48.34154
46 | batch12_2026 | F46 | segmentation | F46_n2.tif | 51 | 1282.159 | FALSE | 1282.159 | 1076.2 | 1169.182 | 1.191377 | 0.8615233 | 0.9576625 | 25.85558 | tiff_tag | 3000x4000 | 1 | TRUE | TRUE | 49.58928 | 41.62352
46 | batch12_2026 | F46 | segmentation | F46_n2.tif | 52 | 2390.348 | FALSE | 2390.348 | 1194.355 | 1652.958 | 2.001372 | 0.6688463 | 0.9049901 | 25.85558 | tiff_tag | 3000x4000 | 1 | TRUE | TRUE | 92.45001 | 46.19331
46 | batch12_2026 | F46 | segmentation | F46_n2.tif | 53 | 1828.659 | FALSE | 1828.659 | 1217.082 | 1465.149 | 1.502495 | 0.6509385 | 0.9140993 | 25.85558 | tiff_tag | 3000x4000 | 1 | TRUE | TRUE | 70.72592 | 47.07232
46 | batch12_2026 | F46 | segmentation | F46_n2.tif | 54 | 3454.129 | FALSE | 3454.129 | 1263.768 | 1985.608 | 2.7332 | 0.4862753 | 0.802773 | 25.85558 | tiff_tag | 3000x4000 | 1 | TRUE | TRUE | 133.5932 | 48.87796
46 | batch12_2026 | F46 | segmentation | F46_n2.tif | 55 | 2330.804 | FALSE | 2330.804 | 1151.307 | 1589.429 | 2.024486 | 0.5754149 | 0.8578035 | 25.85558 | tiff_tag | 3000x4000 | 1 | TRUE | TRUE | 90.14705 | 44.52837
46 | batch12_2026 | F46 | segmentation | F46_n2.tif | 56 | 1090.329 | FALSE | 1090.329 | 864.3959 | 960.1155 | 1.261377 | 0.7013877 | 0.910084 | 25.85558 | tiff_tag | 3000x4000 | 1 | TRUE | TRUE | 42.16999 | 33.4317
46 | batch12_2026 | F46 | segmentation | F46_n2.tif | 57 | 1494.152 | FALSE | 1494.152 | 1114.144 | 1265.33 | 1.341076 | 0.6747491 | 0.8885215 | 25.85558 | tiff_tag | 3000x4000 | 1 | TRUE | TRUE | 57.7884 | 43.09106
46 | batch12_2026 | F46 | segmentation | F46_n2.tif | 58 | 1532.815 | FALSE | 1532.815 | 1101.83 | 1272.373 | 1.391153 | 0.646283 | 0.8942172 | 25.85558 | tiff_tag | 3000x4000 | 1 | TRUE | TRUE | 59.28371 | 42.61479
46 | batch12_2026 | F46 | segmentation | F46_n2.tif | 59 | 1123.72 | FALSE | 1123.72 | 958.6671 | 1033.549 | 1.172169 | 0.8468212 | 0.9536474 | 25.85558 | tiff_tag | 3000x4000 | 1 | TRUE | TRUE | 43.46142 | 37.07777
46 | batch12_2026 | F46 | segmentation | F46_n2.tif | 60 | 1770.909 | FALSE | 1770.909 | 1224.09 | 1451.726 | 1.446714 | 0.7686383 | 0.9287322 | 25.85558 | tiff_tag | 3000x4000 | 1 | TRUE | TRUE | 68.49233 | 47.34338
46 | batch12_2026 | F46 | segmentation | F46_n2.tif | 61 | 1520.701 | FALSE | 1520.701 | 1124.276 | 1285.683 | 1.352604 | 0.7427138 | 0.9260849 | 25.85558 | tiff_tag | 3000x4000 | 1 | TRUE | TRUE | 58.81519 | 43.48292
46 | batch12_2026 | F46 | segmentation | F46_n2.tif | 62 | 2641.26 | FALSE | 2641.26 | 1929.71 | 2111.303 | 1.368734 | 0.4211572 | 0.8565587 | 25.85558 | tiff_tag | 3000x4000 | 1 | TRUE | TRUE | 102.1544 | 74.63418
46 | batch12_2026 | F46 | segmentation | F46_n2.tif | 63 | 1616.463 | FALSE | 1616.463 | 1105.139 | 1316.431 | 1.462678 | 0.7401458 | 0.9258754 | 25.85558 | tiff_tag | 3000x4000 | 1 | TRUE | TRUE | 62.51892 | 42.74278
46 | batch12_2026 | F46 | segmentation | F46_n2.tif | 64 | 2591.931 | FALSE | 2591.931 | 1044.292 | 1618.352 | 2.481997 | 0.6112628 | 0.9149569 | 25.85558 | tiff_tag | 3000x4000 | 1 | TRUE | TRUE | 100.2465 | 40.38945
46 | batch12_2026 | F46 | segmentation | F46_n2.tif | 65 | 2132.619 | FALSE | 2132.619 | 1158.07 | 1499.317 | 1.841528 | 0.4269653 | 0.8597005 | 25.85558 | tiff_tag | 3000x4000 | 1 | TRUE | TRUE | 82.48197 | 44.78996
46 | batch12_2026 | F46 | segmentation | F46_n2.tif | 66 | 2679.403 | FALSE | 2679.403 | 1656.938 | 1950.577 | 1.617081 | 0.5735513 | 0.8626013 | 25.85558 | tiff_tag | 3000x4000 | 1 | TRUE | TRUE | 103.6296 | 64.08435
46 | batch12_2026 | F46 | segmentation | F46_n2.tif | 67 | 2145.319 | FALSE | 2145.319 | 989.3315 | 1412.197 | 2.168454 | 0.5882493 | 0.9035866 | 25.85558 | tiff_tag | 3000x4000 | 1 | TRUE | TRUE | 82.97319 | 38.26376
46 | batch12_2026 | F46 | segmentation | F46_n2.tif | 68 | 1945.489 | FALSE | 1945.489 | 1579.978 | 1693.903 | 1.231339 | 0.4993872 | 0.8986937 | 25.85558 | tiff_tag | 3000x4000 | 1 | TRUE | TRUE | 75.24447 | 61.10784
46 | batch12_2026 | F46 | segmentation | F46_n2.tif | 69 | 1486.695 | FALSE | 1486.695 | 1026.885 | 1229.852 | 1.447773 | 0.7900112 | 0.9523044 | 25.85558 | tiff_tag | 3000x4000 | 1 | TRUE | TRUE | 57.49999 | 39.71617
46 | batch12_2026 | F46 | segmentation | F46_n2.tif | 70 | 1482.017 | FALSE | 1482.017 | 1022.484 | 1174.629 | 1.449428 | 0.5430224 | 0.8295803 | 25.85558 | tiff_tag | 3000x4000 | 1 | TRUE | TRUE | 57.31904 | 39.54597
46 | batch12_2026 | F46 | segmentation | F46_n2.tif | 71 | 2614.366 | FALSE | 2614.366 | 1155.409 | 1660.92 | 2.26272 | 0.5075492 | 0.8381174 | 25.85558 | tiff_tag | 3000x4000 | 1 | TRUE | TRUE | 101.1142 | 44.68703
46 | batch12_2026 | F46 | segmentation | F46_n2.tif | 72 | 1592.925 | FALSE | 1592.925 | 1132.441 | 1294.261 | 1.40663 | 0.5120873 | 0.8385173 | 25.85558 | tiff_tag | 3000x4000 | 1 | TRUE | TRUE | 61.60859 | 43.79871
46 | batch12_2026 | F46 | segmentation | F46_n3.tif | 1 | 1336.733 | FALSE | 1336.733 | 1112.125 | 1216.719 | 1.201963 | 0.8845967 | 0.9742563 | 26.12931 | tiff_tag | 3000x4000 | 1 | TRUE | TRUE | 51.15838 | 42.56235
46 | batch12_2026 | F46 | segmentation | F46_n3.tif | 2 | 1471.554 | FALSE | 1471.554 | 1308.648 | 1383.854 | 1.124484 | 0.8924479 | 0.9773736 | 26.12931 | tiff_tag | 3000x4000 | 1 | TRUE | TRUE | 56.31812 | 50.08352
46 | batch12_2026 | F46 | segmentation | F46_n3.tif | 3 | 1277.793 | FALSE | 1277.793 | 965.7345 | 1109.468 | 1.323131 | 0.890006 | 0.9779006 | 26.12931 | tiff_tag | 3000x4000 | 1 | TRUE | TRUE | 48.90268 | 36.95981
46 | batch12_2026 | F46 | segmentation | F46_n3.tif | 4 | 1475.377 | FALSE | 1475.377 | 1085.581 | 1232.69 | 1.359066 | 0.7660233 | 0.9377682 | 26.12931 | tiff_tag | 3000x4000 | 1 | TRUE | TRUE | 56.46444 | 41.5465
46 | batch12_2026 | F46 | segmentation | F46_n3.tif | 5 | 1190.845 | FALSE | 1190.845 | 1086.781 | 1135.029 | 1.095754 | 0.9069579 | 0.975 | 26.12931 | tiff_tag | 3000x4000 | 1 | TRUE | TRUE | 45.57506 | 41.5924
46 | batch12_2026 | F46 | segmentation | F46_n3.tif | 6 | 1547.152 | FALSE | 1547.152 | 1306.495 | 1408.757 | 1.1842 | 0.806465 | 0.9402801 | 26.12931 | tiff_tag | 3000x4000 | 1 | TRUE | TRUE | 59.21137 | 50.00114
46 | batch12_2026 | F46 | segmentation | F46_n3.tif | 7 | 1448.679 | FALSE | 1448.679 | 1100.199 | 1256.438 | 1.316743 | 0.8220963 | 0.9567966 | 26.12931 | tiff_tag | 3000x4000 | 1 | TRUE | TRUE | 55.44266 | 42.10592
46 | batch12_2026 | F46 | segmentation | F46_n3.tif | 8 | 780.2127 | FALSE | 780.2127 | 573.6689 | 661.252 | 1.36004 | 0.8329423 | 0.9508507 | 26.12931 | tiff_tag | 3000x4000 | 1 | TRUE | TRUE | 29.85967 | 21.955
46 | batch12_2026 | F46 | segmentation | F46_n3.tif | 9 | 839.4018 | FALSE | 839.4018 | 568.3898 | 686.4085 | 1.476806 | 0.8266635 | 0.9475524 | 26.12931 | tiff_tag | 3000x4000 | 1 | TRUE | TRUE | 32.12491 | 21.75296
46 | batch12_2026 | F46 | segmentation | F46_n3.tif | 10 | 1298.123 | FALSE | 1298.123 | 1097.753 | 1191.451 | 1.182527 | 0.8799485 | 0.9755078 | 26.12931 | tiff_tag | 3000x4000 | 1 | TRUE | TRUE | 49.68073 | 42.01233
46 | batch12_2026 | F46 | segmentation | F46_n3.tif | 11 | 1079.649 | FALSE | 1079.649 | 982.1953 | 1024.747 | 1.09922 | 0.875999 | 0.9648562 | 26.12931 | tiff_tag | 3000x4000 | 1 | TRUE | TRUE | 41.31946 | 37.58979
46 | batch12_2026 | F46 | segmentation | F46_n3.tif | 12 | 656.6338 | FALSE | 656.6338 | 602.1818 | 628.2188 | 1.090425 | 0.9194941 | 0.9578059 | 26.12931 | tiff_tag | 3000x4000 | 1 | TRUE | TRUE | 25.13016 | 23.04622
46 | batch12_2026 | F46 | segmentation | F46_n3.tif | 13 | 1828.834 | FALSE | 1828.834 | 1197.409 | 1464.427 | 1.527326 | 0.7813003 | 0.9492112 | 26.12931 | tiff_tag | 3000x4000 | 1 | TRUE | TRUE | 69.99166 | 45.82628
46 | batch12_2026 | F46 | segmentation | F46_n3.tif | 14 | 2268.696 | FALSE | 2268.696 | 1297.548 | 1668.636 | 1.748448 | 0.6967509 | 0.8939436 | 26.12931 | tiff_tag | 3000x4000 | 1 | TRUE | TRUE | 86.82571 | 49.65872
46 | batch12_2026 | F46 | segmentation | F46_n3.tif | 15 | 1304.358 | FALSE | 1304.358 | 1158.791 | 1219.217 | 1.12562 | 0.796756 | 0.9574468 | 26.12931 | tiff_tag | 3000x4000 | 1 | TRUE | TRUE | 49.91935 | 44.34832
46 | batch12_2026 | F46 | segmentation | F46_n3.tif | 16 | 976.1424 | FALSE | 976.1424 | 703.6976 | 824.4919 | 1.387162 | 0.891122 | 0.9714286 | 26.12931 | tiff_tag | 3000x4000 | 1 | TRUE | TRUE | 37.35814 | 26.93135
46 | batch12_2026 | F46 | segmentation | F46_n3.tif | 17 | 1999.284 | FALSE | 1999.284 | 1146.622 | 1478.016 | 1.743629 | 0.7314549 | 0.9118287 | 26.12931 | tiff_tag | 3000x4000 | 1 | TRUE | TRUE | 76.51498 | 43.88259
46 | batch12_2026 | F46 | segmentation | F46_n3.tif | 18 | 1081.487 | FALSE | 1081.487 | 993.9677 | 1036.555 | 1.08805 | 0.932581 | 0.9770751 | 26.12931 | tiff_tag | 3000x4000 | 1 | TRUE | TRUE | 41.3898 | 38.04033
46 | batch12_2026 | F46 | segmentation | F46_n3.tif | 19 | 1571.089 | FALSE | 1571.089 | 1296.787 | 1420.738 | 1.211524 | 0.8463228 | 0.9675 | 26.12931 | tiff_tag | 3000x4000 | 1 | TRUE | TRUE | 60.12745 | 49.62961
46 | batch12_2026 | F46 | segmentation | F46_n3.tif | 20 | 1865.682 | FALSE | 1865.682 | 1364.66 | 1572.621 | 1.367141 | 0.7967909 | 0.9404959 | 26.12931 | tiff_tag | 3000x4000 | 1 | TRUE | TRUE | 71.40187 | 52.22716
46 | batch12_2026 | F46 | segmentation | F46_n3.tif | 21 | 1807.734 | FALSE | 1807.734 | 1429.328 | 1597.03 | 1.264744 | 0.8182856 | 0.9603928 | 26.12931 | tiff_tag | 3000x4000 | 1 | TRUE | TRUE | 69.18413 | 54.70209
46 | batch12_2026 | F46 | segmentation | F46_n3.tif | 22 | 1769.212 | FALSE | 1769.212 | 1219.489 | 1452.506 | 1.450781 | 0.7831731 | 0.9341801 | 26.12931 | tiff_tag | 3000x4000 | 1 | TRUE | TRUE | 67.70987 | 46.67132
46 | batch12_2026 | F46 | segmentation | F46_n3.tif | 23 | 2261.741 | FALSE | 2261.741 | 1529.348 | 1796.334 | 1.478893 | 0.6517774 | 0.8966184 | 26.12931 | tiff_tag | 3000x4000 | 1 | TRUE | TRUE | 86.55955 | 58.52996
46 | batch12_2026 | F46 | segmentation | F46_n3.tif | 24 | 1808.911 | FALSE | 1808.911 | 1109.119 | 1378.504 | 1.630944 | 0.6896405 | 0.9302128 | 26.12931 | tiff_tag | 3000x4000 | 1 | TRUE | TRUE | 69.22919 | 42.44731
46 | batch12_2026 | F46 | segmentation | F46_n3.tif | 25 | 1558.222 | FALSE | 1558.222 | 1186.576 | 1340.458 | 1.313209 | 0.7993146 | 0.9464286 | 26.12931 | tiff_tag | 3000x4000 | 1 | TRUE | TRUE | 59.63503 | 45.4117
46 | batch12_2026 | F46 | segmentation | F46_n3.tif | 26 | 786.3269 | FALSE | 786.3269 | 758.2908 | 771.1007 | 1.036973 | 0.915195 | 0.9702128 | 26.12931 | tiff_tag | 3000x4000 | 1 | TRUE | TRUE | 30.09367 | 29.0207
46 | batch12_2026 | F46 | segmentation | F46_n3.tif | 27 | 1466.365 | FALSE | 1466.365 | 942.8484 | 1170.101 | 1.55525 | 0.8059224 | 0.9580292 | 26.12931 | tiff_tag | 3000x4000 | 1 | TRUE | TRUE | 56.11955 | 36.08394
46 | batch12_2026 | F46 | segmentation | F46_n3.tif | 28 | 3245.342 | FALSE | 3245.342 | 1200.633 | 1914.63 | 2.703025 | 0.5508989 | 0.8555488 | 26.12931 | tiff_tag | 3000x4000 | 1 | TRUE | TRUE | 124.2031 | 45.94968
46 | batch12_2026 | F46 | segmentation | F46_n3.tif | 29 | 1111.046 | FALSE | 1111.046 | 936.9628 | 1013.23 | 1.185796 | 0.8595855 | 0.953958 | 26.12931 | tiff_tag | 3000x4000 | 1 | TRUE | TRUE | 42.52107 | 35.85869
46 | batch12_2026 | F46 | segmentation | F46_n3.tif | 30 | 1518.427 | FALSE | 1518.427 | 1038.45 | 1249.152 | 1.462205 | 0.7853576 | 0.956823 | 26.12931 | tiff_tag | 3000x4000 | 1 | TRUE | TRUE | 58.11201 | 39.74273
46 | batch12_2026 | F46 | segmentation | F46_n3.tif | 31 | 1582.428 | FALSE | 1582.428 | 937.3683 | 1161.9 | 1.68816 | 0.6480173 | 0.8982071 | 26.12931 | tiff_tag | 3000x4000 | 1 | TRUE | TRUE | 60.56141 | 35.87421
46 | batch12_2026 | F46 | segmentation | F46_n3.tif | 32 | 1572.313 | FALSE | 1572.313 | 1156.899 | 1338.186 | 1.359075 | 0.802708 | 0.9497464 | 26.12931 | tiff_tag | 3000x4000 | 1 | TRUE | TRUE | 60.17431 | 44.27592
46 | batch12_2026 | F46 | segmentation | F46_n3.tif | 33 | 1956.82 | FALSE | 1956.82 | 1492.087 | 1650.038 | 1.311465 | 0.6444322 | 0.8768197 | 26.12931 | tiff_tag | 3000x4000 | 1 | TRUE | TRUE | 74.88985 | 57.10394
46 | batch12_2026 | F46 | segmentation | F46_n3.tif | 34 | 1574.188 | FALSE | 1574.188 | 1197.723 | 1362.967 | 1.314318 | 0.8210391 | 0.960018 | 26.12931 | tiff_tag | 3000x4000 | 1 | TRUE | TRUE | 60.24606 | 45.83828
46 | batch12_2026 | F46 | segmentation | F46_n3.tif | 35 | 1654.236 | FALSE | 1654.236 | 1140.32 | 1344.02 | 1.450677 | 0.7465501 | 0.9110039 | 26.12931 | tiff_tag | 3000x4000 | 1 | TRUE | TRUE | 63.30959 | 43.6414
46 | batch12_2026 | F46 | segmentation | F46_n3.tif | 36 | 2301.778 | FALSE | 2301.778 | 1471.337 | 1819.892 | 1.564412 | 0.7674912 | 0.9433028 | 26.12931 | tiff_tag | 3000x4000 | 1 | TRUE | TRUE | 88.09179 | 56.30982
46 | batch12_2026 | F46 | segmentation | F46_n3.tif | 37 | 1777.359 | FALSE | 1777.359 | 1367.302 | 1500.2 | 1.299902 | 0.6571192 | 0.9061953 | 26.12931 | tiff_tag | 3000x4000 | 1 | TRUE | TRUE | 68.02164 | 52.3283
46 | batch12_2026 | F46 | segmentation | F46_n3.tif | 38 | 2176.859 | FALSE | 2176.859 | 1090.678 | 1484.179 | 1.995878 | 0.5877985 | 0.8928823 | 26.12931 | tiff_tag | 3000x4000 | 1 | TRUE | TRUE | 83.31099 | 41.74153
46 | batch12_2026 | F46 | segmentation | F46_n3.tif | 39 | 1133.567 | FALSE | 1133.567 | 876.7576 | 994.176 | 1.292908 | 0.8202306 | 0.9586847 | 26.12931 | tiff_tag | 3000x4000 | 1 | TRUE | TRUE | 43.38295 | 33.55456
46 | batch12_2026 | F46 | segmentation | F46_n3.tif | 40 | 1284.447 | FALSE | 1284.447 | 706.4713 | 943.9412 | 1.818116 | 0.7851434 | 0.9369287 | 26.12931 | tiff_tag | 3000x4000 | 1 | TRUE | TRUE | 49.15731 | 27.0375
46 | batch12_2026 | F46 | segmentation | F46_n3.tif | 41 | 2100.047 | FALSE | 2100.047 | 1153.409 | 1523.487 | 1.820731 | 0.7040106 | 0.9050847 | 26.12931 | tiff_tag | 3000x4000 | 1 | TRUE | TRUE | 80.37132 | 44.14233
46 | batch12_2026 | F46 | segmentation | F46_n3.tif | 42 | 1283.305 | FALSE | 1283.305 | 1082.337 | 1173.069 | 1.18568 | 0.832175 | 0.9599757 | 26.12931 | tiff_tag | 3000x4000 | 1 | TRUE | TRUE | 49.11361 | 41.42232
46 | batch12_2026 | F46 | segmentation | F46_n3.tif | 43 | 667.1216 | FALSE | 667.1216 | 611.7182 | 638.5126 | 1.09057 | 0.9701734 | 0.9811715 | 26.12931 | tiff_tag | 3000x4000 | 1 | TRUE | TRUE | 25.53154 | 23.41119
46 | batch12_2026 | F46 | segmentation | F46_n3.tif | 44 | 1571.649 | FALSE | 1571.649 | 1325.967 | 1424.1 | 1.185285 | 0.6976511 | 0.9163394 | 26.12931 | tiff_tag | 3000x4000 | 1 | TRUE | TRUE | 60.1489 | 50.74635
46 | batch12_2026 | F46 | segmentation | F46_n3.tif | 45 | 1637.412 | FALSE | 1637.412 | 1258.005 | 1425.015 | 1.301594 | 0.7647297 | 0.9415558 | 26.12931 | tiff_tag | 3000x4000 | 1 | TRUE | TRUE | 62.66573 | 48.14537
46 | batch12_2026 | F46 | segmentation | F46_n3.tif | 46 | 804.9801 | FALSE | 804.9801 | 638.3587 | 714.9434 | 1.261015 | 0.8695174 | 0.9545455 | 26.12931 | tiff_tag | 3000x4000 | 1 | TRUE | TRUE | 30.80755 | 24.43075
46 | batch12_2026 | F46 | segmentation | F46_n3.tif | 47 | 2324.007 | FALSE | 2324.007 | 1329.263 | 1696.278 | 1.748343 | 0.5996159 | 0.8742736 | 26.12931 | tiff_tag | 3000x4000 | 1 | TRUE | TRUE | 88.94253 | 50.87247
46 | batch12_2026 | F46 | segmentation | F46_n3.tif | 48 | 739.6312 | FALSE | 739.6312 | 546.3119 | 633.0434 | 1.353862 | 0.861299 | 0.9544513 | 26.12931 | tiff_tag | 3000x4000 | 1 | TRUE | TRUE | 28.30657 | 20.90801
46 | batch12_2026 | F46 | segmentation | F46_n3.tif | 49 | 1655.878 | FALSE | 1655.878 | 1491.656 | 1553.154 | 1.110093 | 0.7876686 | 0.9454855 | 26.12931 | tiff_tag | 3000x4000 | 1 | TRUE | TRUE | 63.37242 | 57.08747
46 | batch12_2026 | F46 | segmentation | F46_n3.tif | 50 | 1590.31 | FALSE | 1590.31 | 1405.99 | 1481.834 | 1.131096 | 0.8000346 | 0.9467766 | 26.12931 | tiff_tag | 3000x4000 | 1 | TRUE | TRUE | 60.86306 | 53.80891
46 | batch12_2026 | F46 | segmentation | F46_n3.tif | 51 | 2784.064 | FALSE | 2784.064 | 1267.062 | 1849.269 | 2.19726 | 0.5601708 | 0.9100162 | 26.12931 | tiff_tag | 3000x4000 | 1 | TRUE | TRUE | 106.5495 | 48.49198
46 | batch12_2026 | F46 | segmentation | F46_n3.tif | 52 | 1418.333 | FALSE | 1418.333 | 1051.884 | 1218.147 | 1.348374 | 0.8161011 | 0.9616901 | 26.12931 | tiff_tag | 3000x4000 | 1 | TRUE | TRUE | 54.28131 | 40.25688
46 | batch12_2026 | F46 | segmentation | F46_n3.tif | 53 | 2125.204 | FALSE | 2125.204 | 1558.78 | 1772.217 | 1.363377 | 0.6223061 | 0.8936433 | 26.12931 | tiff_tag | 3000x4000 | 1 | TRUE | TRUE | 81.33409 | 59.65636
46 | batch12_2026 | F46 | segmentation | F46_n3.tif | 54 | 2198.256 | FALSE | 2198.256 | 1460.932 | 1733.786 | 1.504695 | 0.6089288 | 0.8928479 | 26.12931 | tiff_tag | 3000x4000 | 1 | TRUE | TRUE | 84.1299 | 55.9116
46 | batch12_2026 | F46 | segmentation | F46_n3.tif | 55 | 1454.253 | FALSE | 1454.253 | 1142.945 | 1282.12 | 1.272373 | 0.8392732 | 0.9594115 | 26.12931 | tiff_tag | 3000x4000 | 1 | TRUE | TRUE | 55.65602 | 43.74189
46 | batch12_2026 | F46 | segmentation | F46_n3.tif | 56 | 1463.068 | FALSE | 1463.068 | 1242.071 | 1330.042 | 1.177926 | 0.8368273 | 0.9722886 | 26.12931 | tiff_tag | 3000x4000 | 1 | TRUE | TRUE | 55.99336 | 47.53555
46 | batch12_2026 | F46 | segmentation | F46_n3.tif | 57 | 2128.969 | FALSE | 2128.969 | 1842.042 | 1805.986 | 1.155766 | 0.484093 | 0.8264317 | 26.12931 | tiff_tag | 3000x4000 | 1 | TRUE | TRUE | 81.4782 | 70.49717
46 | batch12_2026 | F46 | segmentation | F46_n3.tif | 58 | 1654.574 | FALSE | 1654.574 | 953.2155 | 1202.345 | 1.735782 | 0.6109109 | 0.8907338 | 26.12931 | tiff_tag | 3000x4000 | 1 | TRUE | TRUE | 63.32252 | 36.4807
46 | batch12_2026 | F46 | segmentation | F46_n3.tif | 59 | 1879.427 | FALSE | 1879.427 | 1176.214 | 1473.599 | 1.597862 | 0.7781198 | 0.9519817 | 26.12931 | tiff_tag | 3000x4000 | 1 | TRUE | TRUE | 71.92791 | 45.01511
46 | batch12_2026 | F46 | segmentation | F46_n3.tif | 60 | 1448.444 | FALSE | 1448.444 | 835.26 | 1046.985 | 1.734124 | 0.6310178 | 0.8601637 | 26.12931 | tiff_tag | 3000x4000 | 1 | TRUE | TRUE | 55.4337 | 31.9664
46 | batch12_2026 | F46 | segmentation | F46_n3.tif | 61 | 1804.669 | FALSE | 1804.669 | 1253.106 | 1486.813 | 1.440157 | 0.7658782 | 0.9390694 | 26.12931 | tiff_tag | 3000x4000 | 1 | TRUE | TRUE | 69.06686 | 47.95785
46 | batch12_2026 | F46 | segmentation | F46_n3.tif | 62 | 1888.882 | FALSE | 1888.882 | 1359.523 | 1592.942 | 1.389372 | 0.8093107 | 0.9576772 | 26.12931 | tiff_tag | 3000x4000 | 1 | TRUE | TRUE | 72.28978 | 52.03055
46 | batch12_2026 | F46 | segmentation | F46_n3.tif | 63 | 1197.677 | FALSE | 1197.677 | 657.0435 | 866.1407 | 1.822827 | 0.7268525 | 0.9588889 | 26.12931 | tiff_tag | 3000x4000 | 1 | TRUE | TRUE | 45.83651 | 25.14584
46 | batch12_2026 | F46 | segmentation | F46_n3.tif | 64 | 1173.488 | FALSE | 1173.488 | 665.5084 | 859.5922 | 1.763295 | 0.6834772 | 0.9423503 | 26.12931 | tiff_tag | 3000x4000 | 1 | TRUE | TRUE | 44.91078 | 25.4698
46 | batch12_2026 | F46 | segmentation | F46_n3.tif | 65 | 1267.353 | FALSE | 1267.353 | 882.8871 | 1054.843 | 1.435464 | 0.8430939 | 0.9653092 | 26.12931 | tiff_tag | 3000x4000 | 1 | TRUE | TRUE | 48.50311 | 33.78915
46 | batch12_2026 | F46 | segmentation | F46_n3.tif | 66 | 1150.298 | FALSE | 1150.298 | 948.4535 | 1033.615 | 1.212815 | 0.8030199 | 0.9468413 | 26.12931 | tiff_tag | 3000x4000 | 1 | TRUE | TRUE | 44.02329 | 36.29845
46 | batch12_2026 | F46 | segmentation | F46_n3.tif | 67 | 2417.883 | FALSE | 2417.883 | 1277.667 | 1718.173 | 1.892421 | 0.6777546 | 0.9094804 | 26.12931 | tiff_tag | 3000x4000 | 1 | TRUE | TRUE | 92.53528 | 48.89783
46 | batch12_2026 | F46 | segmentation | F46_n3.tif | 68 | 1704.772 | FALSE | 1704.772 | 1575.993 | 1552.874 | 1.081713 | 0.5667453 | 0.8828771 | 26.12931 | tiff_tag | 3000x4000 | 1 | TRUE | TRUE | 65.24366 | 60.31513
46 | batch12_2026 | F46 | segmentation | F46_n3.tif | 69 | 1314.913 | FALSE | 1314.913 | 852.3548 | 1033.615 | 1.542683 | 0.7495857 | 0.8997072 | 26.12931 | tiff_tag | 3000x4000 | 1 | TRUE | TRUE | 50.32331 | 32.62064
46 | batch12_2026 | F46 | segmentation | F46_n3.tif | 70 | 1456.364 | FALSE | 1456.364 | 864.1313 | 1089.305 | 1.68535 | 0.7388523 | 0.9075798 | 26.12931 | tiff_tag | 3000x4000 | 1 | TRUE | TRUE | 55.73679 | 33.07134
46 | batch12_2026 | F46 | segmentation | F46_n3.tif | 71 | 2814.909 | FALSE | 2814.909 | 1992.725 | 2264.499 | 1.412593 | 0.6037819 | 0.8894753 | 26.12931 | tiff_tag | 3000x4000 | 1 | TRUE | TRUE | 107.7299 | 76.26398
46 | batch12_2026 | F46 | segmentation | F46_n3.tif | 72 | 1800.835 | FALSE | 1800.835 | 1130.365 | 1413.685 | 1.593145 | 0.7923087 | 0.9531509 | 26.12931 | tiff_tag | 3000x4000 | 1 | TRUE | TRUE | 68.92009 | 43.26041
46 | batch12_2026 | F46 | segmentation | F46_n3.tif | 73 | 1484.649 | FALSE | 1484.649 | 1151.774 | 1305.302 | 1.289011 | 0.8544447 | 0.9727047 | 26.12931 | tiff_tag | 3000x4000 | 1 | TRUE | TRUE | 56.8193 | 44.07976
46 | batch12_2026 | F46 | segmentation | F46_n3.tif | 74 | 2086.252 | FALSE | 2086.252 | 1248.994 | 1588.571 | 1.670345 | 0.7304301 | 0.9192527 | 26.12931 | tiff_tag | 3000x4000 | 1 | TRUE | TRUE | 79.84335 | 47.80051
46 | batch12_2026 | F46 | segmentation | F46_n3.tif | 75 | 3067.846 | FALSE | 3067.846 | 1304.459 | 1949.053 | 2.351814 | 0.63295 | 0.8882114 | 26.12931 | tiff_tag | 3000x4000 | 1 | TRUE | TRUE | 117.4102 | 49.92322
46 | batch12_2026 | F46 | segmentation | F46_n3.tif | 76 | 1131.434 | FALSE | 1131.434 | 601.125 | 820.2637 | 1.882194 | 0.7410031 | 0.9404617 | 26.12931 | tiff_tag | 3000x4000 | 1 | TRUE | TRUE | 43.30132 | 23.00577
46 | batch12_2026 | F46 | segmentation | F46_n3.tif | 77 | 1343.671 | FALSE | 1343.671 | 1279.376 | 1301.968 | 1.050255 | 0.8432543 | 0.9587021 | 26.12931 | tiff_tag | 3000x4000 | 1 | TRUE | TRUE | 51.42391 | 48.96326
46 | batch12_2026 | F46 | segmentation | F46_n3.tif | 78 | 1933.871 | FALSE | 1933.871 | 1460.279 | 1651.618 | 1.324317 | 0.7563208 | 0.9167397 | 26.12931 | tiff_tag | 3000x4000 | 1 | TRUE | TRUE | 74.01157 | 55.88661
46 | batch12_2026 | F46 | segmentation | F46_n3.tif | 79 | 1711.797 | FALSE | 1711.797 | 1472.56 | 1581.99 | 1.162464 | 0.8244521 | 0.9625543 | 26.12931 | tiff_tag | 3000x4000 | 1 | TRUE | TRUE | 65.51252 | 56.35662
46 | batch12_2026 | F46 | segmentation | F46_n3.tif | 80 | 1883.199 | FALSE | 1883.199 | 1314.525 | 1565.696 | 1.432608 | 0.7947103 | 0.95951 | 26.12931 | tiff_tag | 3000x4000 | 1 | TRUE | TRUE | 72.07229 | 50.30845
46 | batch12_2026 | F46 | segmentation | F46_n4_14092026.tif | 1 | 1085.266 | FALSE | 1085.266 | 1005.337 | 1040.925 | 1.079505 | 0.8362459 | 0.9603349 | 19.76223 | tiff_tag | 3000x4000 | 1 | TRUE | TRUE | 54.91617 | 50.87164
46 | batch12_2026 | F46 | segmentation | F46_n4_14092026.tif | 2 | 1496.242 | FALSE | 1496.242 | 1053.042 | 1239.768 | 1.420876 | 0.7729784 | 0.9386578 | 19.76223 | tiff_tag | 3000x4000 | 1 | TRUE | TRUE | 75.71221 | 53.2856
46 | batch12_2026 | F46 | segmentation | F46_n4_14092026.tif | 3 | 3619.928 | FALSE | 3619.928 | 1247.119 | 2053.351 | 2.902633 | 0.4872487 | 0.8620374 | 19.76223 | tiff_tag | 3000x4000 | 1 | TRUE | TRUE | 183.1741 | 63.10618
46 | batch12_2026 | F46 | segmentation | F46_n4_14092026.tif | 4 | 3945.255 | FALSE | 3945.255 | 1311.582 | 2191.692 | 3.008012 | 0.5081914 | 0.8391244 | 19.76223 | tiff_tag | 3000x4000 | 1 | TRUE | TRUE | 199.6361 | 66.36812
46 | batch12_2026 | F46 | segmentation | F46_n4_14092026.tif | 5 | 2673.177 | FALSE | 2673.177 | 1273.308 | 1805.003 | 2.099396 | 0.6413734 | 0.8928863 | 19.76223 | tiff_tag | 3000x4000 | 1 | TRUE | TRUE | 135.267 | 64.43139
46 | batch12_2026 | F46 | segmentation | F46_n4_14092026.tif | 6 | 1351.589 | FALSE | 1351.589 | 1237.207 | 1287.772 | 1.092451 | 0.8466869 | 0.9694767 | 19.76223 | tiff_tag | 3000x4000 | 1 | TRUE | TRUE | 68.39253 | 62.60464
46 | batch12_2026 | F46 | segmentation | F46_n4_14092026.tif | 7 | 991.1875 | FALSE | 991.1875 | 849.0355 | 908.8156 | 1.167428 | 0.8654786 | 0.9736225 | 19.76223 | tiff_tag | 3000x4000 | 1 | TRUE | TRUE | 50.15565 | 42.96254
46 | batch12_2026 | F46 | segmentation | F46_n4_14092026.tif | 8 | 2788.433 | FALSE | 2788.433 | 1280.89 | 1841.953 | 2.176949 | 0.6513386 | 0.8985908 | 19.76223 | tiff_tag | 3000x4000 | 1 | TRUE | TRUE | 141.0991 | 64.81507
46 | batch12_2026 | F46 | segmentation | F46_n4_14092026.tif | 9 | 1334.954 | FALSE | 1334.954 | 1269.988 | 1298.347 | 1.051155 | 0.8267557 | 0.9660872 | 19.76223 | tiff_tag | 3000x4000 | 1 | TRUE | TRUE | 67.55081 | 64.26341
46 | batch12_2026 | F46 | segmentation | F46_n4_14092026.tif | 10 | 1495.074 | FALSE | 1495.074 | 1244.375 | 1354.395 | 1.201466 | 0.7947445 | 0.94614 | 19.76223 | tiff_tag | 3000x4000 | 1 | TRUE | TRUE | 75.65313 | 62.96735
46 | batch12_2026 | F46 | segmentation | F46_n4_14092026.tif | 11 | 1600.521 | FALSE | 1600.521 | 1199.221 | 1375.886 | 1.334634 | 0.8019077 | 0.9611209 | 19.76223 | tiff_tag | 3000x4000 | 1 | TRUE | TRUE | 80.9889 | 60.68246
46 | batch12_2026 | F46 | segmentation | F46_n4_14092026.tif | 12 | 954.6945 | FALSE | 954.6945 | 808.0992 | 877.0738 | 1.181407 | 0.8960155 | 0.9735683 | 19.76223 | tiff_tag | 3000x4000 | 1 | TRUE | TRUE | 48.30905 | 40.8911
46 | batch12_2026 | F46 | segmentation | F46_n4_14092026.tif | 13 | 1164.447 | FALSE | 1164.447 | 700.4396 | 882.4434 | 1.662452 | 0.754187 | 0.97875 | 19.76223 | tiff_tag | 3000x4000 | 1 | TRUE | TRUE | 58.92287 | 35.44335
46 | batch12_2026 | F46 | segmentation | F46_n4_14092026.tif | 14 | 1326.288 | FALSE | 1326.288 | 909.2217 | 1070.83 | 1.458707 | 0.7426138 | 0.9580391 | 19.76223 | tiff_tag | 3000x4000 | 1 | TRUE | TRUE | 67.11226 | 46.00806
46 | batch12_2026 | F46 | segmentation | F46_n4_14092026.tif | 15 | 3842.405 | FALSE | 3842.405 | 1274.788 | 2118.198 | 3.014153 | 0.5209862 | 0.8395831 | 19.76223 | tiff_tag | 3000x4000 | 1 | TRUE | TRUE | 194.4318 | 64.50627
46 | batch12_2026 | F46 | segmentation | F46_n4_14092026.tif | 16 | 1102.119 | FALSE | 1102.119 | 945.9687 | 1020.177 | 1.165069 | 0.8768061 | 0.9757576 | 19.76223 | tiff_tag | 3000x4000 | 1 | TRUE | TRUE | 55.76895 | 47.86751
46 | batch12_2026 | F46 | segmentation | F46_n4_14092026.tif | 17 | 2156.532 | FALSE | 2156.532 | 1131.462 | 1524.038 | 1.90597 | 0.666653 | 0.8967172 | 19.76223 | tiff_tag | 3000x4000 | 1 | TRUE | TRUE | 109.1239 | 57.25374
46 | batch12_2026 | F46 | segmentation | F46_n4_14092026.tif | 18 | 722.1679 | FALSE | 722.1679 | 624.6556 | 665.2517 | 1.156106 | 0.8734892 | 0.9508547 | 19.76223 | tiff_tag | 3000x4000 | 1 | TRUE | TRUE | 36.54284 | 31.60856
46 | batch12_2026 | F46 | segmentation | F46_n4_14092026.tif | 19 | 2080.76 | FALSE | 2080.76 | 1140.168 | 1500.528 | 1.824959 | 0.7068505 | 0.9000199 | 19.76223 | tiff_tag | 3000x4000 | 1 | TRUE | TRUE | 105.2897 | 57.69431
46 | batch12_2026 | F46 | segmentation | F46_n4_14092026.tif | 20 | 720.8976 | FALSE | 720.8976 | 461.5109 | 575.909 | 1.562038 | 0.8408551 | 0.9610951 | 19.76223 | tiff_tag | 3000x4000 | 1 | TRUE | TRUE | 36.47856 | 23.35318
46 | batch12_2026 | F46 | segmentation | F46_n4_14092026.tif | 21 | 1874.041 | FALSE | 1874.041 | 932.7509 | 1299.496 | 2.009155 | 0.6967814 | 0.9319429 | 19.76223 | tiff_tag | 3000x4000 | 1 | TRUE | TRUE | 94.82946 | 47.19867
46 | batch12_2026 | F46 | segmentation | F46_n4_14092026.tif | 22 | 2694.049 | FALSE | 2694.049 | 1270.223 | 1784.64 | 2.120926 | 0.6116168 | 0.8823529 | 19.76223 | tiff_tag | 3000x4000 | 1 | TRUE | TRUE | 136.3232 | 64.27531
46 | batch12_2026 | F46 | segmentation | F46_n4_14092026.tif | 23 | 1628.192 | FALSE | 1628.192 | 1279.606 | 1438.261 | 1.272417 | 0.8412615 | 0.970602 | 19.76223 | tiff_tag | 3000x4000 | 1 | TRUE | TRUE | 82.3891 | 64.7501
46 | batch12_2026 | F46 | segmentation | F46_n4_14092026.tif | 24 | 1339.431 | FALSE | 1339.431 | 1050.805 | 1177.436 | 1.274672 | 0.8077214 | 0.9567605 | 19.76223 | tiff_tag | 3000x4000 | 1 | TRUE | TRUE | 67.77732 | 53.17238
46 | batch12_2026 | F46 | segmentation | F46_n4_14092026.tif | 25 | 1698.251 | FALSE | 1698.251 | 1251.687 | 1446.019 | 1.35677 | 0.7697498 | 0.9438833 | 19.76223 | tiff_tag | 3000x4000 | 1 | TRUE | TRUE | 85.93419 | 63.33733
46 | batch12_2026 | F46 | segmentation | F46_n4_14092026.tif | 26 | 2092.832 | FALSE | 2092.832 | 1210.918 | 1563.019 | 1.728302 | 0.6650135 | 0.918833 | 19.76223 | tiff_tag | 3000x4000 | 1 | TRUE | TRUE | 105.9006 | 61.27438
46 | batch12_2026 | F46 | segmentation | F46_n4_14092026.tif | 27 | 886.4841 | FALSE | 886.4841 | 569.8304 | 693.4325 | 1.555698 | 0.767352 | 0.9631474 | 19.76223 | tiff_tag | 3000x4000 | 1 | TRUE | TRUE | 44.8575 | 28.83432
46 | batch12_2026 | F46 | segmentation | F46_n4_14092026.tif | 28 | 928.7874 | FALSE | 928.7874 | 814.5498 | 852.638 | 1.140246 | 0.8178848 | 0.9714286 | 19.76223 | tiff_tag | 3000x4000 | 1 | TRUE | TRUE | 46.99811 | 41.21751
46 | batch12_2026 | F46 | segmentation | F46_n4_14092026.tif | 29 | 1625.487 | FALSE | 1625.487 | 1085.521 | 1320.186 | 1.497425 | 0.7887893 | 0.9629121 | 19.76223 | tiff_tag | 3000x4000 | 1 | TRUE | TRUE | 82.25221 | 54.92909
46 | batch12_2026 | F46 | segmentation | F46_n4_14092026.tif | 30 | 593.6736 | FALSE | 593.6736 | 526.5727 | 558.3734 | 1.127429 | 0.9107468 | 0.9616564 | 19.76223 | tiff_tag | 3000x4000 | 1 | TRUE | TRUE | 30.04082 | 26.64541
46 | batch12_2026 | F46 | segmentation | F46_n4_14092026.tif | 31 | 2397.318 | FALSE | 2397.318 | 1432.662 | 1817.494 | 1.673332 | 0.6654253 | 0.9133782 | 19.76223 | tiff_tag | 3000x4000 | 1 | TRUE | TRUE | 121.3081 | 72.49495
46 | batch12_2026 | F46 | segmentation | F46_n4_14092026.tif | 32 | 1701.268 | FALSE | 1701.268 | 1249.979 | 1441.024 | 1.361037 | 0.7770961 | 0.9435156 | 19.76223 | tiff_tag | 3000x4000 | 1 | TRUE | TRUE | 86.08683 | 63.25091
46 | batch12_2026 | F46 | segmentation | F46_n4_14092026.tif | 33 | 2796.132 | FALSE | 2796.132 | 1256.424 | 1816.674 | 2.225468 | 0.6002785 | 0.8705404 | 19.76223 | tiff_tag | 3000x4000 | 1 | TRUE | TRUE | 141.4887 | 63.57705
46 | batch12_2026 | F46 | segmentation | F46_n4_14092026.tif | 34 | 1910.819 | FALSE | 1910.819 | 1241.286 | 1510.108 | 1.539387 | 0.6829557 | 0.9065033 | 19.76223 | tiff_tag | 3000x4000 | 1 | TRUE | TRUE | 96.69048 | 62.81102
46 | batch12_2026 | F46 | segmentation | F46_n4_14092026.tif | 35 | 1724.305 | FALSE | 1724.305 | 1310.492 | 1478.495 | 1.315769 | 0.7415589 | 0.9339282 | 19.76223 | tiff_tag | 3000x4000 | 1 | TRUE | TRUE | 87.25254 | 66.31295
46 | batch12_2026 | F46 | segmentation | F46_n4_14092026.tif | 36 | 2350.996 | FALSE | 2350.996 | 1168.744 | 1609.415 | 2.011558 | 0.6496687 | 0.8924105 | 19.76223 | tiff_tag | 3000x4000 | 1 | TRUE | TRUE | 118.9641 | 59.14031
46 | batch12_2026 | F46 | segmentation | F46_n4_14092026.tif | 37 | 2136.006 | FALSE | 2136.006 | 1181.992 | 1555.845 | 1.807124 | 0.67841 | 0.8930471 | 19.76223 | tiff_tag | 3000x4000 | 1 | TRUE | TRUE | 108.0853 | 59.81066
46 | batch12_2026 | F46 | segmentation | F46_n4_14092026.tif | 38 | 1333.71 | FALSE | 1333.71 | 1224.627 | 1273.795 | 1.089075 | 0.803346 | 0.9577341 | 19.76223 | tiff_tag | 3000x4000 | 1 | TRUE | TRUE | 67.48785 | 61.96804
46 | batch12_2026 | F46 | segmentation | F46_n4_14092026.tif | 39 | 1076.818 | FALSE | 1076.818 | 887.0352 | 964.2991 | 1.213952 | 0.8275644 | 0.9535951 | 19.76223 | tiff_tag | 3000x4000 | 1 | TRUE | TRUE | 54.48868 | 44.88538
46 | batch12_2026 | F46 | segmentation | F46_n4_14092026.tif | 40 | 1420.973 | FALSE | 1420.973 | 1096.392 | 1231.922 | 1.296044 | 0.7852893 | 0.9531543 | 19.76223 | tiff_tag | 3000x4000 | 1 | TRUE | TRUE | 71.90348 | 55.47918
46 | batch12_2026 | F46 | segmentation | F46_n4_14092026.tif | 41 | 1949.487 | FALSE | 1949.487 | 1209.714 | 1510.602 | 1.611527 | 0.7367883 | 0.9201925 | 19.76223 | tiff_tag | 3000x4000 | 1 | TRUE | TRUE | 98.64714 | 61.21345
46 | batch12_2026 | F46 | segmentation | F46_n4_14092026.tif | 42 | 517.6007 | FALSE | 517.6007 | 422.0461 | 466.6895 | 1.226408 | 0.9060468 | 0.9605263 | 19.76223 | tiff_tag | 3000x4000 | 1 | TRUE | TRUE | 26.19141 | 21.3562
46 | batch12_2026 | F46 | segmentation | F46_n4_14092026.tif | 43 | 1888.431 | FALSE | 1888.431 | 1177.081 | 1455.274 | 1.604333 | 0.6866776 | 0.9133605 | 19.76223 | tiff_tag | 3000x4000 | 1 | TRUE | TRUE | 95.55757 | 59.56218
46 | batch12_2026 | F46 | segmentation | F46_n4_14092026.tif | 44 | 1083.394 | FALSE | 1083.394 | 931.2546 | 996.2567 | 1.163371 | 0.843651 | 0.9731838 | 19.76223 | tiff_tag | 3000x4000 | 1 | TRUE | TRUE | 54.82145 | 47.12295
46 | batch12_2026 | F46 | segmentation | F46_n4_14092026.tif | 45 | 1189.199 | FALSE | 1189.199 | 995.1379 | 1084.672 | 1.195009 | 0.8668852 | 0.9752679 | 19.76223 | tiff_tag | 3000x4000 | 1 | TRUE | TRUE | 60.17535 | 50.35555
46 | batch12_2026 | F46 | segmentation | F46_n4_14092026.tif | 46 | 1049.636 | FALSE | 1049.636 | 996.3778 | 1014.066 | 1.053452 | 0.8381548 | 0.9668069 | 19.76223 | tiff_tag | 3000x4000 | 1 | TRUE | TRUE | 53.11323 | 50.41829
46 | batch12_2026 | F46 | segmentation | F46_n4_14092026.tif | 47 | 1473.95 | FALSE | 1473.95 | 1168.434 | 1305.794 | 1.261475 | 0.8094612 | 0.9621212 | 19.76223 | tiff_tag | 3000x4000 | 1 | TRUE | TRUE | 74.58422 | 59.1246
46 | batch12_2026 | F46 | segmentation | F46_n5_14092026.tif | 1 | 3644.599 | FALSE | 3644.599 | 1316.894 | 2128.099 | 2.767573 | 0.5671592 | 0.8923544 | 19.1502 | tiff_tag | 3000x4000 | 1 | TRUE | TRUE | 190.3165 | 68.76658
46 | batch12_2026 | F46 | segmentation | F46_n5_14092026.tif | 2 | 1716.391 | FALSE | 1716.391 | 1455.564 | 1577.878 | 1.179192 | 0.8134195 | 0.968574 | 19.1502 | tiff_tag | 3000x4000 | 1 | TRUE | TRUE | 89.6278 | 76.00779
46 | batch12_2026 | F46 | segmentation | F46_n5_14092026.tif | 3 | 1474.529 | FALSE | 1474.529 | 1289.406 | 1377.204 | 1.143572 | 0.847759 | 0.976912 | 19.1502 | tiff_tag | 3000x4000 | 1 | TRUE | TRUE | 76.99809 | 67.3312
46 | batch12_2026 | F46 | segmentation | F46_n5_14092026.tif | 4 | 2416.922 | FALSE | 2416.922 | 1371.068 | 1769.143 | 1.762802 | 0.6618473 | 0.898405 | 19.1502 | tiff_tag | 3000x4000 | 1 | TRUE | TRUE | 126.2087 | 71.59551
46 | batch12_2026 | F46 | segmentation | F46_n5_14092026.tif | 5 | 1344.876 | FALSE | 1344.876 | 1155.173 | 1205.447 | 1.164221 | 0.6828615 | 0.8963134 | 19.1502 | tiff_tag | 3000x4000 | 1 | TRUE | TRUE | 70.22777 | 60.3217
46 | batch12_2026 | F46 | segmentation | F46_n5_14092026.tif | 6 | 1693.122 | FALSE | 1693.122 | 1209.755 | 1424.699 | 1.399558 | 0.8001838 | 0.9583333 | 19.1502 | tiff_tag | 3000x4000 | 1 | TRUE | TRUE | 88.41277 | 63.17193
46 | batch12_2026 | F46 | segmentation | F46_n5_14092026.tif | 7 | 2488.133 | FALSE | 2488.133 | 1385.294 | 1834.958 | 1.796104 | 0.6878389 | 0.932256 | 19.1502 | tiff_tag | 3000x4000 | 1 | TRUE | TRUE | 129.9273 | 72.33837
46 | batch12_2026 | F46 | segmentation | F46_n5_14092026.tif | 8 | 1435.77 | FALSE | 1435.77 | 1122.038 | 1245.643 | 1.279609 | 0.7795942 | 0.9568097 | 19.1502 | tiff_tag | 3000x4000 | 1 | TRUE | TRUE | 74.97415 | 58.59144
46 | batch12_2026 | F46 | segmentation | F46_n5_14092026.tif | 9 | 1517.115 | FALSE | 1517.115 | 1182.089 | 1329.066 | 1.283418 | 0.8154342 | 0.9507414 | 19.1502 | tiff_tag | 3000x4000 | 1 | TRUE | TRUE | 79.22189 | 61.72725
46 | batch12_2026 | F46 | segmentation | F46_n5_14092026.tif | 10 | 1791.739 | FALSE | 1791.739 | 1398.626 | 1573.136 | 1.281071 | 0.7895728 | 0.9559885 | 19.1502 | tiff_tag | 3000x4000 | 1 | TRUE | TRUE | 93.56242 | 73.03452
46 | batch12_2026 | F46 | segmentation | F46_n5_14092026.tif | 11 | 1329.201 | FALSE | 1329.201 | 1266.175 | 1279.3 | 1.049777 | 0.7909287 | 0.9676974 | 19.1502 | tiff_tag | 3000x4000 | 1 | TRUE | TRUE | 69.40926 | 66.11812
46 | batch12_2026 | F46 | segmentation | F46_n5_14092026.tif | 12 | 2041.082 | FALSE | 2041.082 | 1206.412 | 1546.041 | 1.691861 | 0.7094409 | 0.9261806 | 19.1502 | tiff_tag | 3000x4000 | 1 | TRUE | TRUE | 106.5828 | 62.99738
46 | batch12_2026 | F46 | segmentation | F46_n5_14092026.tif | 13 | 2610.767 | FALSE | 2610.767 | 1982.34 | 2130.073 | 1.317013 | 0.6059871 | 0.8574832 | 19.1502 | tiff_tag | 3000x4000 | 1 | TRUE | TRUE | 136.3311 | 103.5154
46 | batch12_2026 | F46 | segmentation | F46_n5_14092026.tif | 14 | 1648.646 | FALSE | 1648.646 | 1310.6 | 1462.223 | 1.257933 | 0.8221683 | 0.9621769 | 19.1502 | tiff_tag | 3000x4000 | 1 | TRUE | TRUE | 86.09029 | 68.43792
46 | batch12_2026 | F46 | segmentation | F46_n5_14092026.tif | 15 | 1839.038 | FALSE | 1839.038 | 1176.855 | 1460.626 | 1.562671 | 0.7616325 | 0.9558577 | 19.1502 | tiff_tag | 3000x4000 | 1 | TRUE | TRUE | 96.0323 | 61.45394
46 | batch12_2026 | F46 | segmentation | F46_n5_14092026.tif | 16 | 1219.791 | FALSE | 1219.791 | 1146.718 | 1157.831 | 1.063724 | 0.7389958 | 0.9416202 | 19.1502 | tiff_tag | 3000x4000 | 1 | TRUE | TRUE | 63.696 | 59.8802
46 | batch12_2026 | F46 | segmentation | F46_n5_14092026.tif | 17 | 1221.259 | FALSE | 1221.259 | 710.4606 | 906.7929 | 1.718969 | 0.7460618 | 0.9723909 | 19.1502 | tiff_tag | 3000x4000 | 1 | TRUE | TRUE | 63.77267 | 37.09938
46 | batch12_2026 | F46 | segmentation | F46_n5_14092026.tif | 18 | 1704.521 | FALSE | 1704.521 | 1167.994 | 1401.07 | 1.459358 | 0.7701575 | 0.9489842 | 19.1502 | tiff_tag | 3000x4000 | 1 | TRUE | TRUE | 89.00799 | 60.99119
46 | batch12_2026 | F46 | segmentation | F46_n5_14092026.tif | 19 | 1333.958 | FALSE | 1333.958 | 1045.148 | 1174.05 | 1.276334 | 0.7967037 | 0.9565781 | 19.1502 | tiff_tag | 3000x4000 | 1 | TRUE | TRUE | 69.65762 | 54.57634
46 | batch12_2026 | F46 | segmentation | F46_n5_14092026.tif | 20 | 1996.054 | FALSE | 1996.054 | 1407.879 | 1655.429 | 1.417774 | 0.720335 | 0.9373902 | 19.1502 | tiff_tag | 3000x4000 | 1 | TRUE | TRUE | 104.2315 | 73.51772
46 | batch12_2026 | F46 | segmentation | F46_n5_14092026.tif | 21 | 1468.131 | FALSE | 1468.131 | 1067.924 | 1242.265 | 1.374752 | 0.7972729 | 0.953824 | 19.1502 | tiff_tag | 3000x4000 | 1 | TRUE | TRUE | 76.664 | 55.7657
46 | batch12_2026 | F46 | segmentation | F46_n5_14092026.tif | 22 | 1318.877 | FALSE | 1318.877 | 1130.231 | 1208.156 | 1.166909 | 0.8000826 | 0.9542125 | 19.1502 | tiff_tag | 3000x4000 | 1 | TRUE | TRUE | 68.87012 | 59.01929
46 | batch12_2026 | F46 | segmentation | F46_n5_14092026.tif | 23 | 2245.334 | FALSE | 2245.334 | 1173.594 | 1595.681 | 1.913212 | 0.6399776 | 0.8996865 | 19.1502 | tiff_tag | 3000x4000 | 1 | TRUE | TRUE | 117.2486 | 61.28364
46 | batch12_2026 | F46 | segmentation | F46_n5_14092026.tif | 24 | 1836.482 | FALSE | 1836.482 | 1247.772 | 1499.431 | 1.471809 | 0.7409512 | 0.936224 | 19.1502 | tiff_tag | 3000x4000 | 1 | TRUE | TRUE | 95.89884 | 65.15714
46 | batch12_2026 | F46 | segmentation | F46_n5_14092026.tif | 25 | 2500.075 | FALSE | 2500.075 | 1333.711 | 1793.131 | 1.874525 | 0.6829723 | 0.9148399 | 19.1502 | tiff_tag | 3000x4000 | 1 | TRUE | TRUE | 130.5508 | 69.64474
46 | batch12_2026 | F46 | segmentation | F46_n5_14092026.tif | 26 | 1972.326 | FALSE | 1972.326 | 1449.651 | 1677.425 | 1.360552 | 0.8028931 | 0.9612378 | 19.1502 | tiff_tag | 3000x4000 | 1 | TRUE | TRUE | 102.9924 | 75.699
46 | batch12_2026 | F46 | segmentation | F46_n5_14092026.tif | 27 | 1898.336 | FALSE | 1898.336 | 1258.49 | 1529.492 | 1.508423 | 0.7680308 | 0.9503035 | 19.1502 | tiff_tag | 3000x4000 | 1 | TRUE | TRUE | 99.12877 | 65.71681
46 | batch12_2026 | F46 | segmentation | F46_n5_14092026.tif | 28 | 1122.464 | FALSE | 1122.464 | 841.7997 | 965.8866 | 1.33341 | 0.8049593 | 0.9478178 | 19.1502 | tiff_tag | 3000x4000 | 1 | TRUE | TRUE | 58.6137 | 43.95774
46 | batch12_2026 | F46 | segmentation | F46_n5_14092026.tif | 29 | 2677.152 | FALSE | 2677.152 | 1290.603 | 1814.487 | 2.074342 | 0.6414032 | 0.8962756 | 19.1502 | tiff_tag | 3000x4000 | 1 | TRUE | TRUE | 139.7976 | 67.39369
46 | batch12_2026 | F46 | segmentation | F46_n5_14092026.tif | 30 | 1406.713 | FALSE | 1406.713 | 1100.817 | 1243.204 | 1.277881 | 0.8794239 | 0.9790003 | 19.1502 | tiff_tag | 3000x4000 | 1 | TRUE | TRUE | 73.45683 | 57.4833
46 | batch12_2026 | F46 | segmentation | F46_n5_14092026.tif | 31 | 1485.083 | FALSE | 1485.083 | 1085.025 | 1263.508 | 1.368708 | 0.8225107 | 0.9699291 | 19.1502 | tiff_tag | 3000x4000 | 1 | TRUE | TRUE | 77.5492 | 56.65869
46 | batch12_2026 | F46 | segmentation | F46_n5_14092026.tif | 32 | 1822.629 | FALSE | 1822.629 | 1260.116 | 1493.972 | 1.446398 | 0.7405873 | 0.9394654 | 19.1502 | tiff_tag | 3000x4000 | 1 | TRUE | TRUE | 95.17543 | 65.80169
46 | batch12_2026 | F46 | segmentation | F46_n5_14092026.tif | 33 | 1953.808 | FALSE | 1953.808 | 1175.256 | 1498.653 | 1.662452 | 0.7514048 | 0.9334368 | 19.1502 | tiff_tag | 3000x4000 | 1 | TRUE | TRUE | 102.0254 | 61.37045
46 | batch12_2026 | F46 | segmentation | F46_n5_14092026.tif | 34 | 1668.571 | FALSE | 1668.571 | 1182.57 | 1401.07 | 1.41097 | 0.8264113 | 0.9745016 | 19.1502 | tiff_tag | 3000x4000 | 1 | TRUE | TRUE | 87.13073 | 61.75238
46 | batch12_2026 | F46 | segmentation | F46_n5_14092026.tif | 35 | 1381.031 | FALSE | 1381.031 | 1228.129 | 1300.836 | 1.1245 | 0.8488619 | 0.9744555 | 19.1502 | tiff_tag | 3000x4000 | 1 | TRUE | TRUE | 72.11572 | 64.13136
46 | batch12_2026 | F46 | segmentation | F46_n5_14092026.tif | 36 | 1364.241 | FALSE | 1364.241 | 1150.235 | 1251.44 | 1.186054 | 0.8687082 | 0.9744335 | 19.1502 | tiff_tag | 3000x4000 | 1 | TRUE | TRUE | 71.23898 | 60.06388
46 | batch12_2026 | F46 | segmentation | F46_n5_14092026.tif | 37 | 1739.262 | FALSE | 1739.262 | 1057.09 | 1337.471 | 1.64533 | 0.7686254 | 0.9527481 | 19.1502 | tiff_tag | 3000x4000 | 1 | TRUE | TRUE | 90.82213 | 55.19996
46 | batch12_2026 | F46 | segmentation | F46_n5_14092026.tif | 38 | 2035.367 | FALSE | 2035.367 | 1097.896 | 1475.1 | 1.85388 | 0.7274566 | 0.940654 | 19.1502 | tiff_tag | 3000x4000 | 1 | TRUE | TRUE | 106.2844 | 57.33076
46 | batch12_2026 | F46 | segmentation | F46_n6_14092026.tif | 1 | 1654.688 | FALSE | 1654.688 | 1016.583 | 1268.669 | 1.627696 | 0.717153 | 0.9156262 | 22.85523 | tiff_tag | 3000x4000 | 1 | TRUE | TRUE | 72.39863 | 44.4792
46 | batch12_2026 | F46 | segmentation | F46_n6_14092026.tif | 2 | 1656.333 | FALSE | 1656.333 | 1215.595 | 1402.619 | 1.36257 | 0.7848759 | 0.9402416 | 22.85523 | tiff_tag | 3000x4000 | 1 | TRUE | TRUE | 72.47062 | 53.18672
46 | batch12_2026 | F46 | segmentation | F46_n6_14092026.tif | 3 | 2180.402 | FALSE | 2180.402 | 1151.955 | 1540.901 | 1.892783 | 0.6934475 | 0.9156194 | 22.85523 | tiff_tag | 3000x4000 | 1 | TRUE | TRUE | 95.40054 | 50.40226
46 | batch12_2026 | F46 | segmentation | F46_n6_14092026.tif | 4 | 1955.161 | FALSE | 1955.161 | 1145.546 | 1471.125 | 1.70675 | 0.7144446 | 0.9166197 | 22.85523 | tiff_tag | 3000x4000 | 1 | TRUE | TRUE | 85.54542 | 50.12183
46 | batch12_2026 | F46 | segmentation | F46_n6_14092026.tif | 5 | 1393.571 | FALSE | 1393.571 | 1285.043 | 1336.825 | 1.084455 | 0.8743991 | 0.9770909 | 22.85523 | tiff_tag | 3000x4000 | 1 | TRUE | TRUE | 60.97382 | 56.22533
46 | batch12_2026 | F46 | segmentation | F46_n6_14092026.tif | 6 | 1663.292 | FALSE | 1663.292 | 1096.053 | 1328.34 | 1.517528 | 0.7600351 | 0.9272981 | 22.85523 | tiff_tag | 3000x4000 | 1 | TRUE | TRUE | 72.77508 | 47.95633
46 | batch12_2026 | F46 | segmentation | F46_n6_14092026.tif | 7 | 3112.735 | FALSE | 3112.735 | 1161.593 | 1839.381 | 2.679712 | 0.556326 | 0.8436153 | 22.85523 | tiff_tag | 3000x4000 | 1 | TRUE | TRUE | 136.1935 | 50.82395
46 | batch12_2026 | F46 | segmentation | F46_n6_14092026.tif | 8 | 2156.204 | FALSE | 2156.204 | 1169.392 | 1553.154 | 1.843868 | 0.6935692 | 0.9020144 | 22.85523 | tiff_tag | 3000x4000 | 1 | TRUE | TRUE | 94.34181 | 51.16515
46 | batch12_2026 | F46 | segmentation | F46_n6_14092026.tif | 9 | 1242.672 | FALSE | 1242.672 | 1091.508 | 1163.098 | 1.138491 | 0.8413635 | 0.9653536 | 22.85523 | tiff_tag | 3000x4000 | 1 | TRUE | TRUE | 54.37144 | 47.75747
46 | batch12_2026 | F46 | segmentation | F46_n6_14092026.tif | 10 | 1624.444 | FALSE | 1624.444 | 1246.464 | 1407.589 | 1.303242 | 0.7577576 | 0.9457143 | 22.85523 | tiff_tag | 3000x4000 | 1 | TRUE | TRUE | 71.07537 | 54.53733
46 | batch12_2026 | F46 | segmentation | F46_n6_14092026.tif | 11 | 1243.456 | FALSE | 1243.456 | 1073.992 | 1141.161 | 1.157788 | 0.8332415 | 0.9569892 | 22.85523 | tiff_tag | 3000x4000 | 1 | TRUE | TRUE | 54.40573 | 46.99109
46 | batch12_2026 | F46 | segmentation | F46_n6_14092026.tif | 12 | 2535.633 | FALSE | 2535.633 | 1185.114 | 1688.17 | 2.139568 | 0.6533716 | 0.8849649 | 22.85523 | tiff_tag | 3000x4000 | 1 | TRUE | TRUE | 110.9432 | 51.85308
46 | batch12_2026 | F46 | segmentation | F46_n6_14092026.tif | 13 | 2096.968 | FALSE | 2096.968 | 1126.535 | 1495.116 | 1.861432 | 0.676725 | 0.8953117 | 22.85523 | tiff_tag | 3000x4000 | 1 | TRUE | TRUE | 91.75001 | 49.29002
46 | batch12_2026 | F46 | segmentation | F46_n6_14092026.tif | 14 | 1887.44 | FALSE | 1887.44 | 1247.015 | 1501.11 | 1.513567 | 0.7144807 | 0.911733 | 22.85523 | tiff_tag | 3000x4000 | 1 | TRUE | TRUE | 82.58238 | 54.56145
46 | batch12_2026 | F46 | segmentation | F46_n6_14092026.tif | 15 | 1161.255 | FALSE | 1161.255 | 985.4661 | 1060.818 | 1.178381 | 0.8296948 | 0.9564726 | 22.85523 | tiff_tag | 3000x4000 | 1 | TRUE | TRUE | 50.80913 | 43.11774
46 | batch12_2026 | F46 | segmentation | F46_n6_14092026.tif | 16 | 1412.79 | FALSE | 1412.79 | 887.9958 | 1107.142 | 1.590987 | 0.754907 | 0.9559129 | 22.85523 | tiff_tag | 3000x4000 | 1 | TRUE | TRUE | 61.81472 | 38.85306
46 | batch12_2026 | F46 | segmentation | F46_n6_14092026.tif | 17 | 1337.664 | FALSE | 1337.664 | 915.3467 | 1094.454 | 1.461374 | 0.7769875 | 0.9595099 | 22.85523 | tiff_tag | 3000x4000 | 1 | TRUE | TRUE | 58.52768 | 40.04976
46 | batch12_2026 | F46 | segmentation | F46_n6_14092026.tif | 18 | 1958.188 | FALSE | 1958.188 | 1220.461 | 1506.638 | 1.604465 | 0.6948089 | 0.9014791 | 22.85523 | tiff_tag | 3000x4000 | 1 | TRUE | TRUE | 85.67786 | 53.39964
46 | batch12_2026 | F46 | segmentation | F46_n6_14092026.tif | 19 | 1230.938 | FALSE | 1230.938 | 1045.357 | 1132.385 | 1.177529 | 0.8710034 | 0.9698189 | 22.85523 | tiff_tag | 3000x4000 | 1 | TRUE | TRUE | 53.85805 | 45.73818
46 | batch12_2026 | F46 | segmentation | F46_n6_14092026.tif | 20 | 1206.076 | FALSE | 1206.076 | 1034.01 | 1114.328 | 1.166406 | 0.8597167 | 0.9618753 | 22.85523 | tiff_tag | 3000x4000 | 1 | TRUE | TRUE | 52.77024 | 45.24172
46 | batch12_2026 | F46 | segmentation | F46_n6_14092026.tif | 21 | 1452.924 | FALSE | 1452.924 | 1253.436 | 1345.256 | 1.159153 | 0.8749989 | 0.9749194 | 22.85523 | tiff_tag | 3000x4000 | 1 | TRUE | TRUE | 63.57075 | 54.8424
46 | batch12_2026 | F46 | segmentation | F46_n6_14092026.tif | 22 | 2851.748 | FALSE | 2851.748 | 1174.632 | 1781.708 | 2.427781 | 0.6075948 | 0.8689241 | 22.85523 | tiff_tag | 3000x4000 | 1 | TRUE | TRUE | 124.7744 | 51.39442
46 | batch12_2026 | F46 | segmentation | F46_n6_14092026.tif | 23 | 1319.628 | FALSE | 1319.628 | 1281.013 | 1297.439 | 1.030144 | 0.8373424 | 0.9634564 | 22.85523 | tiff_tag | 3000x4000 | 1 | TRUE | TRUE | 57.73856 | 56.04901
46 | batch12_2026 | F46 | segmentation | F46_n6_14092026.tif | 24 | 3093.209 | FALSE | 3093.209 | 1259.289 | 1918.667 | 2.456314 | 0.5851291 | 0.8813694 | 22.85523 | tiff_tag | 3000x4000 | 1 | TRUE | TRUE | 135.3392 | 55.09849
46 | batch12_2026 | F46 | segmentation | F46_n6_14092026.tif | 25 | 2081.838 | FALSE | 2081.838 | 1275.369 | 1609.72 | 1.632341 | 0.7219652 | 0.9307215 | 22.85523 | tiff_tag | 3000x4000 | 1 | TRUE | TRUE | 91.08802 | 55.80207
46 | batch12_2026 | F46 | segmentation | F46_n6_14092026.tif | 26 | 1698.085 | FALSE | 1698.085 | 1313.185 | 1476.54 | 1.293104 | 0.7782406 | 0.9515239 | 22.85523 | tiff_tag | 3000x4000 | 1 | TRUE | TRUE | 74.29741 | 57.45662
46 | batch12_2026 | F46 | segmentation | F46_n6_14092026.tif | 27 | 2211.633 | FALSE | 2211.633 | 1169.999 | 1569.978 | 1.890286 | 0.697971 | 0.9134829 | 22.85523 | tiff_tag | 3000x4000 | 1 | TRUE | TRUE | 96.76702 | 51.19175
46 | batch12_2026 | F46 | segmentation | F46_n6_14092026.tif | 28 | 3176.882 | FALSE | 3176.882 | 1147.523 | 1856.118 | 2.768469 | 0.5526172 | 0.8770742 | 22.85523 | tiff_tag | 3000x4000 | 1 | TRUE | TRUE | 139.0002 | 50.20832
46 | batch12_2026 | F46 | segmentation | F46_n6_14092026.tif | 29 | 1625.317 | FALSE | 1625.317 | 1157.261 | 1354.372 | 1.404451 | 0.7664185 | 0.9355495 | 22.85523 | tiff_tag | 3000x4000 | 1 | TRUE | TRUE | 71.11354 | 50.6344
46 | batch12_2026 | F46 | segmentation | F46_n6_14092026.tif | 30 | 1209.435 | FALSE | 1209.435 | 1006.578 | 1096.882 | 1.201531 | 0.8251302 | 0.9551214 | 22.85523 | tiff_tag | 3000x4000 | 1 | TRUE | TRUE | 52.91722 | 44.04148
46 | batch12_2026 | F46 | segmentation | F46_n6_14092026.tif | 31 | 2367.957 | FALSE | 2367.957 | 1262.173 | 1659.161 | 1.876096 | 0.621416 | 0.8748679 | 22.85523 | tiff_tag | 3000x4000 | 1 | TRUE | TRUE | 103.6068 | 55.22468
46 | batch12_2026 | F46 | segmentation | F46_n6_14092026.tif | 32 | 1142.63 | FALSE | 1142.63 | 864.8798 | 981.3525 | 1.321143 | 0.8130682 | 0.974428 | 22.85523 | tiff_tag | 3000x4000 | 1 | TRUE | TRUE | 49.99424 | 37.84165
46 | batch12_2026 | F46 | segmentation | F46_n6_14092026.tif | 33 | 1177.53 | FALSE | 1177.53 | 778.4495 | 946.1571 | 1.51266 | 0.8136211 | 0.9789091 | 22.85523 | tiff_tag | 3000x4000 | 1 | TRUE | TRUE | 51.52122 | 34.06001
46 | batch12_2026 | F46 | segmentation | F46_n6_14092026.tif | 34 | 2809.434 | FALSE | 2809.434 | 1464.765 | 1981.087 | 1.91801 | 0.6727297 | 0.888571 | 22.85523 | tiff_tag | 3000x4000 | 1 | TRUE | TRUE | 122.923 | 64.08882
46 | batch12_2026 | F46 | segmentation | F46_n6_14092026.tif | 35 | 2292.314 | FALSE | 2292.314 | 1299.679 | 1684.028 | 1.763754 | 0.6693456 | 0.900528 | 22.85523 | tiff_tag | 3000x4000 | 1 | TRUE | TRUE | 100.2971 | 56.86571
46 | batch12_2026 | F46 | segmentation | F46_n6_14092026.tif | 36 | 1862.382 | FALSE | 1862.382 | 1352.019 | 1564.461 | 1.377482 | 0.7547977 | 0.9397344 | 22.85523 | tiff_tag | 3000x4000 | 1 | TRUE | TRUE | 81.48601 | 59.15578
46 | batch12_2026 | F46 | segmentation | F46_n6_14092026.tif | 37 | 454.395 | FALSE | 454.395 | 402.0255 | 419.0277 | 1.130264 | 0.8328759 | 0.9295775 | 22.85523 | tiff_tag | 3000x4000 | 1 | TRUE | TRUE | 19.88144 | 17.59008
47 | batch12_2026 | F47 | segmentation | F47_n1.tif | 1 | 2079.949 | FALSE | 2079.949 | 1043.242 | 1434.155 | 1.993735 | 0.7062462 | 0.8917079 | 33.48181 | tiff_tag | 3000x4000 | 1 | TRUE | TRUE | 62.12175 | 31.15848
47 | batch12_2026 | F47 | segmentation | F47_n1.tif | 2 | 3368.757 | FALSE | 3368.757 | 1151.701 | 1893.914 | 2.925027 | 0.569215 | 0.8541808 | 33.48181 | tiff_tag | 3000x4000 | 1 | TRUE | TRUE | 100.6145 | 34.39782
47 | batch12_2026 | F47 | segmentation | F47_n1.tif | 3 | 1807.486 | FALSE | 1807.486 | 1140.914 | 1417.134 | 1.584244 | 0.7784235 | 0.9293263 | 33.48181 | tiff_tag | 3000x4000 | 1 | TRUE | TRUE | 53.98411 | 34.07562
47 | batch12_2026 | F47 | segmentation | F47_n1.tif | 4 | 1583.829 | FALSE | 1583.829 | 1140.655 | 1336.265 | 1.388526 | 0.839893 | 0.9637904 | 33.48181 | tiff_tag | 3000x4000 | 1 | TRUE | TRUE | 47.30416 | 34.0679
47 | batch12_2026 | F47 | segmentation | F47_n1.tif | 5 | 1239.139 | FALSE | 1239.139 | 769.5019 | 956.5177 | 1.610313 | 0.8103838 | 0.9726859 | 33.48181 | tiff_tag | 3000x4000 | 1 | TRUE | TRUE | 37.00932 | 22.98269
47 | batch12_2026 | F47 | segmentation | F47_n1.tif | 6 | 1151.072 | FALSE | 1151.072 | 700.4151 | 877.1187 | 1.643414 | 0.7465866 | 0.943958 | 33.48181 | tiff_tag | 3000x4000 | 1 | TRUE | TRUE | 34.37903 | 20.91927
47 | batch12_2026 | F47 | segmentation | F47_n1.tif | 7 | 2119.085 | FALSE | 2119.085 | 1323.259 | 1648.099 | 1.601413 | 0.713335 | 0.9057592 | 33.48181 | tiff_tag | 3000x4000 | 1 | TRUE | TRUE | 63.29063 | 39.52174
47 | batch12_2026 | F47 | segmentation | F47_n1.tif | 8 | 2253.505 | FALSE | 2253.505 | 1181.607 | 1591.707 | 1.907154 | 0.6863974 | 0.8861707 | 33.48181 | tiff_tag | 3000x4000 | 1 | TRUE | TRUE | 67.30536 | 35.291
47 | batch12_2026 | F47 | segmentation | F47_n1.tif | 9 | 2218.966 | FALSE | 2218.966 | 1115.147 | 1544.835 | 1.989842 | 0.7024062 | 0.9319955 | 33.48181 | tiff_tag | 3000x4000 | 1 | TRUE | TRUE | 66.27377 | 33.30605
47 | batch12_2026 | F47 | segmentation | F47_n1.tif | 10 | 2456.519 | FALSE | 2456.519 | 1226.753 | 1680.262 | 2.002455 | 0.6354242 | 0.8641328 | 33.48181 | tiff_tag | 3000x4000 | 1 | TRUE | TRUE | 73.36877 | 36.6394
47 | batch12_2026 | F47 | segmentation | F47_n1.tif | 11 | 1630.548 | FALSE | 1630.548 | 1039.12 | 1283.97 | 1.569162 | 0.7710973 | 0.9322034 | 33.48181 | tiff_tag | 3000x4000 | 1 | TRUE | TRUE | 48.69951 | 31.03536
47 | batch12_2026 | F47 | segmentation | F47_n1.tif | 12 | 1712.91 | FALSE | 1712.91 | 1341.911 | 1503.632 | 1.27647 | 0.7868226 | 0.9473684 | 33.48181 | tiff_tag | 3000x4000 | 1 | TRUE | TRUE | 51.15942 | 40.07882
47 | batch12_2026 | F47 | segmentation | F47_n1.tif | 13 | 1841.567 | FALSE | 1841.567 | 1218.819 | 1486.447 | 1.510944 | 0.7766045 | 0.9387508 | 33.48181 | tiff_tag | 3000x4000 | 1 | TRUE | TRUE | 55.00203 | 36.40243
47 | batch12_2026 | F47 | segmentation | F47_n1.tif | 14 | 2072.17 | FALSE | 2072.17 | 1364.114 | 1653.287 | 1.51906 | 0.7263058 | 0.9149546 | 33.48181 | tiff_tag | 3000x4000 | 1 | TRUE | TRUE | 61.88943 | 40.74193
47 | batch12_2026 | F47 | segmentation | F47_n1.tif | 15 | 2707.946 | FALSE | 2707.946 | 1430.578 | 1927.9 | 1.892903 | 0.7050238 | 0.9217699 | 33.48181 | tiff_tag | 3000x4000 | 1 | TRUE | TRUE | 80.87812 | 42.72703
47 | batch12_2026 | F47 | segmentation | F47_n1.tif | 16 | 2506.558 | FALSE | 2506.558 | 1189.27 | 1671.319 | 2.107644 | 0.6703256 | 0.8835214 | 33.48181 | tiff_tag | 3000x4000 | 1 | TRUE | TRUE | 74.86329 | 35.5199
47 | batch12_2026 | F47 | segmentation | F47_n1.tif | 17 | 2110.83 | FALSE | 2110.83 | 1273.327 | 1609.985 | 1.657728 | 0.7452031 | 0.9139406 | 33.48181 | tiff_tag | 3000x4000 | 1 | TRUE | TRUE | 63.04407 | 38.0304
47 | batch12_2026 | F47 | segmentation | F47_n1.tif | 18 | 2049.444 | FALSE | 2049.444 | 1242.454 | 1572.763 | 1.649512 | 0.732135 | 0.9232818 | 33.48181 | tiff_tag | 3000x4000 | 1 | TRUE | TRUE | 61.21066 | 37.10834
47 | batch12_2026 | F47 | segmentation | F47_n1.tif | 19 | 1837.405 | FALSE | 1837.405 | 1247.835 | 1483.564 | 1.472474 | 0.7359252 | 0.9173111 | 33.48181 | tiff_tag | 3000x4000 | 1 | TRUE | TRUE | 54.87771 | 37.26904
47 | batch12_2026 | F47 | segmentation | F47_n1.tif | 20 | 1493.963 | FALSE | 1493.963 | 1215.603 | 1339.998 | 1.228989 | 0.851872 | 0.9523089 | 33.48181 | tiff_tag | 3000x4000 | 1 | TRUE | TRUE | 44.62013 | 36.30637
47 | batch12_2026 | F47 | segmentation | F47_n1.tif | 21 | 1299.281 | FALSE | 1299.281 | 1131.864 | 1204.826 | 1.147913 | 0.805209 | 0.9373272 | 33.48181 | tiff_tag | 3000x4000 | 1 | TRUE | TRUE | 38.80559 | 33.80533
47 | batch12_2026 | F47 | segmentation | F47_n1.tif | 22 | 1924.775 | FALSE | 1924.775 | 1394.248 | 1624.987 | 1.380511 | 0.7490914 | 0.9273183 | 33.48181 | tiff_tag | 3000x4000 | 1 | TRUE | TRUE | 57.48718 | 41.64194
47 | batch12_2026 | F47 | segmentation | F47_n1.tif | 23 | 1327.038 | FALSE | 1327.038 | 1117.77 | 1215.442 | 1.18722 | 0.9145306 | 0.9773371 | 33.48181 | tiff_tag | 3000x4000 | 1 | TRUE | TRUE | 39.63459 | 33.38438
47 | batch12_2026 | F47 | segmentation | F47_n1.tif | 24 | 1663.45 | FALSE | 1663.45 | 1345.197 | 1483.082 | 1.236585 | 0.8126445 | 0.9448191 | 33.48181 | tiff_tag | 3000x4000 | 1 | TRUE | TRUE | 49.6822 | 40.17695
47 | batch12_2026 | F47 | segmentation | F47_n1.tif | 25 | 1872.797 | FALSE | 1872.797 | 1286.707 | 1542.986 | 1.455496 | 0.8235152 | 0.956422 | 33.48181 | tiff_tag | 3000x4000 | 1 | TRUE | TRUE | 55.93477 | 38.43004
47 | batch12_2026 | F47 | segmentation | F47_n1.tif | 26 | 1583.417 | FALSE | 1583.417 | 1286.586 | 1419.147 | 1.230712 | 0.8635071 | 0.9585598 | 33.48181 | tiff_tag | 3000x4000 | 1 | TRUE | TRUE | 47.29187 | 38.42642
47 | batch12_2026 | F47 | segmentation | F47_n1.tif | 27 | 2724.246 | FALSE | 2724.246 | 1090.369 | 1649.83 | 2.498463 | 0.6090029 | 0.8411998 | 33.48181 | tiff_tag | 3000x4000 | 1 | TRUE | TRUE | 81.36495 | 32.566
47 | batch12_2026 | F47 | segmentation | F47_n1.tif | 28 | 2012.818 | FALSE | 2012.818 | 1259.932 | 1561.377 | 1.59756 | 0.6984759 | 0.916309 | 33.48181 | tiff_tag | 3000x4000 | 1 | TRUE | TRUE | 60.11676 | 37.63036
47 | batch12_2026 | F47 | segmentation | F47_n1.tif | 29 | 1328.198 | FALSE | 1328.198 | 1175.428 | 1246.173 | 1.129969 | 0.8728649 | 0.9619805 | 33.48181 | tiff_tag | 3000x4000 | 1 | TRUE | TRUE | 39.66923 | 35.10647
47 | batch12_2026 | F47 | segmentation | F47_n1.tif | 30 | 2063.4 | FALSE | 2063.4 | 1269.345 | 1582.263 | 1.625563 | 0.7000729 | 0.8953548 | 33.48181 | tiff_tag | 3000x4000 | 1 | TRUE | TRUE | 61.6275 | 37.91149
47 | batch12_2026 | F47 | segmentation | F47_n1.tif | 31 | 1431.507 | FALSE | 1431.507 | 1107.019 | 1227.71 | 1.293119 | 0.7415145 | 0.9312169 | 33.48181 | tiff_tag | 3000x4000 | 1 | TRUE | TRUE | 42.75478 | 33.06329
47 | batch12_2026 | F47 | segmentation | F47_n1.tif | 32 | 1399.753 | FALSE | 1399.753 | 1178.781 | 1259.276 | 1.187458 | 0.7638985 | 0.9076797 | 33.48181 | tiff_tag | 3000x4000 | 1 | TRUE | TRUE | 41.80638 | 35.20661
47 | batch12_2026 | F47 | segmentation | F47_n1.tif | 33 | 2076.779 | FALSE | 2076.779 | 1265.261 | 1589.913 | 1.641384 | 0.756314 | 0.9157187 | 33.48181 | tiff_tag | 3000x4000 | 1 | TRUE | TRUE | 62.02707 | 37.7895
47 | batch12_2026 | F47 | segmentation | F47_n1.tif | 34 | 1706.098 | FALSE | 1706.098 | 1264.426 | 1460.779 | 1.349306 | 0.7824368 | 0.9367168 | 33.48181 | tiff_tag | 3000x4000 | 1 | TRUE | TRUE | 50.95596 | 37.76458
47 | batch12_2026 | F47 | segmentation | F47_n1.tif | 35 | 1294.703 | FALSE | 1294.703 | 1185.632 | 1213.679 | 1.091994 | 0.8020977 | 0.9416058 | 33.48181 | tiff_tag | 3000x4000 | 1 | TRUE | TRUE | 38.66886 | 35.41124
47 | batch12_2026 | F47 | segmentation | F47_n1.tif | 36 | 1334.777 | FALSE | 1334.777 | 1190.587 | 1225.965 | 1.121108 | 0.7745628 | 0.9269366 | 33.48181 | tiff_tag | 3000x4000 | 1 | TRUE | TRUE | 39.86573 | 35.55923
47 | batch12_2026 | F47 | segmentation | F47_n1.tif | 37 | 1132.562 | FALSE | 1132.562 | 1078.735 | 1092.363 | 1.049898 | 0.8126561 | 0.9446328 | 33.48181 | tiff_tag | 3000x4000 | 1 | TRUE | TRUE | 33.82617 | 32.21853
47 | batch12_2026 | F47 | segmentation | F47_n1.tif | 38 | 2181.393 | FALSE | 2181.393 | 1248.668 | 1630.249 | 1.746976 | 0.7394764 | 0.9399293 | 33.48181 | tiff_tag | 3000x4000 | 1 | TRUE | TRUE | 65.15158 | 37.29392
47 | batch12_2026 | F47 | segmentation | F47_n1.tif | 39 | 1572.551 | FALSE | 1572.551 | 1204.141 | 1363.754 | 1.305952 | 0.8310381 | 0.9448876 | 33.48181 | tiff_tag | 3000x4000 | 1 | TRUE | TRUE | 46.96731 | 35.96404
47 | batch12_2026 | F47 | segmentation | F47_n1.tif | 40 | 1188.894 | FALSE | 1188.894 | 1066.795 | 1104.061 | 1.114454 | 0.7792235 | 0.9323144 | 33.48181 | tiff_tag | 3000x4000 | 1 | TRUE | TRUE | 35.50867 | 31.86194
47 | batch12_2026 | F47 | segmentation | F47_n1.tif | 41 | 2109.762 | FALSE | 2109.762 | 1164.785 | 1542.523 | 1.811289 | 0.733858 | 0.9174463 | 33.48181 | tiff_tag | 3000x4000 | 1 | TRUE | TRUE | 63.01219 | 34.78859
47 | batch12_2026 | F47 | segmentation | F47_n1.tif | 42 | 1126.81 | FALSE | 1126.81 | 957.6721 | 1027.732 | 1.176614 | 0.8416494 | 0.9647979 | 33.48181 | tiff_tag | 3000x4000 | 1 | TRUE | TRUE | 33.6544 | 28.60276
47 | batch12_2026 | F47 | segmentation | F47_n1.tif | 43 | 1173.311 | FALSE | 1173.311 | 718.7006 | 890.0419 | 1.632545 | 0.7670308 | 0.9585492 | 33.48181 | tiff_tag | 3000x4000 | 1 | TRUE | TRUE | 35.04325 | 21.46541
47 | batch12_2026 | F47 | segmentation | F47_n1.tif | 44 | 1779.3 | FALSE | 1779.3 | 1287.575 | 1494.109 | 1.3819 | 0.7379515 | 0.9221698 | 33.48181 | tiff_tag | 3000x4000 | 1 | TRUE | TRUE | 53.1423 | 38.45596
47 | batch12_2026 | F47 | segmentation | F47_n1.tif | 45 | 1135.789 | FALSE | 1135.789 | 661.3621 | 840.5559 | 1.717348 | 0.7527207 | 0.961165 | 33.48181 | tiff_tag | 3000x4000 | 1 | TRUE | TRUE | 33.92257 | 19.75288
47 | batch12_2026 | F47 | segmentation | F47_n1.tif | 46 | 1137.321 | FALSE | 1137.321 | 876.0184 | 990.2443 | 1.298285 | 0.8788363 | 0.9689704 | 33.48181 | tiff_tag | 3000x4000 | 1 | TRUE | TRUE | 33.96833 | 26.16401
47 | batch12_2026 | F47 | segmentation | F47_n1.tif | 47 | 1354.462 | FALSE | 1354.462 | 1008.382 | 1151.521 | 1.343203 | 0.8237271 | 0.9667014 | 33.48181 | tiff_tag | 3000x4000 | 1 | TRUE | TRUE | 40.45367 | 30.11731
47 | batch12_2026 | F47 | segmentation | F47_n1.tif | 48 | 1276.763 | FALSE | 1276.763 | 1074.919 | 1150.901 | 1.187776 | 0.8119882 | 0.9557158 | 33.48181 | tiff_tag | 3000x4000 | 1 | TRUE | TRUE | 38.13303 | 32.10456
47 | batch12_2026 | F47 | segmentation | F47_n1.tif | 49 | 1703.808 | FALSE | 1703.808 | 1267.129 | 1455.885 | 1.344621 | 0.8200295 | 0.9470663 | 33.48181 | tiff_tag | 3000x4000 | 1 | TRUE | TRUE | 50.88757 | 37.84529
47 | batch12_2026 | F47 | segmentation | F47_n1.tif | 50 | 1906.209 | FALSE | 1906.209 | 1247.773 | 1526.712 | 1.527689 | 0.7840378 | 0.9368904 | 33.48181 | tiff_tag | 3000x4000 | 1 | TRUE | TRUE | 56.93269 | 37.26719
47 | batch12_2026 | F47 | segmentation | F47_n1.tif | 51 | 1307.593 | FALSE | 1307.593 | 1184.268 | 1234.088 | 1.104136 | 0.833875 | 0.9569507 | 33.48181 | tiff_tag | 3000x4000 | 1 | TRUE | TRUE | 39.05383 | 35.37048
47 | batch12_2026 | F47 | segmentation | F47_n1.tif | 52 | 2568.248 | FALSE | 2568.248 | 1160.374 | 1674.306 | 2.213293 | 0.6256744 | 0.8595186 | 33.48181 | tiff_tag | 3000x4000 | 1 | TRUE | TRUE | 76.70576 | 34.65685
47 | batch12_2026 | F47 | segmentation | F47_n1.tif | 53 | 2104.555 | FALSE | 2104.555 | 1344.204 | 1653.719 | 1.565651 | 0.7155235 | 0.9115128 | 33.48181 | tiff_tag | 3000x4000 | 1 | TRUE | TRUE | 62.85668 | 40.1473
47 | batch12_2026 | F47 | segmentation | F47_n1.tif | 54 | 1313.286 | FALSE | 1313.286 | 1093.251 | 1183.31 | 1.201266 | 0.8224863 | 0.9515034 | 33.48181 | tiff_tag | 3000x4000 | 1 | TRUE | TRUE | 39.22386 | 32.65209
47 | batch12_2026 | F47 | segmentation | F47_n1.tif | 55 | 2085.643 | FALSE | 2085.643 | 1340.28 | 1636.802 | 1.556125 | 0.7471211 | 0.9129377 | 33.48181 | tiff_tag | 3000x4000 | 1 | TRUE | TRUE | 62.29183 | 40.0301
47 | batch12_2026 | F47 | segmentation | F47_n1.tif | 56 | 1274.552 | FALSE | 1274.552 | 1177.5 | 1213.679 | 1.082422 | 0.8343961 | 0.9433272 | 33.48181 | tiff_tag | 3000x4000 | 1 | TRUE | TRUE | 38.067 | 35.16836
47 | batch12_2026 | F47 | segmentation | F47_n1.tif | 57 | 1380.099 | FALSE | 1380.099 | 1232.588 | 1282.302 | 1.119676 | 0.7773905 | 0.9305331 | 33.48181 | tiff_tag | 3000x4000 | 1 | TRUE | TRUE | 41.21937 | 36.81365
47 | batch12_2026 | F47 | segmentation | F47_n1.tif | 58 | 2383.038 | FALSE | 2383.038 | 1405.713 | 1790.079 | 1.695251 | 0.7201614 | 0.9034205 | 33.48181 | tiff_tag | 3000x4000 | 1 | TRUE | TRUE | 71.1741 | 41.98439
47 | batch12_2026 | F47 | segmentation | F47_n1.tif | 59 | 1842.067 | FALSE | 1842.067 | 1258.767 | 1494.587 | 1.463391 | 0.7437531 | 0.9067207 | 33.48181 | tiff_tag | 3000x4000 | 1 | TRUE | TRUE | 55.01696 | 37.59553
47 | batch12_2026 | F47 | segmentation | F47_n2.tif | 1 | 1017.287 | FALSE | 1017.287 | 725.5571 | 825.6932 | 1.402077 | 0.6675485 | 0.8787603 | 23.56813 | tiff_tag | 3000x4000 | 1 | TRUE | TRUE | 43.16367 | 30.78552
47 | batch12_2026 | F47 | segmentation | F47_n2.tif | 2 | 1921.582 | FALSE | 1921.582 | 1524.182 | 1703.871 | 1.260731 | 0.7950366 | 0.9640676 | 23.56813 | tiff_tag | 3000x4000 | 1 | TRUE | TRUE | 81.53309 | 64.67129
47 | batch12_2026 | F47 | segmentation | F47_n2.tif | 3 | 1015.52 | FALSE | 1015.52 | 889.977 | 945.857 | 1.141063 | 0.7351022 | 0.9280998 | 23.56813 | tiff_tag | 3000x4000 | 1 | TRUE | TRUE | 43.08869 | 37.76188
47 | batch12_2026 | F47 | segmentation | F47_n2.tif | 4 | 2048.945 | FALSE | 2048.945 | 1154.837 | 1517.478 | 1.774229 | 0.7534355 | 0.9399538 | 23.56813 | tiff_tag | 3000x4000 | 1 | TRUE | TRUE | 86.93712 | 48.99995
47 | batch12_2026 | F47 | segmentation | F47_n2.tif | 5 | 1970.53 | FALSE | 1970.53 | 1280.914 | 1567.23 | 1.538379 | 0.7792827 | 0.9313489 | 23.56813 | tiff_tag | 3000x4000 | 1 | TRUE | TRUE | 83.60994 | 54.34939
47 | batch12_2026 | F47 | segmentation | F47_n2.tif | 6 | 2112.016 | FALSE | 2112.016 | 1323.755 | 1643.014 | 1.595474 | 0.7402551 | 0.9202025 | 23.56813 | tiff_tag | 3000x4000 | 1 | TRUE | TRUE | 89.61322 | 56.16716
47 | batch12_2026 | F47 | segmentation | F47_n2.tif | 7 | 3476.055 | FALSE | 3476.055 | 1193.516 | 1963.623 | 2.912449 | 0.547312 | 0.8666349 | 23.56813 | tiff_tag | 3000x4000 | 1 | TRUE | TRUE | 147.4896 | 50.6411
47 | batch12_2026 | F47 | segmentation | F47_n2.tif | 8 | 2149.549 | FALSE | 2149.549 | 1632.995 | 1793.455 | 1.316323 | 0.6197888 | 0.8720997 | 23.56813 | tiff_tag | 3000x4000 | 1 | TRUE | TRUE | 91.20573 | 69.28828
47 | batch12_2026 | F47 | segmentation | F47_n2.tif | 9 | 1699.677 | FALSE | 1699.677 | 1226.468 | 1425.685 | 1.385831 | 0.7554235 | 0.9352424 | 23.56813 | tiff_tag | 3000x4000 | 1 | TRUE | TRUE | 72.11759 | 52.03924
47 | batch12_2026 | F47 | segmentation | F47_n2.tif | 10 | 921.5133 | FALSE | 921.5133 | 512.658 | 667.4988 | 1.797521 | 0.6274666 | 0.8885755 | 23.56813 | tiff_tag | 3000x4000 | 1 | TRUE | TRUE | 39.09997 | 21.75217
47 | batch12_2026 | F47 | segmentation | F47_n2.tif | 11 | 1498.526 | FALSE | 1498.526 | 1171.57 | 1321.955 | 1.279074 | 0.8621319 | 0.9724518 | 23.56813 | tiff_tag | 3000x4000 | 1 | TRUE | TRUE | 63.58271 | 49.70994
47 | batch12_2026 | F47 | segmentation | F47_n2.tif | 12 | 3045.119 | FALSE | 3045.119 | 1210.542 | 1860.045 | 2.5155 | 0.5598732 | 0.8525619 | 23.56813 | tiff_tag | 3000x4000 | 1 | TRUE | TRUE | 129.2049 | 51.36352
47 | batch12_2026 | F47 | segmentation | F47_n2.tif | 13 | 1452.549 | FALSE | 1452.549 | 1186.153 | 1306.348 | 1.224588 | 0.8393793 | 0.9575397 | 23.56813 | tiff_tag | 3000x4000 | 1 | TRUE | TRUE | 61.63189 | 50.32866
47 | batch12_2026 | F47 | segmentation | F47_n2.tif | 14 | 2223.364 | FALSE | 2223.364 | 1463.933 | 1770.036 | 1.518761 | 0.6611233 | 0.9196595 | 23.56813 | tiff_tag | 3000x4000 | 1 | TRUE | TRUE | 94.33772 | 62.11492
47 | batch12_2026 | F47 | segmentation | F47_n2.tif | 15 | 1400.923 | FALSE | 1400.923 | 1159.052 | 1271.506 | 1.20868 | 0.8749618 | 0.9735945 | 23.56813 | tiff_tag | 3000x4000 | 1 | TRUE | TRUE | 59.44142 | 49.17878
47 | batch12_2026 | F47 | segmentation | F47_n2.tif | 16 | 1548.899 | FALSE | 1548.899 | 1220.008 | 1369.774 | 1.269581 | 0.8608425 | 0.9678949 | 23.56813 | tiff_tag | 3000x4000 | 1 | TRUE | TRUE | 65.72006 | 51.76515
47 | batch12_2026 | F47 | segmentation | F47_n2.tif | 17 | 1517.038 | FALSE | 1517.038 | 1226.441 | 1360.708 | 1.236943 | 0.8652324 | 0.9639175 | 23.56813 | tiff_tag | 3000x4000 | 1 | TRUE | TRUE | 64.36821 | 52.03812
47 | batch12_2026 | F47 | segmentation | F47_n2.tif | 18 | 1160.945 | FALSE | 1160.945 | 1096.972 | 1127.965 | 1.058319 | 0.9080871 | 0.9777174 | 23.56813 | tiff_tag | 3000x4000 | 1 | TRUE | TRUE | 49.25912 | 46.5447
47 | batch12_2026 | F47 | segmentation | F47_n2.tif | 19 | 1433.181 | FALSE | 1433.181 | 1122.837 | 1266.211 | 1.276393 | 0.8614327 | 0.972544 | 23.56813 | tiff_tag | 3000x4000 | 1 | TRUE | TRUE | 60.81013 | 47.64218
47 | batch12_2026 | F47 | segmentation | F47_n2.tif | 20 | 2224.325 | FALSE | 2224.325 | 1208.128 | 1599.611 | 1.841133 | 0.656205 | 0.8951014 | 23.56813 | tiff_tag | 3000x4000 | 1 | TRUE | TRUE | 94.37852 | 51.2611
47 | batch12_2026 | F47 | segmentation | F47_n2.tif | 21 | 2244.749 | FALSE | 2244.749 | 1246.424 | 1630.266 | 1.800952 | 0.6899489 | 0.894975 | 23.56813 | tiff_tag | 3000x4000 | 1 | TRUE | TRUE | 95.2451 | 52.88598
47 | batch12_2026 | F47 | segmentation | F47_n2.tif | 22 | 1523.883 | FALSE | 1523.883 | 1260.585 | 1377.753 | 1.20887 | 0.794291 | 0.9551601 | 23.56813 | tiff_tag | 3000x4000 | 1 | TRUE | TRUE | 64.65863 | 53.48685
47 | batch12_2026 | F47 | segmentation | F47_n2.tif | 23 | 2836.266 | FALSE | 2836.266 | 1224.293 | 1807.595 | 2.316656 | 0.6233664 | 0.8766603 | 23.56813 | tiff_tag | 3000x4000 | 1 | TRUE | TRUE | 120.3433 | 51.94698
47 | batch12_2026 | F47 | segmentation | F47_n2.tif | 24 | 1230.535 | FALSE | 1230.535 | 1007.78 | 1112.498 | 1.221036 | 0.8899491 | 0.9749304 | 23.56813 | tiff_tag | 3000x4000 | 1 | TRUE | TRUE | 52.21183 | 42.76028
47 | batch12_2026 | F47 | segmentation | F47_n2.tif | 25 | 2341.123 | FALSE | 2341.123 | 1255.661 | 1689.7 | 1.864455 | 0.6930577 | 0.9214791 | 23.56813 | tiff_tag | 3000x4000 | 1 | TRUE | TRUE | 99.33425 | 53.2779
47 | batch12_2026 | F47 | segmentation | F47_n2.tif | 26 | 1575.476 | FALSE | 1575.476 | 1189.287 | 1359.928 | 1.324722 | 0.8059464 | 0.9481508 | 23.56813 | tiff_tag | 3000x4000 | 1 | TRUE | TRUE | 66.84771 | 50.46168
47 | batch12_2026 | F47 | segmentation | F47_n2.tif | 27 | 2029.729 | FALSE | 2029.729 | 1306.034 | 1592.522 | 1.554116 | 0.711574 | 0.9147959 | 23.56813 | tiff_tag | 3000x4000 | 1 | TRUE | TRUE | 86.12177 | 55.41526
47 | batch12_2026 | F47 | segmentation | F47_n2.tif | 28 | 1359.277 | FALSE | 1359.277 | 1195.404 | 1273.451 | 1.137086 | 0.897341 | 0.9761601 | 23.56813 | tiff_tag | 3000x4000 | 1 | TRUE | TRUE | 57.67438 | 50.7212
47 | batch12_2026 | F47 | segmentation | F47_n2.tif | 29 | 1933.048 | FALSE | 1933.048 | 1248.146 | 1532.55 | 1.548735 | 0.767814 | 0.9394625 | 23.56813 | tiff_tag | 3000x4000 | 1 | TRUE | TRUE | 82.01955 | 52.95906
47 | batch12_2026 | F47 | segmentation | F47_n2.tif | 30 | 1913.948 | FALSE | 1913.948 | 1340.057 | 1569.484 | 1.428258 | 0.7353709 | 0.9187549 | 23.56813 | tiff_tag | 3000x4000 | 1 | TRUE | TRUE | 81.20914 | 56.85886
47 | batch12_2026 | F47 | segmentation | F47_n2.tif | 31 | 2810.664 | FALSE | 2810.664 | 1250.676 | 1826.666 | 2.247316 | 0.6358233 | 0.8944076 | 23.56813 | tiff_tag | 3000x4000 | 1 | TRUE | TRUE | 119.257 | 53.06642
47 | batch12_2026 | F47 | segmentation | F47_n2.tif | 32 | 1202.27 | FALSE | 1202.27 | 1060.347 | 1127.965 | 1.133846 | 0.9136989 | 0.9787813 | 23.56813 | tiff_tag | 3000x4000 | 1 | TRUE | TRUE | 51.01253 | 44.99072
47 | batch12_2026 | F47 | segmentation | F47_n2.tif | 33 | 1297.522 | FALSE | 1297.522 | 1095.37 | 1190.796 | 1.184551 | 0.8986965 | 0.9766196 | 23.56813 | tiff_tag | 3000x4000 | 1 | TRUE | TRUE | 55.05408 | 46.47674
47 | batch12_2026 | F47 | segmentation | F47_n2.tif | 34 | 1783.59 | FALSE | 1783.59 | 1268.863 | 1490.676 | 1.40566 | 0.7782772 | 0.946956 | 23.56813 | tiff_tag | 3000x4000 | 1 | TRUE | TRUE | 75.67802 | 53.83808
47 | batch12_2026 | F47 | segmentation | F47_n2.tif | 35 | 1649.756 | FALSE | 1649.756 | 1254.873 | 1433.847 | 1.314679 | 0.8505852 | 0.9715909 | 23.56813 | tiff_tag | 3000x4000 | 1 | TRUE | TRUE | 69.99942 | 53.24449
47 | batch12_2026 | F47 | segmentation | F47_n2.tif | 36 | 1609.671 | FALSE | 1609.671 | 1279.508 | 1427.916 | 1.258039 | 0.8327337 | 0.9613204 | 23.56813 | tiff_tag | 3000x4000 | 1 | TRUE | TRUE | 68.29863 | 54.28974
47 | batch12_2026 | F47 | segmentation | F47_n2.tif | 37 | 1603.21 | FALSE | 1603.21 | 1282.351 | 1431.378 | 1.250212 | 0.8825879 | 0.9807041 | 23.56813 | tiff_tag | 3000x4000 | 1 | TRUE | TRUE | 68.02447 | 54.41037
47 | batch12_2026 | F47 | segmentation | F47_n2.tif | 38 | 1885.003 | FALSE | 1885.003 | 1203.252 | 1496.831 | 1.566591 | 0.7922341 | 0.9623329 | 23.56813 | tiff_tag | 3000x4000 | 1 | TRUE | TRUE | 79.98103 | 51.05418
47 | batch12_2026 | F47 | segmentation | F47_n2.tif | 39 | 1958.683 | FALSE | 1958.683 | 1196.878 | 1516.312 | 1.636494 | 0.7426321 | 0.9267389 | 23.56813 | tiff_tag | 3000x4000 | 1 | TRUE | TRUE | 83.10727 | 50.78375
47 | batch12_2026 | F47 | segmentation | F47_n2.tif | 40 | 2344.21 | FALSE | 2344.21 | 1403.709 | 1788.717 | 1.670011 | 0.7314183 | 0.9389788 | 23.56813 | tiff_tag | 3000x4000 | 1 | TRUE | TRUE | 99.46523 | 59.55964
47 | batch12_2026 | F47 | segmentation | F47_n2.tif | 41 | 2529.285 | FALSE | 2529.285 | 1118.176 | 1638.488 | 2.261974 | 0.6346105 | 0.9072658 | 23.56813 | tiff_tag | 3000x4000 | 1 | TRUE | TRUE | 107.318 | 47.44441
47 | batch12_2026 | F47 | segmentation | F47_n2.tif | 42 | 1986.554 | FALSE | 1986.554 | 1244.878 | 1552.95 | 1.595782 | 0.7533817 | 0.943814 | 23.56813 | tiff_tag | 3000x4000 | 1 | TRUE | TRUE | 84.28983 | 52.8204
47 | batch12_2026 | F47 | segmentation | F47_n2.tif | 43 | 1601.608 | FALSE | 1601.608 | 1232.019 | 1398.388 | 1.299986 | 0.8492877 | 0.9634146 | 23.56813 | tiff_tag | 3000x4000 | 1 | TRUE | TRUE | 67.9565 | 52.27479
47 | batch12_2026 | F47 | segmentation | F47_n2.tif | 44 | 2500.507 | FALSE | 2500.507 | 1267.027 | 1743.263 | 1.973522 | 0.6933034 | 0.9154239 | 23.56813 | tiff_tag | 3000x4000 | 1 | TRUE | TRUE | 106.097 | 53.7602
47 | batch12_2026 | F47 | segmentation | F47_n2.tif | 45 | 2157.364 | FALSE | 2157.364 | 1295.268 | 1648.815 | 1.665573 | 0.7564937 | 0.9384765625 | 23.56813 | tiff_tag | 3000x4000 | 1 | TRUE | TRUE | 91.53735 | 54.95847
47 | batch12_2026 | F47 | segmentation | F47_n2.tif | 46 | 1486.568 | FALSE | 1486.568 | 1164.63 | 1312.828 | 1.27643 | 0.8599485 | 0.9767535 | 23.56813 | tiff_tag | 3000x4000 | 1 | TRUE | TRUE | 63.07536 | 49.41546
47 | batch12_2026 | F47 | segmentation | F47_n2.tif | 47 | 1306.915 | FALSE | 1306.915 | 972.8318 | 1126.083 | 1.343413 | 0.866045 | 0.9765795 | 23.56813 | tiff_tag | 3000x4000 | 1 | TRUE | TRUE | 55.45262 | 41.27743
47 | batch12_2026 | F47 | segmentation | F47_n2.tif | 48 | 1357.614 | FALSE | 1357.614 | 1267.657 | 1310.132 | 1.070963 | 0.8925396 | 0.97666 | 23.56813 | tiff_tag | 3000x4000 | 1 | TRUE | TRUE | 57.60378 | 53.7869
47 | batch12_2026 | F47 | segmentation | F47_n2.tif | 49 | 1662.247 | FALSE | 1662.247 | 1297.158 | 1456.845 | 1.281453 | 0.802691 | 0.956037 | 23.56813 | tiff_tag | 3000x4000 | 1 | TRUE | TRUE | 70.52943 | 55.03863
47 | batch12_2026 | F47 | segmentation | F47_n2.tif | 50 | 958.5361 | FALSE | 958.5361 | 525.0871 | 690.9269 | 1.82548 | 0.7393187 | 0.9670487 | 23.56813 | tiff_tag | 3000x4000 | 1 | TRUE | TRUE | 40.67085 | 22.27954
47 | batch12_2026 | F47 | segmentation | F47_n2.tif | 51 | 915.5187 | FALSE | 915.5187 | 730.2728 | 789.7952 | 1.253667 | 0.7568681 | 0.9576547 | 23.56813 | tiff_tag | 3000x4000 | 1 | TRUE | TRUE | 38.84562 | 30.98561
47 | batch12_2026 | F47 | segmentation | F47_n3.tif | 1 | 773.9245 | FALSE | 773.9245 | 476.8743 | 587.2928 | 1.622911 | 0.6496384 | 0.87751 | 24.89768 | tiff_tag | 3000x4000 | 1 | TRUE | TRUE | 31.0842 | 19.15336
47 | batch12_2026 | F47 | segmentation | F47_n3.tif | 2 | 801.3359 | FALSE | 801.3359 | 623.642 | 702.9123 | 1.284929 | 0.7930182 | 0.9385307 | 24.89768 | tiff_tag | 3000x4000 | 1 | TRUE | TRUE | 32.18516 | 25.0482
47 | batch12_2026 | F47 | segmentation | F47_n3.tif | 3 | 672.324 | FALSE | 672.324 | 556.2251 | 595.3017 | 1.208727 | 0.7657209 | 0.927686 | 24.89768 | tiff_tag | 3000x4000 | 1 | TRUE | TRUE | 27.00348 | 22.34044
47 | batch12_2026 | F47 | segmentation | F47_n3.tif | 4 | 3284.139 | FALSE | 3284.139 | 1222.044 | 1953.292 | 2.687415 | 0.6195088 | 0.9037203 | 24.89768 | tiff_tag | 3000x4000 | 1 | TRUE | TRUE | 131.9054 | 49.08264
47 | batch12_2026 | F47 | segmentation | F47_n3.tif | 5 | 1159.151 | FALSE | 1159.151 | 1094.483 | 1125.515 | 1.059085 | 0.8949103 | 0.9727273 | 24.89768 | tiff_tag | 3000x4000 | 1 | TRUE | TRUE | 46.55657 | 43.95924
47 | batch12_2026 | F47 | segmentation | F47_n3.tif | 6 | 1420.203 | FALSE | 1420.203 | 1225.755 | 1316.528 | 1.158635 | 0.8491993 | 0.9661241 | 24.89768 | tiff_tag | 3000x4000 | 1 | TRUE | TRUE | 57.04157 | 49.23168
47 | batch12_2026 | F47 | segmentation | F47_n3.tif | 7 | 2147.08 | FALSE | 2147.08 | 1233.512 | 1598.399 | 1.740623 | 0.7284392 | 0.9188192 | 24.89768 | tiff_tag | 3000x4000 | 1 | TRUE | TRUE | 86.23616 | 49.54327
47 | batch12_2026 | F47 | segmentation | F47_n3.tif | 8 | 1510.43 | FALSE | 1510.43 | 1259.46 | 1376.32 | 1.199268 | 0.8724705 | 0.9712667 | 24.89768 | tiff_tag | 3000x4000 | 1 | TRUE | TRUE | 60.66548 | 50.58544
47 | batch12_2026 | F47 | segmentation | F47_n3.tif | 9 | 2335.678 | FALSE | 2335.678 | 1260.699 | 1676.486 | 1.852685 | 0.6962272 | 0.8969773 | 24.89768 | tiff_tag | 3000x4000 | 1 | TRUE | TRUE | 93.81108 | 50.6352
47 | batch12_2026 | F47 | segmentation | F47_n3.tif | 10 | 1337.218 | FALSE | 1337.218 | 1173.934 | 1251.367 | 1.139092 | 0.9174001 | 0.9836391 | 24.89768 | tiff_tag | 3000x4000 | 1 | TRUE | TRUE | 53.70855 | 47.15034
47 | batch12_2026 | F47 | segmentation | F47_n3.tif | 11 | 1641.138 | FALSE | 1641.138 | 1242.239 | 1417.844 | 1.321113 | 0.7933831 | 0.9525056 | 24.89768 | tiff_tag | 3000x4000 | 1 | TRUE | TRUE | 65.91528 | 49.89375
47 | batch12_2026 | F47 | segmentation | F47_n3.tif | 12 | 1512.573 | FALSE | 1512.573 | 1164.493 | 1320.12 | 1.298911 | 0.8320683 | 0.9604176 | 24.89768 | tiff_tag | 3000x4000 | 1 | TRUE | TRUE | 60.75156 | 46.77115
47 | batch12_2026 | F47 | segmentation | F47_n3.tif | 13 | 1968.298 | FALSE | 1968.298 | 1272.386 | 1567.485 | 1.546935 | 0.7999555 | 0.9519878 | 24.89768 | tiff_tag | 3000x4000 | 1 | TRUE | TRUE | 79.05548 | 51.10459
47 | batch12_2026 | F47 | segmentation | F47_n3.tif | 14 | 1362.594 | FALSE | 1362.594 | 1306.478 | 1302.666 | 1.042952 | 0.6635667 | 0.8829569 | 24.89768 | tiff_tag | 3000x4000 | 1 | TRUE | TRUE | 54.72775 | 52.47388
47 | batch12_2026 | F47 | segmentation | F47_n3.tif | 15 | 1507.09 | FALSE | 1507.09 | 1222.264 | 1351.144 | 1.233031 | 0.8346701 | 0.9613466 | 24.89768 | tiff_tag | 3000x4000 | 1 | TRUE | TRUE | 60.53133 | 49.09149
47 | batch12_2026 | F47 | segmentation | F47_n3.tif | 16 | 1342.764 | FALSE | 1342.764 | 1216.482 | 1274.8 | 1.103809 | 0.8635647 | 0.9712264 | 24.89768 | tiff_tag | 3000x4000 | 1 | TRUE | TRUE | 53.93129 | 48.85925
47 | batch12_2026 | F47 | segmentation | F47_n3.tif | 17 | 1668.725 | FALSE | 1668.725 | 1178.636 | 1392.852 | 1.415811 | 0.8172563 | 0.9560482 | 24.89768 | tiff_tag | 3000x4000 | 1 | TRUE | TRUE | 67.02333 | 47.33919
47 | batch12_2026 | F47 | segmentation | F47_n3.tif | 18 | 1715.982 | FALSE | 1715.982 | 1219.587 | 1437.744 | 1.407019 | 0.8099297 | 0.9506352 | 24.89768 | tiff_tag | 3000x4000 | 1 | TRUE | TRUE | 68.92134 | 48.98395
47 | batch12_2026 | F47 | segmentation | F47_n3.tif | 19 | 1380.055 | FALSE | 1380.055 | 1198.65 | 1283.131 | 1.151342 | 0.8689971 | 0.9670839 | 24.89768 | tiff_tag | 3000x4000 | 1 | TRUE | TRUE | 55.42908 | 48.14303
47 | batch12_2026 | F47 | segmentation | F47_n3.tif | 20 | 2013.925 | FALSE | 2013.925 | 1229.487 | 1552.56 | 1.63802 | 0.7359965 | 0.9260158 | 24.89768 | tiff_tag | 3000x4000 | 1 | TRUE | TRUE | 80.88807 | 49.3816
47 | batch12_2026 | F47 | segmentation | F47_n3.tif | 21 | 1953.234 | FALSE | 1953.234 | 1363.546 | 1614.368 | 1.432466 | 0.7846239 | 0.9412771 | 24.89768 | tiff_tag | 3000x4000 | 1 | TRUE | TRUE | 78.45043 | 54.76599
47 | batch12_2026 | F47 | segmentation | F47_n3.tif | 22 | 1810.559 | FALSE | 1810.559 | 1389.672 | 1578.524 | 1.302868 | 0.7801069 | 0.9589915 | 24.89768 | tiff_tag | 3000x4000 | 1 | TRUE | TRUE | 72.71999 | 55.81533
47 | batch12_2026 | F47 | segmentation | F47_n3.tif | 23 | 1575.179 | FALSE | 1575.179 | 1224.356 | 1378.899 | 1.286537 | 0.8139443 | 0.9521739 | 24.89768 | tiff_tag | 3000x4000 | 1 | TRUE | TRUE | 63.2661 | 49.17552
47 | batch12_2026 | F47 | segmentation | F47_n3.tif | 24 | 1776.539 | FALSE | 1776.539 | 1276.791 | 1499.021 | 1.391409 | 0.8036246 | 0.9592318 | 24.89768 | tiff_tag | 3000x4000 | 1 | TRUE | TRUE | 71.3536 | 51.28154
47 | batch12_2026 | F47 | segmentation | F47_n3.tif | 25 | 2274.243 | FALSE | 2274.243 | 1316.57 | 1693.35 | 1.7274 | 0.7032295 | 0.9001487 | 24.89768 | tiff_tag | 3000x4000 | 1 | TRUE | TRUE | 91.34358 | 52.87921
47 | batch12_2026 | F47 | segmentation | F47_n3.tif | 26 | 1362.5 | FALSE | 1362.5 | 1140.845 | 1242.823 | 1.19429 | 0.8771816 | 0.9750872 | 24.89768 | tiff_tag | 3000x4000 | 1 | TRUE | TRUE | 54.72397 | 45.82132
47 | batch12_2026 | F47 | segmentation | F47_n3.tif | 27 | 1086.531 | FALSE | 1086.531 | 1019.152 | 1048.174 | 1.066113 | 0.8568258 | 0.9547325 | 24.89768 | tiff_tag | 3000x4000 | 1 | TRUE | TRUE | 43.63984 | 40.9336
47 | batch12_2026 | F47 | segmentation | F47_n3.tif | 28 | 1161.361 | FALSE | 1161.361 | 1039.695 | 1094.586 | 1.117021 | 0.886254 | 0.9644219 | 24.89768 | tiff_tag | 3000x4000 | 1 | TRUE | TRUE | 46.64536 | 41.75872
47 | batch12_2026 | F47 | segmentation | F47_n3.tif | 29 | 1234.42 | FALSE | 1234.42 | 858.2639 | 1011.385 | 1.438276 | 0.8063282 | 0.9614243 | 24.89768 | tiff_tag | 3000x4000 | 1 | TRUE | TRUE | 49.57974 | 34.47164
47 | batch12_2026 | F47 | segmentation | F47_n3.tif | 30 | 1245.277 | FALSE | 1245.277 | 869.2881 | 1029.177 | 1.432525 | 0.8285197 | 0.9675559 | 24.89768 | tiff_tag | 3000x4000 | 1 | TRUE | TRUE | 50.01578 | 34.91442
47 | batch12_2026 | F47 | segmentation | F47_n3.tif | 31 | 1758.468 | FALSE | 1758.468 | 1316.274 | 1504.015 | 1.335944 | 0.7859422 | 0.9412151 | 24.89768 | tiff_tag | 3000x4000 | 1 | TRUE | TRUE | 70.6278 | 52.86734
47 | batch12_2026 | F47 | segmentation | F47_n3.tif | 32 | 2175.367 | FALSE | 2175.367 | 1194.976 | 1575.02 | 1.820427 | 0.6918163 | 0.9036803 | 24.89768 | tiff_tag | 3000x4000 | 1 | TRUE | TRUE | 87.37226 | 47.99548
47 | batch12_2026 | F47 | segmentation | F47_n3.tif | 33 | 2595.525 | FALSE | 2595.525 | 1269.268 | 1768.585 | 2.044899 | 0.6749986 | 0.8949864 | 24.89768 | tiff_tag | 3000x4000 | 1 | TRUE | TRUE | 104.2477 | 50.97937
47 | batch12_2026 | F47 | segmentation | F47_n3.tif | 34 | 1218.624 | FALSE | 1218.624 | 1099.692 | 1156.983 | 1.108151 | 0.9012103 | 0.9769585 | 24.89768 | tiff_tag | 3000x4000 | 1 | TRUE | TRUE | 48.94529 | 44.16845
47 | batch12_2026 | F47 | segmentation | F47_n3.tif | 35 | 2404.072 | FALSE | 2404.072 | 1283.14 | 1707.507 | 1.873586 | 0.6957109 | 0.8963844 | 24.89768 | tiff_tag | 3000x4000 | 1 | TRUE | TRUE | 96.55807 | 51.53652
47 | batch12_2026 | F47 | segmentation | F47_n3.tif | 36 | 1388.574 | FALSE | 1388.574 | 1201.378 | 1286.817 | 1.155817 | 0.8589486 | 0.9637115 | 24.89768 | tiff_tag | 3000x4000 | 1 | TRUE | TRUE | 55.77121 | 48.25262
47 | batch12_2026 | F47 | segmentation | F47_n3.tif | 37 | 1982.498 | FALSE | 1982.498 | 1409.617 | 1660.402 | 1.406409 | 0.7948614 | 0.958562 | 24.89768 | tiff_tag | 3000x4000 | 1 | TRUE | TRUE | 79.62582 | 56.61642
47 | batch12_2026 | F47 | segmentation | F47_n3.tif | 38 | 1881.675 | FALSE | 1881.675 | 1476.524 | 1630.906 | 1.274395 | 0.7487394 | 0.9250618 | 24.89768 | tiff_tag | 3000x4000 | 1 | TRUE | TRUE | 75.57633 | 59.30369
47 | batch12_2026 | F47 | segmentation | F47_n3.tif | 39 | 939.4397 | FALSE | 939.4397 | 827.798 | 878.5842 | 1.134866 | 0.9028953 | 0.9692765 | 24.89768 | tiff_tag | 3000x4000 | 1 | TRUE | TRUE | 37.73202 | 33.248
47 | batch12_2026 | F47 | segmentation | F47_n3.tif | 40 | 1777.81 | FALSE | 1777.81 | 1310.678 | 1509.776 | 1.356404 | 0.768308 | 0.9437908 | 24.89768 | tiff_tag | 3000x4000 | 1 | TRUE | TRUE | 71.40463 | 52.64258
47 | batch12_2026 | F47 | segmentation | F47_n3.tif | 41 | 2455.891 | FALSE | 2455.891 | 1206.996 | 1676.721 | 2.034713 | 0.6663542 | 0.8849689 | 24.89768 | tiff_tag | 3000x4000 | 1 | TRUE | TRUE | 98.63934 | 48.47825
47 | batch12_2026 | F47 | segmentation | F47_n3.tif | 42 | 1377.841 | FALSE | 1377.841 | 1202.68 | 1285.896 | 1.145643 | 0.9018818 | 0.9757802 | 24.89768 | tiff_tag | 3000x4000 | 1 | TRUE | TRUE | 55.34014 | 48.30489
47 | batch12_2026 | F47 | segmentation | F47_n3.tif | 43 | 1499.418 | FALSE | 1499.418 | 1182.946 | 1329.652 | 1.267529 | 0.8583073 | 0.9722222 | 24.89768 | tiff_tag | 3000x4000 | 1 | TRUE | TRUE | 60.22322 | 47.51228
47 | batch12_2026 | F47 | segmentation | F47_n3.tif | 44 | 1565.249 | FALSE | 1565.249 | 1283.044 | 1409.469 | 1.219949 | 0.826877 | 0.9566705 | 24.89768 | tiff_tag | 3000x4000 | 1 | TRUE | TRUE | 62.86725 | 51.53268
47 | batch12_2026 | F47 | segmentation | F47_n3.tif | 45 | 1825.52 | FALSE | 1825.52 | 1395.434 | 1571.257 | 1.30821 | 0.7566533 | 0.9365269 | 24.89768 | tiff_tag | 3000x4000 | 1 | TRUE | TRUE | 73.3209 | 56.04674
47 | batch12_2026 | F47 | segmentation | F47_n3.tif | 46 | 1628.667 | FALSE | 1628.667 | 1237.871 | 1403.577 | 1.3157 | 0.7855283 | 0.9479681 | 24.89768 | tiff_tag | 3000x4000 | 1 | TRUE | TRUE | 65.4144 | 49.71833
47 | batch12_2026 | F47 | segmentation | F47_n3.tif | 47 | 1684.913 | FALSE | 1684.913 | 1315.611 | 1485.534 | 1.280707 | 0.8211532 | 0.961155 | 24.89768 | tiff_tag | 3000x4000 | 1 | TRUE | TRUE | 67.67348 | 52.8407
47 | batch12_2026 | F47 | segmentation | F47_n3.tif | 48 | 2089.964 | FALSE | 2089.964 | 1368.685 | 1653.495 | 1.526986 | 0.7357434 | 0.9193206 | 24.89768 | tiff_tag | 3000x4000 | 1 | TRUE | TRUE | 83.9421 | 54.9724
47 | batch12_2026 | F47 | segmentation | F47_n3.tif | 49 | 1417.349 | FALSE | 1417.349 | 1258.84 | 1330.245 | 1.125917 | 0.8372671 | 0.9714038 | 24.89768 | tiff_tag | 3000x4000 | 1 | TRUE | TRUE | 56.92695 | 50.56054
47 | batch12_2026 | F47 | segmentation | F47_n3.tif | 50 | 1587.576 | FALSE | 1587.576 | 1324.029 | 1443.497 | 1.199049 | 0.8812541 | 0.9756098 | 24.89768 | tiff_tag | 3000x4000 | 1 | TRUE | TRUE | 63.76399 | 53.17883
47 | batch12_2026 | F47 | segmentation | F47_n3.tif | 51 | 1805.835 | FALSE | 1805.835 | 1532.783 | 1658.262 | 1.178142 | 0.8424608 | 0.9688543 | 24.89768 | tiff_tag | 3000x4000 | 1 | TRUE | TRUE | 72.53025 | 61.56327
47 | batch12_2026 | F47 | segmentation | 14092026_ILX006_F47_n4.tif | 1 | 1519.069 | FALSE | 1519.069 | 1169.642 | 1328.927 | 1.298747 | 0.8648763 | 0.976025 | 22.22134 | tiff_tag | 3000x4000 | 1 | TRUE | TRUE | 68.3608 | 52.63595
47 | batch12_2026 | F47 | segmentation | 14092026_ILX006_F47_n4.tif | 2 | 1269.274 | FALSE | 1269.274 | 1150.385 | 1207.729 | 1.103348 | 0.8889611 | 0.9760202 | 22.22134 | tiff_tag | 3000x4000 | 1 | TRUE | TRUE | 57.11959 | 51.76935
47 | batch12_2026 | F47 | segmentation | 14092026_ILX006_F47_n4.tif | 3 | 1166.018 | FALSE | 1166.018 | 960.2408 | 1056.093 | 1.214298 | 0.8492497 | 0.9672846 | 22.22134 | tiff_tag | 3000x4000 | 1 | TRUE | TRUE | 52.47288 | 43.21254
47 | batch12_2026 | F47 | segmentation | 14092026_ILX006_F47_n4.tif | 4 | 2484.222 | FALSE | 2484.222 | 1551.081 | 1944.981 | 1.601607 | 0.757939 | 0.9532636 | 22.22134 | tiff_tag | 3000x4000 | 1 | TRUE | TRUE | 111.7944 | 69.80138
47 | batch12_2026 | F47 | segmentation | 14092026_ILX006_F47_n4.tif | 5 | 1424.218 | FALSE | 1424.218 | 1296.412 | 1357.48 | 1.098584 | 0.8665416 | 0.976024 | 22.22134 | tiff_tag | 3000x4000 | 1 | TRUE | TRUE | 64.09235 | 58.34086
47 | batch12_2026 | F47 | segmentation | 14092026_ILX006_F47_n4.tif | 6 | 1208.004 | FALSE | 1208.004 | 657.5252 | 865.329 | 1.837198 | 0.7113769 | 0.9659367 | 22.22134 | tiff_tag | 3000x4000 | 1 | TRUE | TRUE | 54.36231 | 29.5898
47 | batch12_2026 | F47 | segmentation | 14092026_ILX006_F47_n4.tif | 7 | 1225.988 | FALSE | 1225.988 | 664.1649 | 874.0042 | 1.84591 | 0.7097562 | 0.9688995 | 22.22134 | tiff_tag | 3000x4000 | 1 | TRUE | TRUE | 55.17165 | 29.8886
47 | batch12_2026 | F47 | segmentation | 14092026_ILX006_F47_n4.tif | 8 | 1087.048 | FALSE | 1087.048 | 1016.249 | 1050.422 | 1.069666 | 0.915643 | 0.9777159 | 22.22134 | tiff_tag | 3000x4000 | 1 | TRUE | TRUE | 48.91909 | 45.73303
47 | batch12_2026 | F47 | segmentation | 14092026_ILX006_F47_n4.tif | 9 | 1634.283 | FALSE | 1634.283 | 1268.021 | 1433.835 | 1.288845 | 0.8538167 | 0.9686019 | 22.22134 | tiff_tag | 3000x4000 | 1 | TRUE | TRUE | 73.54564 | 57.0632
47 | batch12_2026 | F47 | segmentation | 14092026_ILX006_F47_n4.tif | 10 | 1925.562 | FALSE | 1925.562 | 1329.72 | 1583.445 | 1.448095 | 0.7945904 | 0.9477186 | 22.22134 | tiff_tag | 3000x4000 | 1 | TRUE | TRUE | 86.6537 | 59.83978
47 | batch12_2026 | F47 | segmentation | 14092026_ILX006_F47_n4.tif | 11 | 1916.932 | FALSE | 1916.932 | 1357.586 | 1603.567 | 1.412015 | 0.8184564 | 0.9708047 | 22.22134 | tiff_tag | 3000x4000 | 1 | TRUE | TRUE | 86.26535 | 61.09379
47 | batch12_2026 | F47 | segmentation | 14092026_ILX006_F47_n4.tif | 12 | 1437.937 | FALSE | 1437.937 | 1136.005 | 1270.641 | 1.265784 | 0.8237748 | 0.9550019 | 22.22134 | tiff_tag | 3000x4000 | 1 | TRUE | TRUE | 64.70974 | 51.12226
47 | batch12_2026 | F47 | segmentation | 14092026_ILX006_F47_n4.tif | 13 | 2063.495 | FALSE | 2063.495 | 1255.054 | 1581.856 | 1.644148 | 0.7382678 | 0.9221501 | 22.22134 | tiff_tag | 3000x4000 | 1 | TRUE | TRUE | 92.86094 | 56.47968
47 | batch12_2026 | F47 | segmentation | 14092026_ILX006_F47_n4.tif | 14 | 1235.479 | FALSE | 1235.479 | 1182.039 | 1207.468 | 1.04521 | 0.88522 | 0.9747793 | 22.22134 | tiff_tag | 3000x4000 | 1 | TRUE | TRUE | 55.59874 | 53.19387
47 | batch12_2026 | F47 | segmentation | 14092026_ILX006_F47_n4.tif | 15 | 2017.346 | FALSE | 2017.346 | 1416.288 | 1641.157 | 1.424389 | 0.6338939 | 0.8696711 | 22.22134 | tiff_tag | 3000x4000 | 1 | TRUE | TRUE | 90.78414 | 63.73548
47 | batch12_2026 | F47 | segmentation | 14092026_ILX006_F47_n4.tif | 16 | 1210.552 | FALSE | 1210.552 | 1165.541 | 1185.398 | 1.038617 | 0.8642807 | 0.9646094 | 22.22134 | tiff_tag | 3000x4000 | 1 | TRUE | TRUE | 54.47698 | 52.45144
47 | batch12_2026 | F47 | segmentation | 14092026_ILX006_F47_n4.tif | 17 | 1734.621 | FALSE | 1734.621 | 1449.98 | 1575.284 | 1.196307 | 0.834996 | 0.9594069 | 22.22134 | tiff_tag | 3000x4000 | 1 | TRUE | TRUE | 78.06104 | 65.2517
47 | batch12_2026 | F47 | segmentation | 14092026_ILX006_F47_n4.tif | 18 | 1285.441 | FALSE | 1285.441 | 785.4301 | 988.4413 | 1.636608 | 0.778336 | 0.97125 | 22.22134 | tiff_tag | 3000x4000 | 1 | TRUE | TRUE | 57.84712 | 35.34575
47 | batch12_2026 | F47 | segmentation | 14092026_ILX006_F47_n4.tif | 19 | 1192.377 | FALSE | 1192.377 | 728.7372 | 918.5476 | 1.636224 | 0.8084798 | 0.9802776 | 22.22134 | tiff_tag | 3000x4000 | 1 | TRUE | TRUE | 53.6591 | 32.79447
47 | batch12_2026 | F47 | segmentation | 14092026_ILX006_F47_n4.tif | 20 | 2113.461 | FALSE | 2113.461 | 1384.457 | 1687.247 | 1.526563 | 0.764059 | 0.9353439 | 22.22134 | tiff_tag | 3000x4000 | 1 | TRUE | TRUE | 95.1095 | 62.30305
47 | batch12_2026 | F47 | segmentation | 14092026_ILX006_F47_n4.tif | 21 | 2589.442 | FALSE | 2589.442 | 1189.353 | 1711.48 | 2.177185 | 0.6568476 | 0.8954449 | 22.22134 | tiff_tag | 3000x4000 | 1 | TRUE | TRUE | 116.5295 | 53.52301
47 | batch12_2026 | F47 | segmentation | 14092026_ILX006_F47_n4.tif | 22 | 2001.901 | FALSE | 2001.901 | 1380.685 | 1642.497 | 1.449933 | 0.7662349 | 0.9299957 | 22.22134 | tiff_tag | 3000x4000 | 1 | TRUE | TRUE | 90.08909 | 62.13327
47 | batch12_2026 | F47 | segmentation | 14092026_ILX006_F47_n4.tif | 23 | 1409.634 | FALSE | 1409.634 | 1128.914 | 1259.459 | 1.248664 | 0.8445655 | 0.968894 | 22.22134 | tiff_tag | 3000x4000 | 1 | TRUE | TRUE | 63.43604 | 50.80314
47 | batch12_2026 | F47 | segmentation | 14092026_ILX006_F47_n4.tif | 24 | 2016.317 | FALSE | 2016.317 | 1297.388 | 1587.014 | 1.554136 | 0.7516447 | 0.9268857 | 22.22134 | tiff_tag | 3000x4000 | 1 | TRUE | TRUE | 90.73784 | 58.38475
47 | batch12_2026 | F47 | segmentation | 14092026_ILX006_F47_n4.tif | 25 | 2045.671 | FALSE | 2045.671 | 1233.971 | 1529.726 | 1.657796 | 0.5671288 | 0.8530827 | 22.22134 | tiff_tag | 3000x4000 | 1 | TRUE | TRUE | 92.05885 | 55.53087
47 | batch12_2026 | F47 | segmentation | 14092026_ILX006_F47_n4.tif | 26 | 1213.834 | FALSE | 1213.834 | 1123.855 | 1166.687 | 1.080064 | 0.8650948 | 0.9695477 | 22.22134 | tiff_tag | 3000x4000 | 1 | TRUE | TRUE | 54.6247 | 50.57545
47 | batch12_2026 | F47 | segmentation | 14092026_ILX006_F47_n4.tif | 27 | 1849.417 | FALSE | 1849.417 | 1304.775 | 1539.15 | 1.417422 | 0.7848469 | 0.9443609 | 22.22134 | tiff_tag | 3000x4000 | 1 | TRUE | TRUE | 83.22703 | 58.71718
47 | batch12_2026 | F47 | segmentation | 14092026_ILX006_F47_n4.tif | 28 | 1746.488 | FALSE | 1746.488 | 1288.019 | 1490.381 | 1.355948 | 0.8053409 | 0.9540913 | 22.22134 | tiff_tag | 3000x4000 | 1 | TRUE | TRUE | 78.59504 | 57.96316
47 | batch12_2026 | F47 | segmentation | 14092026_ILX006_F47_n4.tif | 29 | 1302.165 | FALSE | 1302.165 | 1163.4 | 1229.654 | 1.119275 | 0.8720106 | 0.9697581 | 22.22134 | tiff_tag | 3000x4000 | 1 | TRUE | TRUE | 58.59972 | 52.35506
47 | batch12_2026 | F47 | segmentation | 14092026_ILX006_F47_n4.tif | 30 | 1763.376 | FALSE | 1763.376 | 1264.934 | 1476.181 | 1.394046 | 0.7838536 | 0.9426163 | 22.22134 | tiff_tag | 3000x4000 | 1 | TRUE | TRUE | 79.35503 | 56.92427
47 | batch12_2026 | F47 | segmentation | 14092026_ILX006_F47_n4.tif | 31 | 1994.302 | FALSE | 1994.302 | 1317.361 | 1593.538 | 1.513861 | 0.7482252 | 0.9217252 | 22.22134 | tiff_tag | 3000x4000 | 1 | TRUE | TRUE | 89.74712 | 59.28358
47 | batch12_2026 | F47 | segmentation | 14092026_ILX006_F47_n4.tif | 32 | 1379.389 | FALSE | 1379.389 | 1146.486 | 1253.705 | 1.203145 | 0.8568445 | 0.9758002 | 22.22134 | tiff_tag | 3000x4000 | 1 | TRUE | TRUE | 62.07496 | 51.59391
47 | batch12_2026 | F47 | segmentation | 14092026_ILX006_F47_n4.tif | 33 | 1095.833 | FALSE | 1095.833 | 958.5533 | 1023.441 | 1.143216 | 0.8785631 | 0.9719953 | 22.22134 | tiff_tag | 3000x4000 | 1 | TRUE | TRUE | 49.31444 | 43.1366
47 | batch12_2026 | F47 | segmentation | 14092026_ILX006_F47_n4.tif | 34 | 1638.405 | FALSE | 1638.405 | 1237.041 | 1419.07 | 1.324455 | 0.8337124 | 0.9662142 | 22.22134 | tiff_tag | 3000x4000 | 1 | TRUE | TRUE | 73.73113 | 55.66903
47 | batch12_2026 | F47 | segmentation | 14092026_ILX006_F47_n4.tif | 35 | 1290.456 | FALSE | 1290.456 | 1195.079 | 1240.851 | 1.079808 | 0.8746256 | 0.9729837 | 22.22134 | tiff_tag | 3000x4000 | 1 | TRUE | TRUE | 58.07282 | 53.78067
47 | batch12_2026 | F47 | segmentation | 14092026_ILX006_F47_n4.tif | 36 | 2701.236 | FALSE | 2701.236 | 1248 | 1800.977 | 2.164452 | 0.6799647 | 0.92125 | 22.22134 | tiff_tag | 3000x4000 | 1 | TRUE | TRUE | 121.5604 | 56.16222
47 | batch12_2026 | F47 | segmentation | 14092026_ILX006_F47_n4.tif | 37 | 2047.16 | FALSE | 2047.16 | 1222.783 | 1548.313 | 1.674181 | 0.7125278 | 0.9115467 | 22.22134 | tiff_tag | 3000x4000 | 1 | TRUE | TRUE | 92.12582 | 55.02739
47 | batch12_2026 | F47 | segmentation | 14092026_ILX006_F47_n4.tif | 38 | 1833.043 | FALSE | 1833.043 | 1207.441 | 1448.233 | 1.518123 | 0.7238651 | 0.9185022 | 22.22134 | tiff_tag | 3000x4000 | 1 | TRUE | TRUE | 82.4902 | 54.33698
47 | batch12_2026 | F47 | segmentation | 14092026_ILX006_F47_n4.tif | 39 | 1532.664 | FALSE | 1532.664 | 1191.273 | 1346.552 | 1.286577 | 0.8466569 | 0.9677852 | 22.22134 | tiff_tag | 3000x4000 | 1 | TRUE | TRUE | 68.9726 | 53.6094
47 | batch12_2026 | F47 | segmentation | 14092026_ILX006_F47_n4.tif | 40 | 2093.673 | FALSE | 2093.673 | 1393.884 | 1668.323 | 1.502042 | 0.7083189 | 0.9025484 | 22.22134 | tiff_tag | 3000x4000 | 1 | TRUE | TRUE | 94.219 | 62.72726
47 | batch12_2026 | F47 | segmentation | 14092026_ILX006_F47_n4.tif | 41 | 1574.092 | FALSE | 1574.092 | 1227.358 | 1384.081 | 1.282504 | 0.828052 | 0.959685 | 22.22134 | tiff_tag | 3000x4000 | 1 | TRUE | TRUE | 70.83693 | 55.23329
47 | batch12_2026 | F47 | segmentation | 14092026_ILX006_F47_n4.tif | 42 | 1365.484 | FALSE | 1365.484 | 1323.309 | 1340.468 | 1.031871 | 0.8112277 | 0.9529843 | 22.22134 | tiff_tag | 3000x4000 | 1 | TRUE | TRUE | 61.44919 | 59.55123
47 | batch12_2026 | F47 | segmentation | 14092026_ILX006_F47_n4.tif | 43 | 3201.609 | FALSE | 3201.609 | 1395.551 | 2059.59 | 2.294153 | 0.6191596 | 0.8843885 | 22.22134 | tiff_tag | 3000x4000 | 1 | TRUE | TRUE | 144.0781 | 62.8023
47 | batch12_2026 | F47 | segmentation | 14092026_ILX006_F47_n4.tif | 44 | 2125.857 | FALSE | 2125.857 | 1249.403 | 1603.567 | 1.701499 | 0.7517189 | 0.9320875 | 22.22134 | tiff_tag | 3000x4000 | 1 | TRUE | TRUE | 95.66735 | 56.22534
47 | batch12_2026 | F47 | segmentation | 14092026_ILX006_F47_n4.tif | 45 | 1428.022 | FALSE | 1428.022 | 1232.584 | 1325.612 | 1.15856 | 0.8744934 | 0.9728507 | 22.22134 | tiff_tag | 3000x4000 | 1 | TRUE | TRUE | 64.26354 | 55.46848
47 | batch12_2026 | F47 | segmentation | 14092026_ILX006_F47_n4.tif | 46 | 1382.925 | FALSE | 1382.925 | 1212.382 | 1292.715 | 1.140668 | 0.8526454 | 0.9679534 | 22.22134 | tiff_tag | 3000x4000 | 1 | TRUE | TRUE | 62.2341 | 54.55933
47 | batch12_2026 | F47 | segmentation | 14092026_ILX006_F47_n4.tif | 47 | 1745.758 | FALSE | 1745.758 | 1177.085 | 1420.399 | 1.483119 | 0.7983094 | 0.9536404 | 22.22134 | tiff_tag | 3000x4000 | 1 | TRUE | TRUE | 78.56222 | 52.97094
47 | batch12_2026 | F47 | segmentation | 14092026_ILX006_F47_n4.tif | 48 | 1374.49 | FALSE | 1374.49 | 1326.059 | 1349.583 | 1.036522 | 0.8959016 | 0.9783857 | 22.22134 | tiff_tag | 3000x4000 | 1 | TRUE | TRUE | 61.85447 | 59.67501
47 | batch12_2026 | F47 | segmentation | 14092026_ILX006_F47_n4.tif | 49 | 1846.129 | FALSE | 1846.129 | 1224.466 | 1491.013 | 1.507701 | 0.8039585 | 0.9621769 | 22.22134 | tiff_tag | 3000x4000 | 1 | TRUE | TRUE | 83.07908 | 55.10314
47 | batch12_2026 | F47 | segmentation | 14092026_ILX006_F47_n4.tif | 50 | 1181.573 | FALSE | 1181.573 | 1113.448 | 1145.752 | 1.061184 | 0.8942183 | 0.9775281 | 22.22134 | tiff_tag | 3000x4000 | 1 | TRUE | TRUE | 53.17287 | 50.10713
47 | batch12_2026 | F47 | segmentation | 14092026_ILX006_F47_n4.tif | 51 | 1245.152 | FALSE | 1245.152 | 1111.283 | 1175.545 | 1.120463 | 0.8715224 | 0.9721362 | 22.22134 | tiff_tag | 3000x4000 | 1 | TRUE | TRUE | 56.03406 | 50.00972
47 | batch12_2026 | F47 | segmentation | 14092026_ILX006_F47_n5.tif | 1 | 2238.915 | FALSE | 2238.915 | 1433.824 | 1772.585 | 1.561499 | 0.778759 | 0.9418401 | 22.57562 | tiff_tag | 3000x4000 | 1 | TRUE | TRUE | 99.174 | 63.51204
47 | batch12_2026 | F47 | segmentation | 14092026_ILX006_F47_n5.tif | 2 | 1291.89 | FALSE | 1291.89 | 891.7632 | 1061.377 | 1.448692 | 0.8270629 | 0.9692909 | 22.57562 | tiff_tag | 3000x4000 | 1 | TRUE | TRUE | 57.22502 | 39.50116
47 | batch12_2026 | F47 | segmentation | 14092026_ILX006_F47_n5.tif | 3 | 1294.219 | FALSE | 1294.219 | 912.2656 | 1072.93 | 1.418686 | 0.8050243 | 0.962039 | 22.57562 | tiff_tag | 3000x4000 | 1 | TRUE | TRUE | 57.32816 | 40.40933
47 | batch12_2026 | F47 | segmentation | 14092026_ILX006_F47_n5.tif | 4 | 1574.507 | FALSE | 1574.507 | 1256.802 | 1396.655 | 1.252788 | 0.7810054 | 0.9414344 | 22.57562 | tiff_tag | 3000x4000 | 1 | TRUE | TRUE | 69.74368 | 55.67076
47 | batch12_2026 | F47 | segmentation | 14092026_ILX006_F47_n5.tif | 5 | 2103.888 | FALSE | 2103.888 | 1468.67 | 1740.258 | 1.432513 | 0.7744939 | 0.9476142 | 22.57562 | tiff_tag | 3000x4000 | 1 | TRUE | TRUE | 93.19292 | 65.05557
47 | batch12_2026 | F47 | segmentation | 14092026_ILX006_F47_n5.tif | 6 | 1810.382 | FALSE | 1810.382 | 1438.294 | 1609.093 | 1.258701 | 0.8450782 | 0.9691523 | 22.57562 | tiff_tag | 3000x4000 | 1 | TRUE | TRUE | 80.19192 | 63.71004
47 | batch12_2026 | F47 | segmentation | 14092026_ILX006_F47_n5.tif | 7 | 1706.729 | FALSE | 1706.729 | 1344.711 | 1510.065 | 1.269216 | 0.8632866 | 0.9780128 | 22.57562 | tiff_tag | 3000x4000 | 1 | TRUE | TRUE | 75.60052 | 59.56474
47 | batch12_2026 | F47 | segmentation | 14092026_ILX006_F47_n5.tif | 8 | 2052.884 | FALSE | 2052.884 | 1337.766 | 1638.664 | 1.534562 | 0.7617117 | 0.93493 | 22.57562 | tiff_tag | 3000x4000 | 1 | TRUE | TRUE | 90.93369 | 59.25711
47 | batch12_2026 | F47 | segmentation | 14092026_ILX006_F47_n5.tif | 9 | 1234.892 | FALSE | 1234.892 | 721.8439 | 931.1035 | 1.710747 | 0.7367684 | 0.9310105 | 22.57562 | tiff_tag | 3000x4000 | 1 | TRUE | TRUE | 54.70027 | 31.97449
47 | batch12_2026 | F47 | segmentation | 14092026_ILX006_F47_n5.tif | 10 | 2021.452 | FALSE | 2021.452 | 1306.126 | 1614.126 | 1.547669 | 0.7657128 | 0.9413834 | 22.57562 | tiff_tag | 3000x4000 | 1 | TRUE | TRUE | 89.54136 | 57.85561
47 | batch12_2026 | F47 | segmentation | 14092026_ILX006_F47_n5.tif | 11 | 1679.179 | FALSE | 1679.179 | 1211.29 | 1416.951 | 1.386274 | 0.8257164 | 0.9570059 | 22.57562 | tiff_tag | 3000x4000 | 1 | TRUE | TRUE | 74.38021 | 53.65477
47 | batch12_2026 | F47 | segmentation | 14092026_ILX006_F47_n5.tif | 12 | 1817.433 | FALSE | 1817.433 | 1377.058 | 1575.059 | 1.319794 | 0.8078211 | 0.962003 | 22.57562 | tiff_tag | 3000x4000 | 1 | TRUE | TRUE | 80.50425 | 60.99758
47 | batch12_2026 | F47 | segmentation | 14092026_ILX006_F47_n5.tif | 13 | 1619.908 | FALSE | 1619.908 | 1385.649 | 1484.713 | 1.16906 | 0.7912802 | 0.9483529 | 22.57562 | tiff_tag | 3000x4000 | 1 | TRUE | TRUE | 71.75474 | 61.37813
47 | batch12_2026 | F47 | segmentation | 14092026_ILX006_F47_n5.tif | 14 | 1338.947 | FALSE | 1338.947 | 1178.382 | 1255.218 | 1.136259 | 0.8771136 | 0.9778494 | 22.57562 | tiff_tag | 3000x4000 | 1 | TRUE | TRUE | 59.30942 | 52.1971
47 | batch12_2026 | F47 | segmentation | 14092026_ILX006_F47_n5.tif | 15 | 1787.434 | FALSE | 1787.434 | 1305.425 | 1510.28 | 1.369235 | 0.7771222 | 0.9370834 | 22.57562 | tiff_tag | 3000x4000 | 1 | TRUE | TRUE | 79.17541 | 57.82455
47 | batch12_2026 | F47 | segmentation | 14092026_ILX006_F47_n5.tif | 16 | 1798.397 | FALSE | 1798.397 | 1375.933 | 1556.409 | 1.307038 | 0.7686795 | 0.9410134 | 22.57562 | tiff_tag | 3000x4000 | 1 | TRUE | TRUE | 79.66102 | 60.94775
47 | batch12_2026 | F47 | segmentation | 14092026_ILX006_F47_n5.tif | 17 | 1793.06 | FALSE | 1793.06 | 1329.317 | 1538.587 | 1.348858 | 0.8519573 | 0.968667 | 22.57562 | tiff_tag | 3000x4000 | 1 | TRUE | TRUE | 79.42461 | 58.88285
47 | batch12_2026 | F47 | segmentation | 14092026_ILX006_F47_n5.tif | 18 | 1649.746 | FALSE | 1649.746 | 1307.161 | 1454.02 | 1.262083 | 0.811951 | 0.9596465 | 22.57562 | tiff_tag | 3000x4000 | 1 | TRUE | TRUE | 73.07643 | 57.90147
47 | batch12_2026 | F47 | segmentation | 14092026_ILX006_F47_n5.tif | 19 | 1361.65 | FALSE | 1361.65 | 1277.175 | 1314.807 | 1.066142 | 0.8424875 | 0.9575845 | 22.57562 | tiff_tag | 3000x4000 | 1 | TRUE | TRUE | 60.31506 | 56.57318
47 | batch12_2026 | F47 | segmentation | 14092026_ILX006_F47_n5.tif | 20 | 1606.494 | FALSE | 1606.494 | 1158.591 | 1338.045 | 1.386593 | 0.7518142 | 0.9193602 | 22.57562 | tiff_tag | 3000x4000 | 1 | TRUE | TRUE | 71.16058 | 51.32047
47 | batch12_2026 | F47 | segmentation | 14092026_ILX006_F47_n5.tif | 21 | 1409.342 | FALSE | 1409.342 | 1310.572 | 1356.109 | 1.075364 | 0.8426454 | 0.9685578 | 22.57562 | tiff_tag | 3000x4000 | 1 | TRUE | TRUE | 62.42762 | 58.05255
47 | batch12_2026 | F47 | segmentation | 14092026_ILX006_F47_n5.tif | 22 | 1582.364 | FALSE | 1582.364 | 1262.717 | 1394.796 | 1.253142 | 0.8307544 | 0.9624398 | 22.57562 | tiff_tag | 3000x4000 | 1 | TRUE | TRUE | 70.0917 | 55.93279
47 | batch12_2026 | F47 | segmentation | 14092026_ILX006_F47_n5.tif | 23 | 1268.259 | FALSE | 1268.259 | 1088.069 | 1170.689 | 1.165606 | 0.812711 | 0.96 | 22.57562 | tiff_tag | 3000x4000 | 1 | TRUE | TRUE | 56.17827 | 48.19662
47 | batch12_2026 | F47 | segmentation | 14092026_ILX006_F47_n5.tif | 24 | 2067.089 | FALSE | 2067.089 | 1327.81 | 1636.683 | 1.556765 | 0.766977 | 0.9388219 | 22.57562 | tiff_tag | 3000x4000 | 1 | TRUE | TRUE | 91.56288 | 58.8161
47 | batch12_2026 | F47 | segmentation | 14092026_ILX006_F47_n5.tif | 25 | 1485.815 | FALSE | 1485.815 | 1121.628 | 1286.871 | 1.324694 | 0.8410711 | 0.9707113 | 22.57562 | tiff_tag | 3000x4000 | 1 | TRUE | TRUE | 65.81502 | 49.68317
47 | batch12_2026 | F47 | segmentation | 14092026_ILX006_F47_n5.tif | 26 | 1348.88 | FALSE | 1348.88 | 1108.66 | 1212.887 | 1.216677 | 0.8168258 | 0.9557336 | 22.57562 | tiff_tag | 3000x4000 | 1 | TRUE | TRUE | 59.74943 | 49.10871
47 | batch12_2026 | F47 | segmentation | 14092026_ILX006_F47_n5.tif | 27 | 1264.164 | FALSE | 1264.164 | 1182.418 | 1220.886 | 1.069135 | 0.8600805 | 0.967973 | 22.57562 | tiff_tag | 3000x4000 | 1 | TRUE | TRUE | 55.99687 | 52.37588
47 | batch12_2026 | F47 | segmentation | 14092026_ILX006_F47_n5.tif | 28 | 1678.995 | FALSE | 1678.995 | 1338.824 | 1490.602 | 1.254082 | 0.8070801 | 0.9537604 | 22.57562 | tiff_tag | 3000x4000 | 1 | TRUE | TRUE | 74.37204 | 59.30398
47 | batch12_2026 | F47 | segmentation | 14092026_ILX006_F47_n5.tif | 29 | 1529.833 | FALSE | 1529.833 | 1275.122 | 1394.098 | 1.199755 | 0.8568484 | 0.9714564 | 22.57562 | tiff_tag | 3000x4000 | 1 | TRUE | TRUE | 67.76484 | 56.48224
47 | batch12_2026 | F47 | segmentation | 14092026_ILX006_F47_n5.tif | 30 | 1648.32 | FALSE | 1648.32 | 1203.804 | 1397.12 | 1.369259 | 0.8071168 | 0.9465072 | 22.57562 | tiff_tag | 3000x4000 | 1 | TRUE | TRUE | 73.01326 | 53.3232
47 | batch12_2026 | F47 | segmentation | 14092026_ILX006_F47_n5.tif | 31 | 1670.384 | FALSE | 1670.384 | 1295.049 | 1465.577 | 1.289823 | 0.8284873 | 0.9655776 | 22.57562 | tiff_tag | 3000x4000 | 1 | TRUE | TRUE | 73.99061 | 57.36492
47 | batch12_2026 | F47 | segmentation | 14092026_ILX006_F47_n5.tif | 32 | 1647.522 | FALSE | 1647.522 | 1214.363 | 1402.682 | 1.356696 | 0.806617 | 0.9558638 | 22.57562 | tiff_tag | 3000x4000 | 1 | TRUE | TRUE | 72.97793 | 53.79091
47 | batch12_2026 | F47 | segmentation | 14092026_ILX006_F47_n5.tif | 33 | 1384.489 | FALSE | 1384.489 | 1205.069 | 1290.648 | 1.148888 | 0.8833545 | 0.9767884 | 22.57562 | tiff_tag | 3000x4000 | 1 | TRUE | TRUE | 61.32675 | 53.37923
47 | batch12_2026 | F47 | segmentation | 14092026_ILX006_F47_n5.tif | 34 | 1290.302 | FALSE | 1290.302 | 994.7665 | 1118.822 | 1.29709 | 0.7219597 | 0.9391431 | 22.57562 | tiff_tag | 3000x4000 | 1 | TRUE | TRUE | 57.15465 | 44.06375
47 | batch12_2026 | F47 | segmentation | 14092026_ILX006_F47_n5.tif | 35 | 2290.407 | FALSE | 2290.407 | 1391.983 | 1743.239 | 1.645428 | 0.7047017 | 0.909497 | 22.57562 | tiff_tag | 3000x4000 | 1 | TRUE | TRUE | 101.4549 | 61.65867
47 | batch12_2026 | F47 | segmentation | 14092026_ILX006_F47_n5.tif | 36 | 1581.349 | FALSE | 1581.349 | 1301.69 | 1426.081 | 1.214843 | 0.8137358 | 0.9549055 | 22.57562 | tiff_tag | 3000x4000 | 1 | TRUE | TRUE | 70.04676 | 57.65911
47 | batch12_2026 | F47 | segmentation | 14092026_ILX006_F47_n5.tif | 37 | 1796.048 | FALSE | 1796.048 | 1355.13 | 1543.85 | 1.32537 | 0.7578126 | 0.9357962 | 22.57562 | tiff_tag | 3000x4000 | 1 | TRUE | TRUE | 79.55699 | 60.02627
47 | batch12_2026 | F47 | segmentation | 14092026_ILX006_F47_n5.tif | 38 | 1643.575 | FALSE | 1643.575 | 1247.254 | 1423.348 | 1.317755 | 0.8328694 | 0.9647713 | 22.57562 | tiff_tag | 3000x4000 | 1 | TRUE | TRUE | 72.80309 | 55.24782
47 | batch12_2026 | F47 | segmentation | 14092026_ILX006_F47_n5.tif | 39 | 1755.337 | FALSE | 1755.337 | 1306.137 | 1505.762 | 1.343915 | 0.8061327 | 0.9569981 | 22.57562 | tiff_tag | 3000x4000 | 1 | TRUE | TRUE | 77.75368 | 57.85609
47 | batch12_2026 | F47 | segmentation | 14092026_ILX006_F47_n5.tif | 40 | 1254.625 | FALSE | 1254.625 | 1085.76 | 1165.69 | 1.155527 | 0.8713211 | 0.966759 | 22.57562 | tiff_tag | 3000x4000 | 1 | TRUE | TRUE | 55.57433 | 48.09436
47 | batch12_2026 | F47 | segmentation | 14092026_ILX006_F47_n5.tif | 41 | 1114.207 | FALSE | 1114.207 | 686.3223 | 849.4682 | 1.623446 | 0.737677 | 0.9594478 | 22.57562 | tiff_tag | 3000x4000 | 1 | TRUE | TRUE | 49.35445 | 30.40104
47 | batch12_2026 | F47 | segmentation | 14092026_ILX006_F47_n5.tif | 42 | 1108.458 | FALSE | 1108.458 | 632.8713 | 813.1709 | 1.751475 | 0.7366914 | 0.9695528 | 22.57562 | tiff_tag | 3000x4000 | 1 | TRUE | TRUE | 49.09979 | 28.0334
47 | batch12_2026 | F47 | segmentation | 14092026_ILX006_F47_n5.tif | 43 | 1447.472 | FALSE | 1447.472 | 1213.61 | 1314.807 | 1.1927 | 0.8004649 | 0.9596542 | 22.57562 | tiff_tag | 3000x4000 | 1 | TRUE | TRUE | 64.11662 | 53.75755
47 | batch12_2026 | F47 | segmentation | 14092026_ILX006_F47_n5.tif | 44 | 1607.257 | FALSE | 1607.257 | 1289.462 | 1436.735 | 1.246456 | 0.8648027 | 0.9787692 | 22.57562 | tiff_tag | 3000x4000 | 1 | TRUE | TRUE | 71.19437 | 57.11745
47 | batch12_2026 | F47 | segmentation | 14092026_ILX006_F47_n5.tif | 45 | 1899.106 | FALSE | 1899.106 | 1332.706 | 1573.617 | 1.425 | 0.7696131 | 0.9499627 | 22.57562 | tiff_tag | 3000x4000 | 1 | TRUE | TRUE | 84.12199 | 59.03298
47 | batch12_2026 | F47 | segmentation | 14092026_ILX006_F47_n6.tif | 1 | 1995.718 | FALSE | 1995.718 | 1317.855 | 1592.698 | 1.514369 | 0.7213693 | 0.9179364 | 21.73584 | tiff_tag | 3000x4000 | 1 | TRUE | TRUE | 91.81692 | 60.63049
47 | batch12_2026 | F47 | segmentation | 14092026_ILX006_F47_n6.tif | 2 | 3547.701 | FALSE | 3547.701 | 1328.072 | 2109.26 | 2.671318 | 0.5779663 | 0.882999 | 21.73584 | tiff_tag | 3000x4000 | 1 | TRUE | TRUE | 163.2189 | 61.10053
47 | batch12_2026 | F47 | segmentation | 14092026_ILX006_F47_n6.tif | 3 | 2198.182 | FALSE | 2198.182 | 1342.86 | 1690.535 | 1.63694 | 0.7256528 | 0.9228827 | 21.73584 | tiff_tag | 3000x4000 | 1 | TRUE | TRUE | 101.1317 | 61.78092
47 | batch12_2026 | F47 | segmentation | 14092026_ILX006_F47_n6.tif | 4 | 2035.197 | FALSE | 2035.197 | 1299.824 | 1605.862 | 1.565749 | 0.7601874 | 0.9315515 | 21.73584 | tiff_tag | 3000x4000 | 1 | TRUE | TRUE | 93.63321 | 59.80092
47 | batch12_2026 | F47 | segmentation | 14092026_ILX006_F47_n6.tif | 5 | 2429.389 | FALSE | 2429.389 | 1324.369 | 1757.013 | 1.834374 | 0.6685184 | 0.9302157 | 21.73584 | tiff_tag | 3000x4000 | 1 | TRUE | TRUE | 111.7688 | 60.9302
47 | batch12_2026 | F47 | segmentation | 14092026_ILX006_F47_n6.tif | 6 | 1879.897 | FALSE | 1879.897 | 1416.859 | 1620.405 | 1.326806 | 0.8199042 | 0.9608188 | 21.73584 | tiff_tag | 3000x4000 | 1 | TRUE | TRUE | 86.48833 | 65.18537
47 | batch12_2026 | F47 | segmentation | 14092026_ILX006_F47_n6.tif | 7 | 1782.978 | FALSE | 1782.978 | 1225.999 | 1432.007 | 1.454306 | 0.6501407 | 0.8792881 | 21.73584 | tiff_tag | 3000x4000 | 1 | TRUE | TRUE | 82.0294 | 56.40449
47 | batch12_2026 | F47 | segmentation | 14092026_ILX006_F47_n6.tif | 8 | 1771.562 | FALSE | 1771.562 | 1406.599 | 1568.148 | 1.259464 | 0.7773028 | 0.9454209 | 21.73584 | tiff_tag | 3000x4000 | 1 | TRUE | TRUE | 81.50415 | 64.71335
47 | batch12_2026 | F47 | segmentation | 14092026_ILX006_F47_n6.tif | 9 | 1864.348 | FALSE | 1864.348 | 1279.615 | 1521.815 | 1.456961 | 0.7624149 | 0.9313014 | 21.73584 | tiff_tag | 3000x4000 | 1 | TRUE | TRUE | 85.77298 | 58.87117
47 | batch12_2026 | F47 | segmentation | 14092026_ILX006_F47_n6.tif | 10 | 2698.43 | FALSE | 2698.43 | 1214.465 | 1757.355 | 2.221909 | 0.6430925 | 0.8806175 | 21.73584 | tiff_tag | 3000x4000 | 1 | TRUE | TRUE | 124.1465 | 55.87382
47 | batch12_2026 | F47 | segmentation | 14092026_ILX006_F47_n6.tif | 11 | 1771.862 | FALSE | 1771.862 | 1343.181 | 1533.824 | 1.319154 | 0.8250553 | 0.9623524 | 21.73584 | tiff_tag | 3000x4000 | 1 | TRUE | TRUE | 81.51797 | 61.79567
47 | batch12_2026 | F47 | segmentation | 14092026_ILX006_F47_n6.tif | 12 | 1886.619 | FALSE | 1886.619 | 1323.135 | 1562.576 | 1.42587 | 0.7511102 | 0.9320321 | 21.73584 | tiff_tag | 3000x4000 | 1 | TRUE | TRUE | 86.79761 | 60.87343
47 | batch12_2026 | F47 | segmentation | 14092026_ILX006_F47_n6.tif | 13 | 2074.117 | FALSE | 2074.117 | 1379.098 | 1669.949 | 1.503967 | 0.7263431 | 0.9259037 | 21.73584 | tiff_tag | 3000x4000 | 1 | TRUE | TRUE | 95.42382 | 63.44809
47 | batch12_2026 | F47 | segmentation | 14092026_ILX006_F47_n6.tif | 14 | 2334.766 | FALSE | 2334.766 | 1285.804 | 1686.616 | 1.815803 | 0.6728895 | 0.893613 | 21.73584 | tiff_tag | 3000x4000 | 1 | TRUE | TRUE | 107.4155 | 59.15591
47 | batch12_2026 | F47 | segmentation | 14092026_ILX006_F47_n6.tif | 15 | 1592.669 | FALSE | 1592.669 | 1341.062 | 1444.97 | 1.187618 | 0.726198 | 0.9263411 | 21.73584 | tiff_tag | 3000x4000 | 1 | TRUE | TRUE | 73.27386 | 61.69817
47 | batch12_2026 | F47 | segmentation | 14092026_ILX006_F47_n6.tif | 16 | 1887.934 | FALSE | 1887.934 | 1322.818 | 1566.421 | 1.427207 | 0.7592178 | 0.945088 | 21.73584 | tiff_tag | 3000x4000 | 1 | TRUE | TRUE | 86.85811 | 60.85881
47 | batch12_2026 | F47 | segmentation | 14092026_ILX006_F47_n6.tif | 17 | 2713.528 | FALSE | 2713.528 | 1451.403 | 1944.858 | 1.86959 | 0.712424 | 0.9172867 | 21.73584 | tiff_tag | 3000x4000 | 1 | TRUE | TRUE | 124.8412 | 66.77462
47 | batch12_2026 | F47 | segmentation | 14092026_ILX006_F47_n6.tif | 18 | 1683.234 | FALSE | 1683.234 | 1209.949 | 1410.207 | 1.391161 | 0.7815874 | 0.9445714 | 21.73584 | tiff_tag | 3000x4000 | 1 | TRUE | TRUE | 77.44046 | 55.66605
47 | batch12_2026 | F47 | segmentation | 14092026_ILX006_F47_n6.tif | 19 | 1732.539 | FALSE | 1732.539 | 1561.64 | 1580.756 | 1.109436 | 0.5872308 | 0.8730559 | 21.73584 | tiff_tag | 3000x4000 | 1 | TRUE | TRUE | 79.70887 | 71.84631
47 | batch12_2026 | F47 | segmentation | 14092026_ILX006_F47_n6.tif | 20 | 2243.535 | FALSE | 2243.535 | 1304.169 | 1678.572 | 1.720279 | 0.7135039 | 0.9132384 | 21.73584 | tiff_tag | 3000x4000 | 1 | TRUE | TRUE | 103.2182 | 60.00085
47 | batch12_2026 | F47 | segmentation | 14092026_ILX006_F47_n6.tif | 21 | 3602.789 | FALSE | 3602.789 | 1191.283 | 2009.209 | 3.024295 | 0.5382432 | 0.868513 | 21.73584 | tiff_tag | 3000x4000 | 1 | TRUE | TRUE | 165.7534 | 54.80728
47 | batch12_2026 | F47 | segmentation | 14092026_ILX006_F47_n6.tif | 22 | 1722.079 | FALSE | 1722.079 | 1336.931 | 1509.711 | 1.288083 | 0.8526586 | 0.9599696 | 21.73584 | tiff_tag | 3000x4000 | 1 | TRUE | TRUE | 79.2276 | 61.50814
47 | batch12_2026 | F47 | segmentation | 14092026_ILX006_F47_n6.tif | 23 | 633.6633 | FALSE | 633.6633 | 530.1487 | 577.2799 | 1.195256 | 0.8952459 | 0.9551724 | 21.73584 | tiff_tag | 3000x4000 | 1 | TRUE | TRUE | 29.15292 | 24.39053
47 | batch12_2026 | F47 | segmentation | 14092026_ILX006_F47_n6.tif | 24 | 2028.783 | FALSE | 2028.783 | 1254.607 | 1573.318 | 1.617067 | 0.7547071 | 0.9216125 | 21.73584 | tiff_tag | 3000x4000 | 1 | TRUE | TRUE | 93.33812 | 57.72064
47 | batch12_2026 | F47 | segmentation | 14092026_ILX006_F47_n6.tif | 25 | 2043.147 | FALSE | 2043.147 | 1196.207 | 1526.157 | 1.708022 | 0.6917855 | 0.8958815 | 21.73584 | tiff_tag | 3000x4000 | 1 | TRUE | TRUE | 93.99897 | 55.03383
47 | batch12_2026 | F47 | segmentation | 14092026_ILX006_F47_n6.tif | 26 | 2042.104 | FALSE | 2042.104 | 1366.519 | 1644.724 | 1.494384 | 0.7225362 | 0.9185049 | 21.73584 | tiff_tag | 3000x4000 | 1 | TRUE | TRUE | 93.95099 | 62.86939
47 | batch12_2026 | F47 | segmentation | 14092026_ILX006_F47_n6.tif | 27 | 1769.554 | FALSE | 1769.554 | 1189.456 | 1438.503 | 1.487701 | 0.7609164 | 0.9406617 | 21.73584 | tiff_tag | 3000x4000 | 1 | TRUE | TRUE | 81.4118 | 54.72324
47 | batch12_2026 | F47 | segmentation | 14092026_ILX006_F47_n6.tif | 28 | 1667.7 | FALSE | 1667.7 | 1300.783 | 1469.122 | 1.282074 | 0.8375197 | 0.9723577 | 21.73584 | tiff_tag | 3000x4000 | 1 | TRUE | TRUE | 76.72579 | 59.84507
47 | batch12_2026 | F47 | segmentation | 14092026_ILX006_F47_n6.tif | 29 | 1350.373 | FALSE | 1350.373 | 1240.014 | 1285.467 | 1.088998 | 0.8116788 | 0.964198 | 21.73584 | tiff_tag | 3000x4000 | 1 | TRUE | TRUE | 62.12654 | 57.04928
47 | batch12_2026 | F47 | segmentation | 14092026_ILX006_F47_n6.tif | 30 | 1226.773 | FALSE | 1226.773 | 864.958 | 1010.649 | 1.418304 | 0.7690624 | 0.9517937 | 21.73584 | tiff_tag | 3000x4000 | 1 | TRUE | TRUE | 56.4401 | 39.79408
47 | batch12_2026 | F47 | segmentation | 14092026_ILX006_F47_n6.tif | 31 | 1702.562 | FALSE | 1702.562 | 917.4125 | 1195.766 | 1.85583 | 0.6242144 | 0.8986767 | 21.73584 | tiff_tag | 3000x4000 | 1 | TRUE | TRUE | 78.32969 | 42.20736
47 | batch12_2026 | F47 | segmentation | 14092026_ILX006_F47_n6.tif | 32 | 1336.944 | FALSE | 1336.944 | 1268.727 | 1293.863 | 1.053768 | 0.7991283 | 0.9537354 | 21.73584 | tiff_tag | 3000x4000 | 1 | TRUE | TRUE | 61.5087 | 58.37027
47 | batch12_2026 | F47 | segmentation | 14092026_ILX006_F47_n6.tif | 33 | 2251.504 | FALSE | 2251.504 | 1302.78 | 1679.826 | 1.72823 | 0.7132788 | 0.9300159 | 21.73584 | tiff_tag | 3000x4000 | 1 | TRUE | TRUE | 103.5848 | 59.93694
47 | batch12_2026 | F47 | segmentation | 14092026_ILX006_F47_n6.tif | 34 | 2124.343 | FALSE | 2124.343 | 1298.757 | 1614.641 | 1.635674 | 0.6929418 | 0.8923204 | 21.73584 | tiff_tag | 3000x4000 | 1 | TRUE | TRUE | 97.73455 | 59.75186
47 | batch12_2026 | F47 | segmentation | 14092026_ILX006_F47_n6.tif | 35 | 1366.085 | FALSE | 1366.085 | 900.7328 | 1096.3 | 1.516637 | 0.7758359 | 0.9559809 | 21.73584 | tiff_tag | 3000x4000 | 1 | TRUE | TRUE | 62.8494 | 41.43997
47 | batch12_2026 | F47 | segmentation | 14092026_ILX006_F47_n6.tif | 36 | 1927.106 | FALSE | 1927.106 | 1204.999 | 1504.722 | 1.59926 | 0.7593419 | 0.9391218 | 21.73584 | tiff_tag | 3000x4000 | 1 | TRUE | TRUE | 88.66029 | 55.43833
47 | batch12_2026 | F47 | segmentation | 14092026_ILX006_F47_n6.tif | 37 | 1391.532 | FALSE | 1391.532 | 896.334 | 1106.404 | 1.55247 | 0.8204128 | 0.9736842 | 21.73584 | tiff_tag | 3000x4000 | 1 | TRUE | TRUE | 64.02013 | 41.2376
47 | batch12_2026 | F47 | segmentation | 14092026_ILX006_F47_n6.tif | 38 | 1280.223 | FALSE | 1280.223 | 1163.02 | 1213.493 | 1.100774 | 0.8304319 | 0.9615082 | 21.73584 | tiff_tag | 3000x4000 | 1 | TRUE | TRUE | 58.89916 | 53.50703
47 | batch12_2026 | F47 | segmentation | 14092026_ILX006_F47_n6.tif | 39 | 1270.012 | FALSE | 1270.012 | 1197.507 | 1226.804 | 1.060547 | 0.8517848 | 0.9637904 | 21.73584 | tiff_tag | 3000x4000 | 1 | TRUE | TRUE | 58.42938 | 55.09365
47 | batch12_2026 | F47 | segmentation | 14092026_ILX006_F47_n6.tif | 40 | 2888.88 | FALSE | 2888.88 | 1237.544 | 1853.803 | 2.334364 | 0.6467249 | 0.901673 | 21.73584 | tiff_tag | 3000x4000 | 1 | TRUE | TRUE | 132.9085 | 56.93565
47 | batch12_2026 | F47 | segmentation | 14092026_ILX006_F47_n6.tif | 41 | 1467.096 | FALSE | 1467.096 | 1175.193 | 1303.359 | 1.248387 | 0.8570973 | 0.9654701 | 21.73584 | tiff_tag | 3000x4000 | 1 | TRUE | TRUE | 67.49662 | 54.06707
47 | batch12_2026 | F47 | segmentation | 14092026_ILX006_F47_n6.tif | 42 | 2882.265 | FALSE | 2882.265 | 1273.826 | 1867.704 | 2.262683 | 0.624626 | 0.8892808 | 21.73584 | tiff_tag | 3000x4000 | 1 | TRUE | TRUE | 132.6042 | 58.60486
47 | batch12_2026 | F47 | segmentation | 14092026_ILX006_F47_n6.tif | 43 | 2772.336 | FALSE | 2772.336 | 1218.616 | 1779.127 | 2.274987 | 0.6205419 | 0.8707596 | 21.73584 | tiff_tag | 3000x4000 | 1 | TRUE | TRUE | 127.5467 | 56.06483
47 | batch12_2026 | F47 | segmentation | 14092026_ILX006_F47_n6.tif | 44 | 1763.16 | FALSE | 1763.16 | 1209.648 | 1452.651 | 1.457581 | 0.8307913 | 0.9704011 | 21.73584 | tiff_tag | 3000x4000 | 1 | TRUE | TRUE | 81.11764 | 55.65223
47 | batch12_2026 | F47 | segmentation | 14092026_ILX006_F47_n6.tif | 45 | 1642.908 | FALSE | 1642.908 | 1189.821 | 1390.447 | 1.380802 | 0.831374 | 0.9637181 | 21.73584 | tiff_tag | 3000x4000 | 1 | TRUE | TRUE | 75.58517 | 54.74003
47 | batch12_2026 | F47 | segmentation | 14092026_ILX006_F47_n6.tif | 46 | 2398.098 | FALSE | 2398.098 | 1159.815 | 1624.669 | 2.067655 | 0.6878329 | 0.898812 | 21.73584 | tiff_tag | 3000x4000 | 1 | TRUE | TRUE | 110.3292 | 53.35956
48 | batch12_2026 | F48 | segmentation | F48_n1.tif | 1 | 1499.137 | FALSE | 1499.137 | 1316.607 | 1403.808 | 1.138636 | 0.8817256 | 0.9787031 | 22.42062 | tiff_tag | 4000x3000 | 1 | TRUE | TRUE | 66.86419 | 58.72304
48 | batch12_2026 | F48 | segmentation | F48_n1.tif | 2 | 1554.5 | FALSE | 1554.5 | 1299.481 | 1408.36 | 1.196247 | 0.8069479 | 0.9526591 | 22.42062 | tiff_tag | 4000x3000 | 1 | TRUE | TRUE | 69.33351 | 57.95918
48 | batch12_2026 | F48 | segmentation | F48_n1.tif | 3 | 1791.582 | FALSE | 1791.582 | 1459.762 | 1612.995 | 1.227311 | 0.8838293 | 0.9781039 | 22.42062 | tiff_tag | 4000x3000 | 1 | TRUE | TRUE | 79.90779 | 65.108
48 | batch12_2026 | F48 | segmentation | F48_n1.tif | 4 | 1770.022 | FALSE | 1770.022 | 1288.122 | 1503.321 | 1.37411 | 0.8187744 | 0.9621253 | 22.42062 | tiff_tag | 4000x3000 | 1 | TRUE | TRUE | 78.94615 | 57.45257
48 | batch12_2026 | F48 | segmentation | F48_n1.tif | 5 | 1835.095 | FALSE | 1835.095 | 1330.544 | 1548.206 | 1.379206 | 0.786904 | 0.9529262 | 22.42062 | tiff_tag | 4000x3000 | 1 | TRUE | TRUE | 81.84853 | 59.34467
48 | batch12_2026 | F48 | segmentation | F48_n1.tif | 6 | 1741.4 | FALSE | 1741.4 | 1347.184 | 1521.938 | 1.292623 | 0.7745698 | 0.9546294 | 22.42062 | tiff_tag | 4000x3000 | 1 | TRUE | TRUE | 77.66957 | 60.08681
48 | batch12_2026 | F48 | segmentation | F48_n1.tif | 7 | 1236.465 | FALSE | 1236.465 | 1189.616 | 1212.24 | 1.039381 | 0.8936681 | 0.9761905 | 22.42062 | tiff_tag | 4000x3000 | 1 | TRUE | TRUE | 55.14854 | 53.059
48 | batch12_2026 | F48 | segmentation | F48_n1.tif | 8 | 2195.656 | FALSE | 2195.656 | 1268.83 | 1637.021 | 1.730458 | 0.6624014 | 0.9202198 | 22.42062 | tiff_tag | 4000x3000 | 1 | TRUE | TRUE | 97.93019 | 56.59207
48 | batch12_2026 | F48 | segmentation | F48_n1.tif | 9 | 1315.082 | FALSE | 1315.082 | 873.6966 | 1056.213 | 1.505193 | 0.837282 | 0.9781145 | 22.42062 | tiff_tag | 4000x3000 | 1 | TRUE | TRUE | 58.65501 | 38.96844
48 | batch12_2026 | F48 | segmentation | F48_n1.tif | 10 | 1322.179 | FALSE | 1322.179 | 907.3124 | 1078.698 | 1.457248 | 0.7884153 | 0.9675359 | 22.42062 | tiff_tag | 4000x3000 | 1 | TRUE | TRUE | 58.97157 | 40.46776
48 | batch12_2026 | F48 | segmentation | F48_n1.tif | 11 | 1759.435 | FALSE | 1759.435 | 1292.016 | 1490.708 | 1.361776 | 0.7509719 | 0.937365 | 22.42062 | tiff_tag | 4000x3000 | 1 | TRUE | TRUE | 78.47398 | 57.62622
48 | batch12_2026 | F48 | segmentation | F48_n1.tif | 12 | 1052.753 | FALSE | 1052.753 | 1037.799 | 1042.182 | 1.01441 | 0.8528865 | 0.959299 | 22.42062 | tiff_tag | 4000x3000 | 1 | TRUE | TRUE | 46.95469 | 46.28768
48 | batch12_2026 | F48 | segmentation | F48_n1.tif | 13 | 1382.481 | FALSE | 1382.481 | 1221.255 | 1297.667 | 1.132017 | 0.8844959 | 0.973003 | 22.42062 | tiff_tag | 4000x3000 | 1 | TRUE | TRUE | 61.66115 | 54.47018
48 | batch12_2026 | F48 | segmentation | F48_n1.tif | 14 | 1510.359 | FALSE | 1510.359 | 1339.87 | 1419.45 | 1.127243 | 0.8511864 | 0.9701079 | 22.42062 | tiff_tag | 4000x3000 | 1 | TRUE | TRUE | 67.36472 | 59.76059
48 | batch12_2026 | F48 | segmentation | F48_n1.tif | 15 | 2179.718 | FALSE | 2179.718 | 1417.13 | 1748.925 | 1.538121 | 0.8125316 | 0.9723296 | 22.42062 | tiff_tag | 4000x3000 | 1 | TRUE | TRUE | 97.21933 | 63.20655
48 | batch12_2026 | F48 | segmentation | F48_n1.tif | 16 | 2365.811 | FALSE | 2365.811 | 1442.987 | 1840.576 | 1.639523 | 0.7664205 | 0.969059 | 22.42062 | tiff_tag | 4000x3000 | 1 | TRUE | TRUE | 105.5194 | 64.35982
48 | batch12_2026 | F48 | segmentation | F48_n1.tif | 17 | 1440.698 | FALSE | 1440.698 | 1140.011 | 1272.767 | 1.263757 | 0.8216036 | 0.9511462 | 22.42062 | tiff_tag | 4000x3000 | 1 | TRUE | TRUE | 64.2577 | 50.84655
48 | batch12_2026 | F48 | segmentation | F48_n1.tif | 18 | 1943.96 | FALSE | 1943.96 | 1453.455 | 1667.814 | 1.337475 | 0.7985159 | 0.9514011 | 22.42062 | tiff_tag | 4000x3000 | 1 | TRUE | TRUE | 86.70409 | 64.82669
48 | batch12_2026 | F48 | segmentation | F48_n1.tif | 19 | 1282.383 | FALSE | 1282.383 | 1196.354 | 1226.674 | 1.071909 | 0.8052812 | 0.9430405 | 22.42062 | tiff_tag | 4000x3000 | 1 | TRUE | TRUE | 57.19657 | 53.35954
48 | batch12_2026 | F48 | segmentation | F48_n1.tif | 20 | 1168.326 | FALSE | 1168.326 | 1090.696 | 1125.164 | 1.071174 | 0.8409375 | 0.9662921 | 22.42062 | tiff_tag | 4000x3000 | 1 | TRUE | TRUE | 52.10942 | 48.647
48 | batch12_2026 | F48 | segmentation | F48_n1.tif | 21 | 1324.296 | FALSE | 1324.296 | 911.2514 | 1094.016 | 1.453272 | 0.8334088 | 0.9689119 | 22.42062 | tiff_tag | 4000x3000 | 1 | TRUE | TRUE | 59.06596 | 40.64344
48 | batch12_2026 | F48 | segmentation | F48_n1.tif | 22 | 1424.389 | FALSE | 1424.389 | 1259.016 | 1335.824 | 1.131351 | 0.8502217 | 0.9610479 | 22.42062 | tiff_tag | 4000x3000 | 1 | TRUE | TRUE | 63.5303 | 56.15438
48 | batch12_2026 | F48 | segmentation | F48_n1.tif | 23 | 1732.424 | FALSE | 1732.424 | 1340.002 | 1515.617 | 1.292852 | 0.8263318 | 0.9568115 | 22.42062 | tiff_tag | 4000x3000 | 1 | TRUE | TRUE | 77.26921 | 59.76647
48 | batch12_2026 | F48 | segmentation | F48_n1.tif | 24 | 1896.267 | FALSE | 1896.267 | 1358.211 | 1593.433 | 1.39615 | 0.7594272 | 0.9510909 | 22.42062 | tiff_tag | 4000x3000 | 1 | TRUE | TRUE | 84.5769 | 60.57866
48 | batch12_2026 | F48 | segmentation | F48_n1.tif | 25 | 1317.684 | FALSE | 1317.684 | 1287.073 | 1298.653 | 1.023783 | 0.8626125 | 0.9659091 | 22.42062 | tiff_tag | 4000x3000 | 1 | TRUE | TRUE | 58.77106 | 57.40578
48 | batch12_2026 | F48 | segmentation | F48_n1.tif | 26 | 1686.84 | FALSE | 1686.84 | 1399.871 | 1531.371 | 1.204997 | 0.8411271 | 0.967265 | 22.42062 | tiff_tag | 4000x3000 | 1 | TRUE | TRUE | 75.23607 | 62.43675
48 | batch12_2026 | F48 | segmentation | F48_n1.tif | 27 | 1223.015 | FALSE | 1223.015 | 706.508 | 911.4652 | 1.731071 | 0.7376254 | 0.9600592 | 22.42062 | tiff_tag | 4000x3000 | 1 | TRUE | TRUE | 54.54868 | 31.51152
48 | batch12_2026 | F48 | segmentation | F48_n1.tif | 28 | 1203.316 | FALSE | 1203.316 | 740.6452 | 923.6721 | 1.624687 | 0.761388 | 0.9631503 | 22.42062 | tiff_tag | 4000x3000 | 1 | TRUE | TRUE | 53.67006 | 33.0341
48 | batch12_2026 | F48 | segmentation | F48_n1.tif | 29 | 1641.133 | FALSE | 1641.133 | 1258.076 | 1431.126 | 1.304478 | 0.8233702 | 0.9676444 | 22.42062 | tiff_tag | 4000x3000 | 1 | TRUE | TRUE | 73.19749 | 56.11246
48 | batch12_2026 | F48 | segmentation | F48_n1.tif | 30 | 1611.557 | FALSE | 1611.557 | 1297.618 | 1444.48 | 1.241935 | 0.8755474 | 0.9766327 | 22.42062 | tiff_tag | 4000x3000 | 1 | TRUE | TRUE | 71.87834 | 57.87607
48 | batch12_2026 | F48 | segmentation | F48_n1.tif | 31 | 1343.662 | FALSE | 1343.662 | 1059.105 | 1179.051 | 1.268677 | 0.8123843 | 0.9589404 | 22.42062 | tiff_tag | 4000x3000 | 1 | TRUE | TRUE | 59.92975 | 47.23798
48 | batch12_2026 | F48 | segmentation | F48_n1.tif | 32 | 2677.181 | FALSE | 2677.181 | 2407.195 | 2415.091 | 1.112158 | 0.5801885 | 0.8837277 | 22.42062 | tiff_tag | 4000x3000 | 1 | TRUE | TRUE | 119.4071 | 107.3652
48 | batch12_2026 | F48 | segmentation | F48_n1.tif | 33 | 2659.485 | FALSE | 2659.485 | 1613.894 | 1997.497 | 1.647869 | 0.6554865 | 0.9004767 | 22.42062 | tiff_tag | 4000x3000 | 1 | TRUE | TRUE | 118.6178 | 71.98256
48 | batch12_2026 | F48 | segmentation | F48_n1.tif | 34 | 1312.356 | FALSE | 1312.356 | 1242.406 | 1275.279 | 1.056302 | 0.8820383 | 0.9735632 | 22.42062 | tiff_tag | 4000x3000 | 1 | TRUE | TRUE | 58.53343 | 55.41355
48 | batch12_2026 | F48 | segmentation | F48_n1.tif | 35 | 1880.2 | FALSE | 1880.2 | 1388.019 | 1597.445 | 1.354592 | 0.7489021 | 0.940552 | 22.42062 | tiff_tag | 4000x3000 | 1 | TRUE | TRUE | 83.86028 | 61.90816
48 | batch12_2026 | F48 | segmentation | F48_n1.tif | 36 | 1343.249 | FALSE | 1343.249 | 1236.722 | 1286.024 | 1.086137 | 0.8612985 | 0.9623836 | 22.42062 | tiff_tag | 4000x3000 | 1 | TRUE | TRUE | 59.91132 | 55.16002
48 | batch12_2026 | F48 | segmentation | F48_n1.tif | 37 | 1810.481 | FALSE | 1810.481 | 1235.746 | 1470.39 | 1.465091 | 0.6994608 | 0.9127263 | 22.42062 | tiff_tag | 4000x3000 | 1 | TRUE | TRUE | 80.75069 | 55.11651
48 | batch12_2026 | F48 | segmentation | F48_n1.tif | 38 | 1711.874 | FALSE | 1711.874 | 1357.78 | 1518.57 | 1.260789 | 0.8449798 | 0.9690694 | 22.42062 | tiff_tag | 4000x3000 | 1 | TRUE | TRUE | 76.35267 | 60.55943
48 | batch12_2026 | F48 | segmentation | F48_n1.tif | 39 | 1575.494 | FALSE | 1575.494 | 1276.427 | 1415.612 | 1.2343 | 0.8439011 | 0.9684504 | 22.42062 | tiff_tag | 4000x3000 | 1 | TRUE | TRUE | 70.26985 | 56.93093
48 | batch12_2026 | F48 | segmentation | F48_n1.tif | 40 | 1844.335 | FALSE | 1844.335 | 1331.919 | 1555.835 | 1.38472 | 0.756822 | 0.9536056 | 22.42062 | tiff_tag | 4000x3000 | 1 | TRUE | TRUE | 82.26064 | 59.40599
48 | batch12_2026 | F48 | segmentation | F48_n1.tif | 41 | 1582.011 | FALSE | 1582.011 | 1330.768 | 1447.799 | 1.188796 | 0.7936113 | 0.9606923 | 22.42062 | tiff_tag | 4000x3000 | 1 | TRUE | TRUE | 70.56053 | 59.35462
48 | batch12_2026 | F48 | segmentation | F48_n1.tif | 42 | 2282.029 | FALSE | 2282.029 | 1403.999 | 1746.545 | 1.625378 | 0.6453652 | 0.9067732 | 22.42062 | tiff_tag | 4000x3000 | 1 | TRUE | TRUE | 101.7826 | 62.62087
48 | batch12_2026 | F48 | segmentation | F48_n1.tif | 43 | 1439.47 | FALSE | 1439.47 | 1272.817 | 1350.832 | 1.130933 | 0.8744737 | 0.9720423 | 22.42062 | tiff_tag | 4000x3000 | 1 | TRUE | TRUE | 64.20295 | 56.76992
48 | batch12_2026 | F48 | segmentation | F48_n1.tif | 44 | 1625.328 | FALSE | 1625.328 | 1288.821 | 1432.913 | 1.261097 | 0.7988182 | 0.9651023 | 22.42062 | tiff_tag | 4000x3000 | 1 | TRUE | TRUE | 72.49255 | 57.48372
48 | batch12_2026 | F48 | segmentation | F48_n1.tif | 45 | 1513.002 | FALSE | 1513.002 | 1306.328 | 1398.097 | 1.158211 | 0.8279519 | 0.9667616 | 22.42062 | tiff_tag | 4000x3000 | 1 | TRUE | TRUE | 67.48262 | 58.26455
48 | batch12_2026 | F48 | segmentation | F48_n1.tif | 46 | 1465.678 | FALSE | 1465.678 | 1335.86 | 1388.219 | 1.097179 | 0.7350151 | 0.9441831 | 22.42062 | tiff_tag | 4000x3000 | 1 | TRUE | TRUE | 65.37185 | 59.58173
48 | batch12_2026 | F48 | segmentation | F48_n1.tif | 47 | 1419.673 | FALSE | 1419.673 | 1000.148 | 1183.386 | 1.419463 | 0.8140525 | 0.9604917 | 22.42062 | tiff_tag | 4000x3000 | 1 | TRUE | TRUE | 63.31994 | 44.60838
48 | batch12_2026 | F48 | segmentation | F48_n1.tif | 48 | 1315.348 | FALSE | 1315.348 | 1227.153 | 1269.242 | 1.071869 | 0.895631 | 0.9778555 | 22.42062 | tiff_tag | 4000x3000 | 1 | TRUE | TRUE | 58.66686 | 54.73324
48 | batch12_2026 | F48 | segmentation | F48_n1.tif | 49 | 3485.432 | FALSE | 3485.432 | 1777.283 | 2349.128 | 1.961101 | 0.5256849 | 0.8498768 | 22.42062 | tiff_tag | 4000x3000 | 1 | TRUE | TRUE | 155.4565 | 79.27001
48 | batch12_2026 | F48 | segmentation | F48_n1.tif | 50 | 1535.008 | FALSE | 1535.008 | 1254.338 | 1385.912 | 1.223759 | 0.8893289 | 0.9800784 | 22.42062 | tiff_tag | 4000x3000 | 1 | TRUE | TRUE | 68.4641 | 55.94573
48 | batch12_2026 | F48 | segmentation | F48_n1.tif | 51 | 1420.248 | FALSE | 1420.248 | 1232.103 | 1320.887 | 1.152703 | 0.8650707 | 0.9728765 | 22.42062 | tiff_tag | 4000x3000 | 1 | TRUE | TRUE | 63.3456 | 54.95398
48 | batch12_2026 | F48 | segmentation | F48_n1.tif | 52 | 1514.116 | FALSE | 1514.116 | 1267.553 | 1380.359 | 1.19452 | 0.8395198 | 0.9681301 | 22.42062 | tiff_tag | 4000x3000 | 1 | TRUE | TRUE | 67.5323 | 56.53512
48 | batch12_2026 | F48 | segmentation | F48_n1.tif | 53 | 1650.697 | FALSE | 1650.697 | 1370.262 | 1501.403 | 1.204658 | 0.866792 | 0.9758936 | 22.42062 | tiff_tag | 4000x3000 | 1 | TRUE | TRUE | 73.62407 | 61.11613
48 | batch12_2026 | F48 | segmentation | F48_n1.tif | 54 | 1589.702 | FALSE | 1589.702 | 1363.282 | 1469.301 | 1.166085 | 0.8697926 | 0.9737298 | 22.42062 | tiff_tag | 4000x3000 | 1 | TRUE | TRUE | 70.90356 | 60.80482
48 | batch12_2026 | F48 | segmentation | F48_n1.tif | 55 | 2352.724 | FALSE | 2352.724 | 1491.897 | 1864.415 | 1.577002 | 0.8019526 | 0.9682653 | 22.42062 | tiff_tag | 4000x3000 | 1 | TRUE | TRUE | 104.9357 | 66.54126
48 | batch12_2026 | F48 | segmentation | F48_n1.tif | 56 | 1814.128 | FALSE | 1814.128 | 1335.698 | 1544.273 | 1.358187 | 0.8091654 | 0.9585799 | 22.42062 | tiff_tag | 4000x3000 | 1 | TRUE | TRUE | 80.91334 | 59.57454
48 | batch12_2026 | F48 | segmentation | F48_n2.tif | 1 | 472.0543 | FALSE | 472.0543 | 415.0198 | 441.1843 | 1.137426 | 0.9582437 | 0.9632107 | 23.03927 | tiff_tag | 4000x3000 | 1 | TRUE | TRUE | 20.48912 | 18.01358
48 | batch12_2026 | F48 | segmentation | F48_n2.tif | 2 | 2307.588 | FALSE | 2307.588 | 1495.972 | 1826.28 | 1.542534 | 0.7167397 | 0.9378563 | 23.03927 | tiff_tag | 4000x3000 | 1 | TRUE | TRUE | 100.1589 | 64.93141
48 | batch12_2026 | F48 | segmentation | F48_n2.tif | 3 | 2022.615 | FALSE | 2022.615 | 1402.048 | 1653.624 | 1.442615 | 0.6935093 | 0.9185017 | 23.03927 | tiff_tag | 4000x3000 | 1 | TRUE | TRUE | 87.7899 | 60.8547
48 | batch12_2026 | F48 | segmentation | F48_n2.tif | 4 | 2820.257 | FALSE | 2820.257 | 1562.612 | 2052.614 | 1.804835 | 0.6841269 | 0.9152841 | 23.03927 | tiff_tag | 4000x3000 | 1 | TRUE | TRUE | 122.4109 | 67.82383
48 | batch12_2026 | F48 | segmentation | F48_n2.tif | 5 | 3106.474 | FALSE | 3106.474 | 2826.121 | 2747.58 | 1.099201 | 0.5379717 | 0.8608863 | 23.03927 | tiff_tag | 4000x3000 | 1 | TRUE | TRUE | 134.8338 | 122.6654
48 | batch12_2026 | F48 | segmentation | F48_n2.tif | 6 | 2303.619 | FALSE | 2303.619 | 1540.79 | 1875.214 | 1.49509 | 0.736019 | 0.9555556 | 23.03927 | tiff_tag | 4000x3000 | 1 | TRUE | TRUE | 99.98664 | 66.87669
48 | batch12_2026 | F48 | segmentation | F48_n2.tif | 7 | 2515.835 | FALSE | 2515.835 | 1286.669 | 1722.88 | 1.955309 | 0.6031748 | 0.8594912 | 23.03927 | tiff_tag | 4000x3000 | 1 | TRUE | TRUE | 109.1977 | 55.84677
48 | batch12_2026 | F48 | segmentation | F48_n2.tif | 8 | 1568.826 | FALSE | 1568.826 | 1358.532 | 1456.066 | 1.154794 | 0.8555695 | 0.9727132 | 23.03927 | tiff_tag | 4000x3000 | 1 | TRUE | TRUE | 68.09353 | 58.96594
48 | batch12_2026 | F48 | segmentation | F48_n2.tif | 9 | 1245.748 | FALSE | 1245.748 | 1188.447 | 1216.039 | 1.048215 | 0.9053713 | 0.9759144 | 23.03927 | tiff_tag | 4000x3000 | 1 | TRUE | TRUE | 54.07062 | 51.58351
48 | batch12_2026 | F48 | segmentation | F48_n2.tif | 10 | 2204.424 | FALSE | 2204.424 | 1459.373 | 1758.215 | 1.510528 | 0.6922627 | 0.9086214 | 23.03927 | tiff_tag | 4000x3000 | 1 | TRUE | TRUE | 95.68113 | 63.34286
48 | batch12_2026 | F48 | segmentation | F48_n2.tif | 11 | 1332.066 | FALSE | 1332.066 | 1238.239 | 1282.052 | 1.075775 | 0.8717408 | 0.9731893 | 23.03927 | tiff_tag | 4000x3000 | 1 | TRUE | TRUE | 57.8172 | 53.74471
48 | batch12_2026 | F48 | segmentation | F48_n2.tif | 12 | 1358.452 | FALSE | 1358.452 | 1274.862 | 1314.33 | 1.065568 | 0.8571295 | 0.9667171 | 23.03927 | tiff_tag | 4000x3000 | 1 | TRUE | TRUE | 58.96247 | 55.3343
48 | batch12_2026 | F48 | segmentation | F48_n2.tif | 13 | 1320.928 | FALSE | 1320.928 | 1150.149 | 1231.228 | 1.148484 | 0.8879468 | 0.9777681 | 23.03927 | tiff_tag | 4000x3000 | 1 | TRUE | TRUE | 57.33374 | 49.92123
48 | batch12_2026 | F48 | segmentation | F48_n2.tif | 14 | 2349.707 | FALSE | 2349.707 | 1524.335 | 1886.532 | 1.541463 | 0.7697304 | 0.9665932 | 23.03927 | tiff_tag | 4000x3000 | 1 | TRUE | TRUE | 101.987 | 66.16247
48 | batch12_2026 | F48 | segmentation | F48_n2.tif | 15 | 1508.993 | FALSE | 1508.993 | 1232.207 | 1361.56 | 1.224626 | 0.8777586 | 0.9709735 | 23.03927 | tiff_tag | 4000x3000 | 1 | TRUE | TRUE | 65.49655 | 53.4829
48 | batch12_2026 | F48 | segmentation | F48_n2.tif | 16 | 1346.176 | FALSE | 1346.176 | 1280.439 | 1310.467 | 1.051339 | 0.8428007 | 0.9657925 | 23.03927 | tiff_tag | 4000x3000 | 1 | TRUE | TRUE | 58.42963 | 55.57638
48 | batch12_2026 | F48 | segmentation | F48_n2.tif | 17 | 1837.859 | FALSE | 1837.859 | 1280.836 | 1522.991 | 1.43489 | 0.7489615 | 0.9428571 | 23.03927 | tiff_tag | 4000x3000 | 1 | TRUE | TRUE | 79.77071 | 55.59359
48 | batch12_2026 | F48 | segmentation | F48_n2.tif | 18 | 2172.285 | FALSE | 2172.285 | 1426.866 | 1740.443 | 1.522417 | 0.7094294 | 0.9404112 | 23.03927 | tiff_tag | 4000x3000 | 1 | TRUE | TRUE | 94.28617 | 61.93188
48 | batch12_2026 | F48 | segmentation | F48_n2.tif | 19 | 1613.305 | FALSE | 1613.305 | 1257.492 | 1418.209 | 1.282955 | 0.8235584 | 0.9624838 | 23.03927 | tiff_tag | 4000x3000 | 1 | TRUE | TRUE | 70.02411 | 54.58035
48 | batch12_2026 | F48 | segmentation | F48_n2.tif | 20 | 1192.503 | FALSE | 1192.503 | 1153.36 | 1172.175 | 1.033938 | 0.8949809 | 0.977874 | 23.03927 | tiff_tag | 4000x3000 | 1 | TRUE | TRUE | 51.75957 | 50.06059
48 | batch12_2026 | F48 | segmentation | F48_n2.tif | 21 | 1749.039 | FALSE | 1749.039 | 1315.496 | 1505.81 | 1.329566 | 0.794886 | 0.9591195 | 23.03927 | tiff_tag | 4000x3000 | 1 | TRUE | TRUE | 75.91554 | 57.09798
48 | batch12_2026 | F48 | segmentation | F48_n2.tif | 22 | 1348.376 | FALSE | 1348.376 | 1023.957 | 1168.711 | 1.316829 | 0.8278172 | 0.9619229 | 23.03927 | tiff_tag | 4000x3000 | 1 | TRUE | TRUE | 58.52513 | 44.444
48 | batch12_2026 | F48 | segmentation | F48_n2.tif | 23 | 2065.087 | FALSE | 2065.087 | 1459.733 | 1719.542 | 1.414701 | 0.7443933 | 0.9416703 | 23.03927 | tiff_tag | 4000x3000 | 1 | TRUE | TRUE | 89.63333 | 63.35847
48 | batch12_2026 | F48 | segmentation | F48_n2.tif | 24 | 2075.234 | FALSE | 2075.234 | 1407.974 | 1692.405 | 1.473915 | 0.7915872 | 0.9436651 | 23.03927 | tiff_tag | 4000x3000 | 1 | TRUE | TRUE | 90.07378 | 61.11191
48 | batch12_2026 | F48 | segmentation | F48_n2.tif | 25 | 2234.314 | FALSE | 2234.314 | 1326.036 | 1683.195 | 1.684957 | 0.6763621 | 0.903643 | 23.03927 | tiff_tag | 4000x3000 | 1 | TRUE | TRUE | 96.97848 | 57.55545
48 | batch12_2026 | F48 | segmentation | F48_n2.tif | 26 | 502.1815 | FALSE | 502.1815 | 425.6523 | 456.9862 | 1.179793 | 0.8032717 | 0.8930636 | 23.03927 | tiff_tag | 4000x3000 | 1 | TRUE | TRUE | 21.79676 | 18.47508
48 | batch12_2026 | F48 | segmentation | F48_n2.tif | 27 | 1351.755 | FALSE | 1351.755 | 1161.423 | 1246.774 | 1.163878 | 0.8343126 | 0.9551495 | 23.03927 | tiff_tag | 4000x3000 | 1 | TRUE | TRUE | 58.67177 | 50.41059
48 | batch12_2026 | F48 | segmentation | F48_n2.tif | 28 | 1386.874 | FALSE | 1386.874 | 1262.812 | 1317.924 | 1.098243 | 0.8276311 | 0.9672563 | 23.03927 | tiff_tag | 4000x3000 | 1 | TRUE | TRUE | 60.19609 | 54.81127
48 | batch12_2026 | F48 | segmentation | F48_n2.tif | 29 | 1494.048 | FALSE | 1494.048 | 1306.583 | 1394.178 | 1.143478 | 0.8629142 | 0.9712935 | 23.03927 | tiff_tag | 4000x3000 | 1 | TRUE | TRUE | 64.84789 | 56.7111
48 | batch12_2026 | F48 | segmentation | F48_n2.tif | 30 | 1454.238 | FALSE | 1454.238 | 1229.894 | 1310.725 | 1.182409 | 0.7696723 | 0.9435783 | 23.03927 | tiff_tag | 4000x3000 | 1 | TRUE | TRUE | 63.11997 | 53.38251
48 | batch12_2026 | F48 | segmentation | F48_n2.tif | 31 | 1617.178 | FALSE | 1617.178 | 1306.854 | 1451.883 | 1.237459 | 0.8487404 | 0.97014 | 23.03927 | tiff_tag | 4000x3000 | 1 | TRUE | TRUE | 70.19223 | 56.72287
48 | batch12_2026 | F48 | segmentation | F48_n2.tif | 32 | 1393.053 | FALSE | 1393.053 | 1109.66 | 1237.797 | 1.255388 | 0.7967594 | 0.9545263 | 23.03927 | tiff_tag | 4000x3000 | 1 | TRUE | TRUE | 60.4643 | 48.16385
48 | batch12_2026 | F48 | segmentation | F48_n2.tif | 33 | 1796.095 | FALSE | 1796.095 | 1364.014 | 1536.467 | 1.316772 | 0.7384837 | 0.9192105 | 23.03927 | tiff_tag | 4000x3000 | 1 | TRUE | TRUE | 77.95799 | 59.20385
48 | batch12_2026 | F48 | segmentation | F48_n2.tif | 34 | 1287.426 | FALSE | 1287.426 | 1211.974 | 1246.232 | 1.062255 | 0.824961 | 0.9627147 | 23.03927 | tiff_tag | 4000x3000 | 1 | TRUE | TRUE | 55.87961 | 52.60469
48 | batch12_2026 | F48 | segmentation | F48_n2.tif | 35 | 1398.61 | FALSE | 1398.61 | 1141.029 | 1248.399 | 1.225744 | 0.8107711 | 0.9576412 | 23.03927 | tiff_tag | 4000x3000 | 1 | TRUE | TRUE | 60.70547 | 49.52541
48 | batch12_2026 | F48 | segmentation | F48_n2.tif | 36 | 1662.261 | FALSE | 1662.261 | 1373.849 | 1506.931 | 1.20993 | 0.8376817 | 0.9705373 | 23.03927 | tiff_tag | 4000x3000 | 1 | TRUE | TRUE | 72.14901 | 59.63073
48 | batch12_2026 | F48 | segmentation | F48_n2.tif | 37 | 1957.699 | FALSE | 1957.699 | 1384.173 | 1638.226 | 1.414345 | 0.7778765 | 0.9622001 | 23.03927 | tiff_tag | 4000x3000 | 1 | TRUE | TRUE | 84.97225 | 60.07886
48 | batch12_2026 | F48 | segmentation | F48_n2.tif | 38 | 1447.702 | FALSE | 1447.702 | 1339.986 | 1388.349 | 1.080385 | 0.8159371 | 0.9628629 | 23.03927 | tiff_tag | 4000x3000 | 1 | TRUE | TRUE | 62.83625 | 58.16096
48 | batch12_2026 | F48 | segmentation | F48_n2.tif | 39 | 1578.164 | FALSE | 1578.164 | 1401.747 | 1467.854 | 1.125855 | 0.819537 | 0.9599518 | 23.03927 | tiff_tag | 4000x3000 | 1 | TRUE | TRUE | 68.49884 | 60.84161
48 | batch12_2026 | F48 | segmentation | F48_n2.tif | 40 | 1422.95 | FALSE | 1422.95 | 996.9275 | 1183.079 | 1.427336 | 0.7914288 | 0.9460941 | 23.03927 | tiff_tag | 4000x3000 | 1 | TRUE | TRUE | 61.76194 | 43.27079
48 | batch12_2026 | F48 | segmentation | F48_n2.tif | 41 | 1462.546 | FALSE | 1462.546 | 1213.249 | 1330.175 | 1.205479 | 0.8621952 | 0.9739583 | 23.03927 | tiff_tag | 4000x3000 | 1 | TRUE | TRUE | 63.48054 | 52.66003
48 | batch12_2026 | F48 | segmentation | F48_n2.tif | 42 | 1447.712 | FALSE | 1447.712 | 1261.255 | 1347.339 | 1.147835 | 0.8395474 | 0.9679279 | 23.03927 | tiff_tag | 4000x3000 | 1 | TRUE | TRUE | 62.83671 | 54.74369
48 | batch12_2026 | F48 | segmentation | F48_n2.tif | 43 | 2603.664 | FALSE | 2603.664 | 1342.531 | 1824.244 | 1.939369 | 0.5926532 | 0.887687 | 23.03927 | tiff_tag | 4000x3000 | 1 | TRUE | TRUE | 113.0098 | 58.27143
48 | batch12_2026 | F48 | segmentation | F48_n2.tif | 44 | 3429.967 | FALSE | 3429.967 | 2493.652 | 2818.012 | 1.37548 | 0.5501928 | 0.8898819 | 23.03927 | tiff_tag | 4000x3000 | 1 | TRUE | TRUE | 148.8748 | 108.2348
48 | batch12_2026 | F48 | segmentation | F48_n2.tif | 45 | 1494.168 | FALSE | 1494.168 | 1236.189 | 1357.334 | 1.208689 | 0.8849038 | 0.9784637 | 23.03927 | tiff_tag | 4000x3000 | 1 | TRUE | TRUE | 64.85309 | 53.65575
48 | batch12_2026 | F48 | segmentation | F48_n2.tif | 46 | 1625.099 | FALSE | 1625.099 | 1405.401 | 1507.604 | 1.156324 | 0.8312273 | 0.9663793 | 23.03927 | tiff_tag | 4000x3000 | 1 | TRUE | TRUE | 70.53603 | 61.00025
48 | batch12_2026 | F48 | segmentation | F48_n2.tif | 47 | 2362.067 | FALSE | 2362.067 | 1491.549 | 1843.958 | 1.583633 | 0.7203872 | 0.9248162 | 23.03927 | tiff_tag | 4000x3000 | 1 | TRUE | TRUE | 102.5235 | 64.73942
48 | batch12_2026 | F48 | segmentation | F48_n2.tif | 48 | 1778.886 | FALSE | 1778.886 | 995.9296 | 1252.453 | 1.786157 | 0.6106301 | 0.8926923 | 23.03927 | tiff_tag | 4000x3000 | 1 | TRUE | TRUE | 77.21105 | 43.22747
48 | batch12_2026 | F48 | segmentation | F48_n2.tif | 49 | 1971.92 | FALSE | 1971.92 | 1436.583 | 1674.136 | 1.372646 | 0.7662119 | 0.9531142 | 23.03927 | tiff_tag | 4000x3000 | 1 | TRUE | TRUE | 85.58951 | 62.35364
48 | batch12_2026 | F48 | segmentation | F48_n2.tif | 50 | 2144.012 | FALSE | 2144.012 | 1438.215 | 1740.249 | 1.490745 | 0.763227 | 0.9443625 | 23.03927 | tiff_tag | 4000x3000 | 1 | TRUE | TRUE | 93.05902 | 62.4245
48 | batch12_2026 | F48 | segmentation | F48_n2.tif | 51 | 2141.524 | FALSE | 2141.524 | 1432.899 | 1727.581 | 1.49454 | 0.7486931 | 0.9324324 | 23.03927 | tiff_tag | 4000x3000 | 1 | TRUE | TRUE | 92.95101 | 62.19375
48 | batch12_2026 | F48 | segmentation | F48_n2.tif | 52 | 2009.761 | FALSE | 2009.761 | 1457.949 | 1699.976 | 1.378485 | 0.7963206 | 0.9574563 | 23.03927 | tiff_tag | 4000x3000 | 1 | TRUE | TRUE | 87.23196 | 63.28105
48 | batch12_2026 | F48 | segmentation | F48_n2.tif | 53 | 1628.97 | FALSE | 1628.97 | 1405.87 | 1507.604 | 1.158692 | 0.8233863 | 0.9586659 | 23.03927 | tiff_tag | 4000x3000 | 1 | TRUE | TRUE | 70.70405 | 61.02059
48 | batch12_2026 | F48 | segmentation | F48_n2.tif | 54 | 1871.367 | FALSE | 1871.367 | 1370.478 | 1593.684 | 1.365485 | 0.7635509 | 0.9574522 | 23.03927 | tiff_tag | 4000x3000 | 1 | TRUE | TRUE | 81.22508 | 59.48442
48 | batch12_2026 | F48 | segmentation | F48_n2.tif | 55 | 1817.582 | FALSE | 1817.582 | 1633.822 | 1712.058 | 1.112473 | 0.8178968 | 0.958453 | 23.03927 | tiff_tag | 4000x3000 | 1 | TRUE | TRUE | 78.89061 | 70.91466
48 | batch12_2026 | F48 | segmentation | F48_n2.tif | 56 | 1265.485 | FALSE | 1265.485 | 1263.243 | 1263.199 | 1.001775 | 0.8637269 | 0.9712053 | 23.03927 | tiff_tag | 4000x3000 | 1 | TRUE | TRUE | 54.92732 | 54.83
48 | batch12_2026 | F48 | segmentation | F48_n2.tif | 57 | 1670.685 | FALSE | 1670.685 | 1379.839 | 1513.644 | 1.210782 | 0.8317776 | 0.9660872 | 23.03927 | tiff_tag | 4000x3000 | 1 | TRUE | TRUE | 72.51467 | 59.89075
48 | batch12_2026 | F48 | segmentation | F48_n2.tif | 58 | 2052.29 | FALSE | 2052.29 | 1484.562 | 1730.512 | 1.382421 | 0.796805 | 0.9461883 | 23.03927 | tiff_tag | 4000x3000 | 1 | TRUE | TRUE | 89.0779 | 64.43616
48 | batch12_2026 | F48 | segmentation | F48_n2.tif | 59 | 1565.886 | FALSE | 1565.886 | 1342.685 | 1444.416 | 1.166235 | 0.8637473 | 0.9668024 | 23.03927 | tiff_tag | 4000x3000 | 1 | TRUE | TRUE | 67.96596 | 58.27808
48 | batch12_2026 | F48 | segmentation | F48_n2.tif | 60 | 2270.347 | FALSE | 2270.347 | 1395.943 | 1745.871 | 1.62639 | 0.687198 | 0.916853 | 23.03927 | tiff_tag | 4000x3000 | 1 | TRUE | TRUE | 98.54248 | 60.58969
48 | batch12_2026 | F48 | segmentation | F48_n2.tif | 61 | 1946.212 | FALSE | 1946.212 | 1436.985 | 1666.043 | 1.354372 | 0.8269294 | 0.9634061 | 23.03927 | tiff_tag | 4000x3000 | 1 | TRUE | TRUE | 84.47366 | 62.37109
48 | batch12_2026 | F48 | segmentation | F48_n2.tif | 62 | 1789.89 | FALSE | 1789.89 | 1346.391 | 1543.488 | 1.329398 | 0.8095056 | 0.9578804 | 23.03927 | tiff_tag | 4000x3000 | 1 | TRUE | TRUE | 77.68864 | 58.43897
48 | batch12_2026 | F48 | segmentation | F48_n2.tif | 63 | 1767.082 | FALSE | 1767.082 | 1454.658 | 1600.244 | 1.214775 | 0.818854 | 0.9675689 | 23.03927 | tiff_tag | 4000x3000 | 1 | TRUE | TRUE | 76.6987 | 63.13819
48 | batch12_2026 | F48 | segmentation | F48_n2.tif | 64 | 1561.347 | FALSE | 1561.347 | 1520.481 | 1533.825 | 1.026877 | 0.8371211 | 0.9642659 | 23.03927 | tiff_tag | 4000x3000 | 1 | TRUE | TRUE | 67.76894 | 65.99516
48 | batch12_2026 | F48 | segmentation | F48_n2.tif | 65 | 1685.732 | FALSE | 1685.732 | 1430.322 | 1548.952 | 1.178568 | 0.8367799 | 0.965461 | 23.03927 | tiff_tag | 4000x3000 | 1 | TRUE | TRUE | 73.16774 | 62.08191
48 | batch12_2026 | F48 | segmentation | F48_n2.tif | 66 | 1686.045 | FALSE | 1686.045 | 1444.421 | 1556.786 | 1.167281 | 0.8513638 | 0.9678812 | 23.03927 | tiff_tag | 4000x3000 | 1 | TRUE | TRUE | 73.18135 | 62.69387
48 | batch12_2026 | F48 | segmentation | F48_n2.tif | 67 | 1635.117 | FALSE | 1635.117 | 927.6653 | 1175.917 | 1.762616 | 0.637059 | 0.8691589 | 23.03927 | tiff_tag | 4000x3000 | 1 | TRUE | TRUE | 70.97087 | 40.26452
48 | batch12_2026 | F48 | segmentation | F48_n2.tif | 68 | 1289.043 | FALSE | 1289.043 | 840.2839 | 1018.208 | 1.534057 | 0.7957835 | 0.975827 | 23.03927 | tiff_tag | 4000x3000 | 1 | TRUE | TRUE | 55.94981 | 36.47181
48 | batch12_2026 | F48 | segmentation | F48_n2.tif | 69 | 1277.226 | FALSE | 1277.226 | 1198.759 | 1236.158 | 1.065456 | 0.8834161 | 0.9758308 | 23.03927 | tiff_tag | 4000x3000 | 1 | TRUE | TRUE | 55.4369 | 52.03113
48 | batch12_2026 | F48 | segmentation | F48_n2.tif | 70 | 1871.335 | FALSE | 1871.335 | 1322.428 | 1548.079 | 1.415075 | 0.7018857 | 0.9400848 | 23.03927 | tiff_tag | 4000x3000 | 1 | TRUE | TRUE | 81.22371 | 57.39887
48 | batch12_2026 | F48 | segmentation | F48_n3.tif | 1 | 899.7237 | FALSE | 899.7237 | 439.6312 | 622.8173 | 2.046542 | 0.7136239 | 0.9416532 | 22.89906 | tiff_tag | 3000x4000 | 1 | TRUE | TRUE | 39.29087 | 19.19866
48 | batch12_2026 | F48 | segmentation | F48_n3.tif | 2 | 708.3383 | FALSE | 708.3383 | 480.1964 | 560.7678 | 1.475101 | 0.6851962 | 0.9345238 | 22.89906 | tiff_tag | 3000x4000 | 1 | TRUE | TRUE | 30.93308 | 20.97014
48 | batch12_2026 | F48 | segmentation | F48_n3.tif | 3 | 984.7615 | FALSE | 984.7615 | 765.774 | 839.2645 | 1.285969 | 0.6819213 | 0.8933108 | 22.89906 | tiff_tag | 3000x4000 | 1 | TRUE | TRUE | 43.00446 | 33.44129
48 | batch12_2026 | F48 | segmentation | F48_n3.tif | 4 | 1750.544 | FALSE | 1750.544 | 1400.858 | 1561.486 | 1.249623 | 0.7962642 | 0.9640971 | 22.89906 | tiff_tag | 3000x4000 | 1 | TRUE | TRUE | 76.44614 | 61.17534
48 | batch12_2026 | F48 | segmentation | F48_n3.tif | 5 | 1587.82 | FALSE | 1587.82 | 1330.597 | 1449.97 | 1.193314 | 0.7994654 | 0.9668407 | 22.89906 | tiff_tag | 3000x4000 | 1 | TRUE | TRUE | 69.33999 | 58.10709
48 | batch12_2026 | F48 | segmentation | F48_n3.tif | 6 | 1388.084 | FALSE | 1388.084 | 867.7932 | 1083.075 | 1.599556 | 0.6730159 | 0.929138 | 22.89906 | tiff_tag | 3000x4000 | 1 | TRUE | TRUE | 60.61751 | 37.89646
48 | batch12_2026 | F48 | segmentation | F48_n3.tif | 7 | 1586.521 | FALSE | 1586.521 | 1292.515 | 1316.512 | 1.227468 | 0.3670864 | 0.8199621 | 22.89906 | tiff_tag | 3000x4000 | 1 | TRUE | TRUE | 69.28324 | 56.44403
48 | batch12_2026 | F48 | segmentation | F48_n3.tif | 8 | 2008.844 | FALSE | 2008.844 | 1247.069 | 1533.224 | 1.610852 | 0.6051083 | 0.8721823 | 22.89906 | tiff_tag | 3000x4000 | 1 | TRUE | TRUE | 87.72605 | 54.45941
48 | batch12_2026 | F48 | segmentation | F48_n3.tif | 9 | 1443.171 | FALSE | 1443.171 | 1315.009 | 1375.052 | 1.097461 | 0.8529166 | 0.97186 | 22.89906 | tiff_tag | 3000x4000 | 1 | TRUE | TRUE | 63.02317 | 57.42635
48 | batch12_2026 | F48 | segmentation | F48_n3.tif | 10 | 1317.946 | FALSE | 1317.946 | 1202.19 | 1256.574 | 1.096287 | 0.8723048 | 0.9748557 | 22.89906 | tiff_tag | 3000x4000 | 1 | TRUE | TRUE | 57.5546 | 52.49955
48 | batch12_2026 | F48 | segmentation | F48_n3.tif | 11 | 2375.386 | FALSE | 2375.386 | 1437.866 | 1716.678 | 1.652022 | 0.32548 | 0.828298 | 22.89906 | tiff_tag | 3000x4000 | 1 | TRUE | TRUE | 103.7329 | 62.7915
48 | batch12_2026 | F48 | segmentation | F48_n3.tif | 12 | 1364.93 | FALSE | 1364.93 | 1217.708 | 1272.677 | 1.120901 | 0.7068156 | 0.9334359 | 22.89906 | tiff_tag | 3000x4000 | 1 | TRUE | TRUE | 59.60637 | 53.17721
48 | batch12_2026 | F48 | segmentation | F48_n3.tif | 13 | 1353.581 | FALSE | 1353.581 | 833.541 | 1037.099 | 1.623892 | 0.6483057 | 0.918996 | 22.89906 | tiff_tag | 3000x4000 | 1 | TRUE | TRUE | 59.11077 | 36.40067
48 | batch12_2026 | F48 | segmentation | F48_n3.tif | 14 | 1179.835 | FALSE | 1179.835 | 565.4543 | 779.8873 | 2.086526 | 0.6052215 | 0.8342491 | 22.89906 | tiff_tag | 3000x4000 | 1 | TRUE | TRUE | 51.5233 | 24.69334
48 | batch12_2026 | F48 | segmentation | F48_n3.tif | 15 | 1229.92 | FALSE | 1229.92 | 1179.922 | 1197.539 | 1.042373 | 0.7603965 | 0.9454225 | 22.89906 | tiff_tag | 3000x4000 | 1 | TRUE | TRUE | 53.71049 | 51.52711
48 | batch12_2026 | F48 | segmentation | F48_n3.tif | 16 | 1422.989 | FALSE | 1422.989 | 816.161 | 1014.976 | 1.743515 | 0.48047 | 0.8032275 | 22.89906 | tiff_tag | 3000x4000 | 1 | TRUE | TRUE | 62.1418 | 35.64169
48 | batch12_2026 | F48 | segmentation | F48_n3.tif | 17 | 1384.625 | FALSE | 1384.625 | 1283.765 | 1329.884 | 1.078565 | 0.8206035 | 0.9542507 | 22.89906 | tiff_tag | 3000x4000 | 1 | TRUE | TRUE | 60.46645 | 56.06193
48 | batch12_2026 | F48 | segmentation | F48_n3.tif | 18 | 1326.629 | FALSE | 1326.629 | 1297.996 | 1308.628 | 1.022059 | 0.803101 | 0.9574468 | 22.89906 | tiff_tag | 3000x4000 | 1 | TRUE | TRUE | 57.9338 | 56.6834
48 | batch12_2026 | F48 | segmentation | F48_n3.tif | 19 | 1409.072 | FALSE | 1409.072 | 1288.571 | 1337.642 | 1.093516 | 0.7467383 | 0.9357542 | 22.89906 | tiff_tag | 3000x4000 | 1 | TRUE | TRUE | 61.53408 | 56.27178
48 | batch12_2026 | F48 | segmentation | F48_n3.tif | 20 | 1476.733 | FALSE | 1476.733 | 1414.299 | 1438.644 | 1.044145 | 0.7899641 | 0.9547274 | 22.89906 | tiff_tag | 3000x4000 | 1 | TRUE | TRUE | 64.48883 | 61.76234
48 | batch12_2026 | F48 | segmentation | F48_n3.tif | 21 | 1772.391 | FALSE | 1772.391 | 1315.067 | 1518.566 | 1.347757 | 0.7655711 | 0.9512531 | 22.89906 | tiff_tag | 3000x4000 | 1 | TRUE | TRUE | 77.40019 | 57.42887
48 | batch12_2026 | F48 | segmentation | F48_n3.tif | 22 | 1269.179 | FALSE | 1269.179 | 736.5574 | 941.9658 | 1.723123 | 0.6749894 | 0.910274 | 22.89906 | tiff_tag | 3000x4000 | 1 | TRUE | TRUE | 55.42493 | 32.1654
48 | batch12_2026 | F48 | segmentation | F48_n3.tif | 23 | 1460.505 | FALSE | 1460.505 | 1200.923 | 1318.033 | 1.216152 | 0.772908 | 0.9492886 | 22.89906 | tiff_tag | 3000x4000 | 1 | TRUE | TRUE | 63.78015 | 52.44424
48 | batch12_2026 | F48 | segmentation | F48_n3.tif | 24 | 1458.67 | FALSE | 1458.67 | 1194.494 | 1311.686 | 1.221161 | 0.7861981 | 0.9429199 | 22.89906 | tiff_tag | 3000x4000 | 1 | TRUE | TRUE | 63.69999 | 52.16345
48 | batch12_2026 | F48 | segmentation | F48_n3.tif | 25 | 1337.35 | FALSE | 1337.35 | 1091.159 | 1193.63 | 1.225623 | 0.7083238 | 0.9034716 | 22.89906 | tiff_tag | 3000x4000 | 1 | TRUE | TRUE | 58.40199 | 47.65084
48 | batch12_2026 | F48 | segmentation | F48_n3.tif | 26 | 1385.309 | FALSE | 1385.309 | 793.1264 | 1001.067 | 1.746643 | 0.6109339 | 0.8413677 | 22.89906 | tiff_tag | 3000x4000 | 1 | TRUE | TRUE | 60.49633 | 34.63577
48 | batch12_2026 | F48 | segmentation | F48_n3.tif | 27 | 2492.694 | FALSE | 2492.694 | 1315.519 | 1712.784 | 1.894837 | 0.4659155 | 0.8138544 | 22.89906 | tiff_tag | 3000x4000 | 1 | TRUE | TRUE | 108.8558 | 57.44862
48 | batch12_2026 | F48 | segmentation | F48_n3.tif | 28 | 1413.86 | FALSE | 1413.86 | 1183.779 | 1262.67 | 1.194361 | 0.5448065 | 0.8747253 | 22.89906 | tiff_tag | 3000x4000 | 1 | TRUE | TRUE | 61.74316 | 51.69554
48 | batch12_2026 | F48 | segmentation | F48_n3.tif | 29 | 1540.685 | FALSE | 1540.685 | 1366.982 | 1444.665 | 1.127071 | 0.8154701 | 0.9594843 | 22.89906 | tiff_tag | 3000x4000 | 1 | TRUE | TRUE | 67.28161 | 59.696
48 | batch12_2026 | F48 | segmentation | F48_n3.tif | 30 | 1526.414 | FALSE | 1526.414 | 1237.308 | 1365.796 | 1.233657 | 0.7444757 | 0.9432816 | 22.89906 | tiff_tag | 3000x4000 | 1 | TRUE | TRUE | 66.65838 | 54.03314
48 | batch12_2026 | F48 | segmentation | F48_n3.tif | 31 | 1343.906 | FALSE | 1343.906 | 1190.957 | 1229.178 | 1.128426 | 0.6404662 | 0.873408 | 22.89906 | tiff_tag | 3000x4000 | 1 | TRUE | TRUE | 58.68827 | 52.00898
48 | batch12_2026 | F48 | segmentation | F48_n3.tif | 32 | 1638.155 | FALSE | 1638.155 | 1350.159 | 1431.433 | 1.213306 | 0.5023449 | 0.9241192 | 22.89906 | tiff_tag | 3000x4000 | 1 | TRUE | TRUE | 71.53811 | 58.96133
48 | batch12_2026 | F48 | segmentation | F48_n3.tif | 33 | 1516.878 | FALSE | 1516.878 | 1426.464 | 1466.452 | 1.063384 | 0.8161797 | 0.9549363 | 22.89906 | tiff_tag | 3000x4000 | 1 | TRUE | TRUE | 66.24195 | 62.29356
48 | batch12_2026 | F48 | segmentation | F48_n3.tif | 34 | 1672.849 | FALSE | 1672.849 | 1366.071 | 1506.206 | 1.22457 | 0.8009516 | 0.9585331 | 22.89906 | tiff_tag | 3000x4000 | 1 | TRUE | TRUE | 73.05319 | 59.65622
48 | batch12_2026 | F48 | segmentation | F48_n3.tif | 35 | 1649.555 | FALSE | 1649.555 | 1262.405 | 1398.642 | 1.306677 | 0.470328 | 0.9051591 | 22.89906 | tiff_tag | 3000x4000 | 1 | TRUE | TRUE | 72.03595 | 55.12913
48 | batch12_2026 | F48 | segmentation | F48_n3.tif | 36 | 1942.091 | FALSE | 1942.091 | 1455.552 | 1660.735 | 1.334265 | 0.7111526 | 0.9235412 | 22.89906 | tiff_tag | 3000x4000 | 1 | TRUE | TRUE | 84.81098 | 63.56384
48 | batch12_2026 | F48 | segmentation | F48_n3.tif | 37 | 1667.459 | FALSE | 1667.459 | 1275.504 | 1446.974 | 1.307295 | 0.6882971 | 0.9311164 | 22.89906 | tiff_tag | 3000x4000 | 1 | TRUE | TRUE | 72.81781 | 55.70114
48 | batch12_2026 | F48 | segmentation | F48_n3.tif | 38 | 2308.189 | FALSE | 2308.189 | 1574.988 | 1899.109 | 1.465527 | 0.776019 | 0.9600142 | 22.89906 | tiff_tag | 3000x4000 | 1 | TRUE | TRUE | 100.7984 | 68.77962
48 | batch12_2026 | F48 | segmentation | F48_n3.tif | 39 | 1338.975 | FALSE | 1338.975 | 1248.972 | 1283.906 | 1.072062 | 0.7229226 | 0.9257593 | 22.89906 | tiff_tag | 3000x4000 | 1 | TRUE | TRUE | 58.47295 | 54.54249
48 | batch12_2026 | F48 | segmentation | F48_n3.tif | 40 | 1636.254 | FALSE | 1636.254 | 1343.752 | 1472.132 | 1.217676 | 0.686698 | 0.937067 | 22.89906 | tiff_tag | 3000x4000 | 1 | TRUE | TRUE | 71.45509 | 58.68152
48 | batch12_2026 | F48 | segmentation | F48_n3.tif | 41 | 1693.471 | FALSE | 1693.471 | 1411.757 | 1465.086 | 1.199549 | 0.4538767 | 0.8844567 | 22.89906 | tiff_tag | 3000x4000 | 1 | TRUE | TRUE | 73.95377 | 61.65133
48 | batch12_2026 | F48 | segmentation | F48_n3.tif | 42 | 1087.644 | FALSE | 1087.644 | 627.3975 | 788.8249 | 1.733581 | 0.5635992 | 0.8118467 | 22.89906 | tiff_tag | 3000x4000 | 1 | TRUE | TRUE | 47.49733 | 27.3984
48 | batch12_2026 | F48 | segmentation | F48_n3.tif | 43 | 849.884 | FALSE | 849.884 | 637.3953 | 716.9981 | 1.33337 | 0.6927634 | 0.8932715 | 22.89906 | tiff_tag | 3000x4000 | 1 | TRUE | TRUE | 37.11437 | 27.83501
48 | batch12_2026 | F48 | segmentation | F48_n3.tif | 44 | 1288.869 | FALSE | 1288.869 | 1242.424 | 1256.84 | 1.037382 | 0.7745507 | 0.9377725 | 22.89906 | tiff_tag | 3000x4000 | 1 | TRUE | TRUE | 56.28481 | 54.25658
48 | batch12_2026 | F48 | segmentation | F48_n3.tif | 45 | 1640.966 | FALSE | 1640.966 | 1257.182 | 1424.654 | 1.305274 | 0.7502497 | 0.9348093 | 22.89906 | tiff_tag | 3000x4000 | 1 | TRUE | TRUE | 71.66088 | 54.90103
48 | batch12_2026 | F48 | segmentation | F48_n3.tif | 46 | 1626.686 | FALSE | 1626.686 | 1314.98 | 1454.338 | 1.237043 | 0.7160276 | 0.9400593 | 22.89906 | tiff_tag | 3000x4000 | 1 | TRUE | TRUE | 71.03724 | 57.42506
48 | batch12_2026 | F48 | segmentation | F48_n3.tif | 47 | 1511.446 | FALSE | 1511.446 | 1279.52 | 1374.567 | 1.18126 | 0.7107832 | 0.917342 | 22.89906 | tiff_tag | 3000x4000 | 1 | TRUE | TRUE | 66.00474 | 55.87655
48 | batch12_2026 | F48 | segmentation | F48_n3.tif | 48 | 1466.745 | FALSE | 1466.745 | 1242.178 | 1344.364 | 1.180785 | 0.7586506 | 0.9360304 | 22.89906 | tiff_tag | 3000x4000 | 1 | TRUE | TRUE | 64.05264 | 54.2458
48 | batch12_2026 | F48 | segmentation | F48_n3.tif | 49 | 2674.577 | FALSE | 2674.577 | 1463.413 | 1894.533 | 1.827629 | 0.5855582 | 0.8488868 | 22.89906 | tiff_tag | 3000x4000 | 1 | TRUE | TRUE | 116.7986 | 63.90713
48 | batch12_2026 | F48 | segmentation | F48_n3.tif | 50 | 1481.841 | FALSE | 1481.841 | 1414.87 | 1440.963 | 1.047334 | 0.7731919 | 0.9531106 | 22.89906 | tiff_tag | 3000x4000 | 1 | TRUE | TRUE | 64.71189 | 61.78727
48 | batch12_2026 | F48 | segmentation | F48_n3.tif | 51 | 1296.065 | FALSE | 1296.065 | 1228.043 | 1258.963 | 1.055391 | 0.8154745 | 0.9630832 | 22.89906 | tiff_tag | 3000x4000 | 1 | TRUE | TRUE | 56.59906 | 53.62854
48 | batch12_2026 | F48 | segmentation | F48_n3.tif | 52 | 1825.424 | FALSE | 1825.424 | 1374.408 | 1571.077 | 1.328153 | 0.7636436 | 0.9350025 | 22.89906 | tiff_tag | 3000x4000 | 1 | TRUE | TRUE | 79.71614 | 60.02028
48 | batch12_2026 | F48 | segmentation | F48_n3.tif | 53 | 1857.176 | FALSE | 1857.176 | 1442.137 | 1626.204 | 1.287795 | 0.8339858 | 0.9672772 | 22.89906 | tiff_tag | 3000x4000 | 1 | TRUE | TRUE | 81.10274 | 62.97801
48 | batch12_2026 | F48 | segmentation | F48_n3.tif | 54 | 1430.592 | FALSE | 1430.592 | 1275.498 | 1348.331 | 1.121595 | 0.8392322 | 0.9680057 | 22.89906 | tiff_tag | 3000x4000 | 1 | TRUE | TRUE | 62.47386 | 55.70089
48 | batch12_2026 | F48 | segmentation | F48_n3.tif | 55 | 2173.331 | FALSE | 2173.331 | 1466.942 | 1762.351 | 1.481538 | 0.7005832 | 0.9317044 | 22.89906 | tiff_tag | 3000x4000 | 1 | TRUE | TRUE | 94.90919 | 64.06125
48 | batch12_2026 | F48 | segmentation | F48_n3.tif | 56 | 1829.388 | FALSE | 1829.388 | 1528.384 | 1625.794 | 1.196943 | 0.684147 | 0.9138966 | 22.89906 | tiff_tag | 3000x4000 | 1 | TRUE | TRUE | 79.88924 | 66.7444
48 | batch12_2026 | F48 | segmentation | F48_n3.tif | 57 | 2561.353 | FALSE | 2561.353 | 1483.168 | 1913.294 | 1.726947 | 0.6869893 | 0.9077815 | 22.89906 | tiff_tag | 3000x4000 | 1 | TRUE | TRUE | 111.8541 | 64.76981
48 | batch12_2026 | F48 | segmentation | F48_n3.tif | 58 | 1486.003 | FALSE | 1486.003 | 1307.96 | 1393.381 | 1.136122 | 0.9067408 | 0.9821006 | 22.89906 | tiff_tag | 3000x4000 | 1 | TRUE | TRUE | 64.89362 | 57.11852
48 | batch12_2026 | F48 | segmentation | F48_n3.tif | 59 | 1818.933 | FALSE | 1818.933 | 1400.977 | 1587.984 | 1.298331 | 0.8235604 | 0.9620479 | 22.89906 | tiff_tag | 3000x4000 | 1 | TRUE | TRUE | 79.43265 | 61.18056
48 | batch12_2026 | F48 | segmentation | F48_n3.tif | 60 | 3406.561 | FALSE | 3406.561 | 1488.386 | 2065.813 | 2.288761 | 0.4762638 | 0.8138528 | 22.89906 | tiff_tag | 3000x4000 | 1 | TRUE | TRUE | 148.7642 | 64.99772
48 | batch12_2026 | F48 | segmentation | F48_n3.tif | 61 | 2141.977 | FALSE | 2141.977 | 1309.415 | 1653.886 | 1.635827 | 0.70173 | 0.9302906 | 22.89906 | tiff_tag | 3000x4000 | 1 | TRUE | TRUE | 93.53996 | 57.18205
48 | batch12_2026 | F48 | segmentation | F48_n3.tif | 62 | 2878.498 | FALSE | 2878.498 | 2059.274 | 2343.653 | 1.397822 | 0.6822875 | 0.9166574 | 22.89906 | tiff_tag | 3000x4000 | 1 | TRUE | TRUE | 125.7038 | 89.92832
48 | batch12_2026 | F48 | segmentation | F48_n3.tif | 63 | 2029.505 | FALSE | 2029.505 | 1404.356 | 1651.462 | 1.44515 | 0.6673362 | 0.9183903 | 22.89906 | tiff_tag | 3000x4000 | 1 | TRUE | TRUE | 88.62833 | 61.32813
48 | batch12_2026 | F48 | segmentation | 14092026_F48_n4.tif | 1 | 1526.015 | FALSE | 1526.015 | 1196.284 | 1341.972 | 1.275629 | 0.7699562 | 0.964182 | 18.84208 | tiff_tag | 3000x4000 | 1 | TRUE | TRUE | 80.98972 | 63.49003
48 | batch12_2026 | F48 | segmentation | 14092026_F48_n4.tif | 2 | 1923.621 | FALSE | 1923.621 | 1434.704 | 1646.596 | 1.34078 | 0.7461818 | 0.938948 | 18.84208 | tiff_tag | 3000x4000 | 1 | TRUE | TRUE | 102.0918 | 76.14359
48 | batch12_2026 | F48 | segmentation | 14092026_F48_n4.tif | 3 | 1988.306 | FALSE | 1988.306 | 1428.881 | 1654.948 | 1.391513 | 0.6864282 | 0.9202612 | 18.84208 | tiff_tag | 3000x4000 | 1 | TRUE | TRUE | 105.5247 | 75.83455
48 | batch12_2026 | F48 | segmentation | 14092026_F48_n4.tif | 4 | 2342.494 | FALSE | 2342.494 | 1509.643 | 1871.452 | 1.551688 | 0.7934882 | 0.9693482 | 18.84208 | tiff_tag | 3000x4000 | 1 | TRUE | TRUE | 124.3225 | 80.12082
48 | batch12_2026 | F48 | segmentation | 14092026_F48_n4.tif | 5 | 1808.821 | FALSE | 1808.821 | 1349.162 | 1555.545 | 1.340699 | 0.8074403 | 0.9638099 | 18.84208 | tiff_tag | 3000x4000 | 1 | TRUE | TRUE | 95.99899 | 71.60369
48 | batch12_2026 | F48 | segmentation | 14092026_F48_n4.tif | 6 | 1698.596 | FALSE | 1698.596 | 1404.598 | 1538.304 | 1.209311 | 0.7978991 | 0.9632015 | 18.84208 | tiff_tag | 3000x4000 | 1 | TRUE | TRUE | 90.14906 | 74.54579
48 | batch12_2026 | F48 | segmentation | 14092026_F48_n4.tif | 7 | 2663.296 | FALSE | 2663.296 | 1498.23 | 1950.575 | 1.777629 | 0.6861646 | 0.9138979 | 18.84208 | tiff_tag | 3000x4000 | 1 | TRUE | TRUE | 141.3483 | 79.51508
48 | batch12_2026 | F48 | segmentation | 14092026_F48_n4.tif | 8 | 1808.014 | FALSE | 1808.014 | 1406.54 | 1583.339 | 1.285434 | 0.7611534 | 0.9555479 | 18.84208 | tiff_tag | 3000x4000 | 1 | TRUE | TRUE | 95.95616 | 74.64885
48 | batch12_2026 | F48 | segmentation | 14092026_F48_n4.tif | 9 | 1437.915 | FALSE | 1437.915 | 1112.167 | 1200.259 | 1.292896 | 0.6152697 | 0.9184438 | 18.84208 | tiff_tag | 3000x4000 | 1 | TRUE | TRUE | 76.31405 | 59.02568
48 | batch12_2026 | F48 | segmentation | 14092026_F48_n4.tif | 10 | 1519.931 | FALSE | 1519.931 | 927.9133 | 1151.044 | 1.638009 | 0.7231606 | 0.9657331 | 18.84208 | tiff_tag | 3000x4000 | 1 | TRUE | TRUE | 80.66682 | 49.24686
48 | batch12_2026 | F48 | segmentation | 14092026_F48_n4.tif | 11 | 1373.277 | FALSE | 1373.277 | 1038.724 | 1189.477 | 1.322081 | 0.8122174 | 0.9684406 | 18.84208 | tiff_tag | 3000x4000 | 1 | TRUE | TRUE | 72.8835 | 55.12787
48 | batch12_2026 | F48 | segmentation | 14092026_F48_n4.tif | 12 | 2570.648 | FALSE | 2570.648 | 1416.149 | 1836.956 | 1.815238 | 0.6209603 | 0.8642047 | 18.84208 | tiff_tag | 3000x4000 | 1 | TRUE | TRUE | 136.4312 | 75.15886
48 | batch12_2026 | F48 | segmentation | 14092026_F48_n4.tif | 13 | 1410.083 | FALSE | 1410.083 | 1307.427 | 1355.045 | 1.078518 | 0.8542144 | 0.9671429 | 18.84208 | tiff_tag | 3000x4000 | 1 | TRUE | TRUE | 74.83693 | 69.38866
48 | batch12_2026 | F48 | segmentation | 14092026_F48_n4.tif | 14 | 1407.473 | FALSE | 1407.473 | 957.9397 | 1154.573 | 1.469271 | 0.8437372 | 0.9771372 | 18.84208 | tiff_tag | 3000x4000 | 1 | TRUE | TRUE | 74.6984 | 50.84044
48 | batch12_2026 | F48 | segmentation | 14092026_F48_n4.tif | 15 | 1392.326 | FALSE | 1392.326 | 1248.261 | 1314.577 | 1.115413 | 0.8312126 | 0.9593476 | 18.84208 | tiff_tag | 3000x4000 | 1 | TRUE | TRUE | 73.89452 | 66.2486
48 | batch12_2026 | F48 | segmentation | 14092026_F48_n4.tif | 16 | 894.841 | FALSE | 894.841 | 816.5472 | 849.9087 | 1.095884 | 0.7962042 | 0.946122 | 18.84208 | tiff_tag | 3000x4000 | 1 | TRUE | TRUE | 47.49162 | 43.33636
48 | batch12_2026 | F48 | segmentation | 14092026_F48_n4.tif | 17 | 1282.809 | FALSE | 1282.809 | 1254.824 | 1267.128 | 1.022302 | 0.9012028 | 0.9833887 | 18.84208 | tiff_tag | 3000x4000 | 1 | TRUE | TRUE | 68.08212 | 66.59687
48 | batch12_2026 | F48 | segmentation | 14092026_F48_n4.tif | 18 | 1391.319 | FALSE | 1391.319 | 1067.559 | 1203.644 | 1.303272 | 0.7745961 | 0.9426471 | 18.84208 | tiff_tag | 3000x4000 | 1 | TRUE | TRUE | 73.84108 | 56.65822
48 | batch12_2026 | F48 | segmentation | 14092026_F48_n4.tif | 19 | 1516.027 | FALSE | 1516.027 | 1356.464 | 1431.452 | 1.117632 | 0.8580016 | 0.9765187 | 18.84208 | tiff_tag | 3000x4000 | 1 | TRUE | TRUE | 80.45962 | 71.99119
48 | batch12_2026 | F48 | segmentation | 14092026_F48_n4.tif | 20 | 1393.93 | FALSE | 1393.93 | 1176.584 | 1269.8 | 1.184726 | 0.807669 | 0.9542536 | 18.84208 | tiff_tag | 3000x4000 | 1 | TRUE | TRUE | 73.9796 | 62.44448
48 | batch12_2026 | F48 | segmentation | 14092026_F48_n4.tif | 21 | 1168.255 | FALSE | 1168.255 | 1131.242 | 1147.307 | 1.032719 | 0.8841674 | 0.9752177 | 18.84208 | tiff_tag | 3000x4000 | 1 | TRUE | TRUE | 62.00246 | 60.03808
48 | batch12_2026 | F48 | segmentation | 14092026_F48_n4.tif | 22 | 2105.69 | FALSE | 2105.69 | 1571.432 | 1811.433 | 1.339982 | 0.815987 | 0.9655493 | 18.84208 | tiff_tag | 3000x4000 | 1 | TRUE | TRUE | 111.7546 | 83.40013
48 | batch12_2026 | F48 | segmentation | 14092026_F48_n4.tif | 23 | 1312.482 | FALSE | 1312.482 | 1260.358 | 1284.841 | 1.041357 | 0.8793369 | 0.9772545 | 18.84208 | tiff_tag | 3000x4000 | 1 | TRUE | TRUE | 69.65696 | 66.89059
48 | batch12_2026 | F48 | segmentation | 14092026_F48_n4.tif | 24 | 1508.961 | FALSE | 1508.961 | 1296.396 | 1395.96 | 1.163966 | 0.8687029 | 0.9768865 | 18.84208 | tiff_tag | 3000x4000 | 1 | TRUE | TRUE | 80.08463 | 68.80323
48 | batch12_2026 | F48 | segmentation | 14092026_F48_n4.tif | 25 | 2280.568 | FALSE | 2280.568 | 1695.443 | 1960.053 | 1.345116 | 0.8321581 | 0.972092 | 18.84208 | tiff_tag | 3000x4000 | 1 | TRUE | TRUE | 121.0359 | 89.98176
48 | batch12_2026 | F48 | segmentation | 14092026_F48_n4.tif | 26 | 1215.572 | FALSE | 1215.572 | 703.7745 | 898.5136 | 1.727218 | 0.7101446 | 0.9695983 | 18.84208 | tiff_tag | 3000x4000 | 1 | TRUE | TRUE | 64.51368 | 37.35121
48 | batch12_2026 | F48 | segmentation | 14092026_F48_n4.tif | 27 | 1321.803 | FALSE | 1321.803 | 709.6534 | 945.0992 | 1.862604 | 0.7078441 | 0.9634325 | 18.84208 | tiff_tag | 3000x4000 | 1 | TRUE | TRUE | 70.15166 | 37.66322
48 | batch12_2026 | F48 | segmentation | 14092026_F48_n4.tif | 28 | 1711.768 | FALSE | 1711.768 | 1494.379 | 1594.151 | 1.145472 | 0.8502815 | 0.9701467 | 18.84208 | tiff_tag | 3000x4000 | 1 | TRUE | TRUE | 90.84816 | 79.3107
48 | batch12_2026 | F48 | segmentation | 14092026_F48_n4.tif | 29 | 959.6039 | FALSE | 959.6039 | 447.6554 | 624.5818 | 2.143622 | 0.6384975 | 0.8717172 | 18.84208 | tiff_tag | 3000x4000 | 1 | TRUE | TRUE | 50.92876 | 23.75828
48 | batch12_2026 | F48 | segmentation | 14092026_F48_n4.tif | 30 | 2367.841 | FALSE | 2367.841 | 1347.12 | 1717.674 | 1.757706 | 0.4774484 | 0.8655351 | 18.84208 | tiff_tag | 3000x4000 | 1 | TRUE | TRUE | 125.6677 | 71.49529
48 | batch12_2026 | F48 | segmentation | 14092026_F48_n4.tif | 31 | 1913.279 | FALSE | 1913.279 | 1423.019 | 1634.611 | 1.344521 | 0.7675941 | 0.9526189 | 18.84208 | tiff_tag | 3000x4000 | 1 | TRUE | TRUE | 101.5429 | 75.52347
48 | batch12_2026 | F48 | segmentation | 14092026_F48_n4.tif | 32 | 2202.425 | FALSE | 2202.425 | 1489.832 | 1799.918 | 1.478304 | 0.785662 | 0.9685135 | 18.84208 | tiff_tag | 3000x4000 | 1 | TRUE | TRUE | 116.8886 | 79.06942
48 | batch12_2026 | F48 | segmentation | 14092026_F48_n4.tif | 33 | 587.2794 | FALSE | 587.2794 | 433.1459 | 500.4248 | 1.355847 | 0.8644629 | 0.9551724 | 18.84208 | tiff_tag | 3000x4000 | 1 | TRUE | TRUE | 31.1685 | 22.98822
48 | batch12_2026 | F48 | segmentation | 14092026_F48_n4.tif | 34 | 2333.09 | FALSE | 2333.09 | 1632.666 | 1944.191 | 1.429006 | 0.8290918 | 0.9768692 | 18.84208 | tiff_tag | 3000x4000 | 1 | TRUE | TRUE | 123.8234 | 86.65001
48 | batch12_2026 | F48 | segmentation | 14092026_F48_n4.tif | 35 | 1422.051 | FALSE | 1422.051 | 1346.513 | 1382.456 | 1.056098 | 0.862408 | 0.976218 | 18.84208 | tiff_tag | 3000x4000 | 1 | TRUE | TRUE | 75.47206 | 71.4631
48 | batch12_2026 | F48 | segmentation | 14092026_F48_n4.tif | 36 | 2717.813 | FALSE | 2717.813 | 1648.742 | 2072.594 | 1.648416 | 0.6950433 | 0.9282993 | 18.84208 | tiff_tag | 3000x4000 | 1 | TRUE | TRUE | 144.2417 | 87.50321
48 | batch12_2026 | F48 | segmentation | 14092026_F48_n4.tif | 37 | 1714.393 | FALSE | 1714.393 | 1386.485 | 1534.479 | 1.236503 | 0.8210843 | 0.9617799 | 18.84208 | tiff_tag | 3000x4000 | 1 | TRUE | TRUE | 90.98747 | 73.58449
48 | batch12_2026 | F48 | segmentation | 14092026_F48_n4.tif | 38 | 1268.683 | FALSE | 1268.683 | 1228.574 | 1246.447 | 1.032646 | 0.858415 | 0.9714528 | 18.84208 | tiff_tag | 3000x4000 | 1 | TRUE | TRUE | 67.33241 | 65.20375
48 | batch12_2026 | F48 | segmentation | 14092026_F48_n4.tif | 39 | 2132.541 | FALSE | 2132.541 | 1509.509 | 1766.328 | 1.412738 | 0.7541859 | 0.9347237 | 18.84208 | tiff_tag | 3000x4000 | 1 | TRUE | TRUE | 113.1797 | 80.11374
48 | batch12_2026 | F48 | segmentation | 14092026_F48_n4.tif | 40 | 1582.057 | FALSE | 1582.057 | 1333.065 | 1448.404 | 1.186782 | 0.8590827 | 0.9715302 | 18.84208 | tiff_tag | 3000x4000 | 1 | TRUE | TRUE | 83.96404 | 70.74935
48 | batch12_2026 | F48 | segmentation | 14092026_F48_n4.tif | 41 | 1800.753 | FALSE | 1800.753 | 1386.178 | 1566.693 | 1.299078 | 0.7469262 | 0.9496327 | 18.84208 | tiff_tag | 3000x4000 | 1 | TRUE | TRUE | 95.57083 | 73.56819
48 | batch12_2026 | F48 | segmentation | 14092026_F48_n4.tif | 42 | 1518.271 | FALSE | 1518.271 | 1336.192 | 1423.218 | 1.136268 | 0.8539162 | 0.9800962 | 18.84208 | tiff_tag | 3000x4000 | 1 | TRUE | TRUE | 80.57875 | 70.91529
48 | batch12_2026 | F48 | segmentation | 14092026_F48_n4.tif | 43 | 1717.846 | FALSE | 1717.846 | 1447.664 | 1573.889 | 1.186633 | 0.8344148 | 0.9699115 | 18.84208 | tiff_tag | 3000x4000 | 1 | TRUE | TRUE | 91.17072 | 76.83146
48 | batch12_2026 | F48 | segmentation | 14092026_F48_n4.tif | 44 | 1492.172 | FALSE | 1492.172 | 1245.093 | 1355.212 | 1.198443 | 0.8235228 | 0.9646249 | 18.84208 | tiff_tag | 3000x4000 | 1 | TRUE | TRUE | 79.19361 | 66.08044
48 | batch12_2026 | F48 | segmentation | 14092026_F48_n4.tif | 45 | 1785.751 | FALSE | 1785.751 | 1167.736 | 1401.615 | 1.529242 | 0.6681148 | 0.9270478 | 18.84208 | tiff_tag | 3000x4000 | 1 | TRUE | TRUE | 94.77461 | 61.97491
48 | batch12_2026 | F48 | segmentation | 14092026_F48_n4.tif | 46 | 1459.511 | FALSE | 1459.511 | 846.1922 | 1086.394 | 1.724799 | 0.7441311 | 0.9738903 | 18.84208 | tiff_tag | 3000x4000 | 1 | TRUE | TRUE | 77.46019 | 44.9097
48 | batch12_2026 | F48 | segmentation | 14092026_F48_n4.tif | 47 | 1526.829 | FALSE | 1526.829 | 1162.876 | 1313.717 | 1.312977 | 0.7949199 | 0.9697739 | 18.84208 | tiff_tag | 3000x4000 | 1 | TRUE | TRUE | 81.03293 | 61.71694
48 | batch12_2026 | F48 | segmentation | 14092026_F48_n4.tif | 48 | 2429.909 | FALSE | 2429.909 | 1557.86 | 1901.048 | 1.559774 | 0.69168 | 0.9182267 | 18.84208 | tiff_tag | 3000x4000 | 1 | TRUE | TRUE | 128.9618 | 82.67982
48 | batch12_2026 | F48 | segmentation | 14092026_F48_n4.tif | 49 | 1431.247 | FALSE | 1431.247 | 1055.158 | 1205.145 | 1.356429 | 0.7302992 | 0.9107143 | 18.84208 | tiff_tag | 3000x4000 | 1 | TRUE | TRUE | 75.96011 | 56.00007
48 | batch12_2026 | F48 | segmentation | 14092026_F48_n4.tif | 50 | 2401.233 | FALSE | 2401.233 | 1573.192 | 1918.445 | 1.526345 | 0.7312813 | 0.9338227 | 18.84208 | tiff_tag | 3000x4000 | 1 | TRUE | TRUE | 127.4399 | 83.49355
48 | batch12_2026 | F48 | segmentation | 14092026_F48_n4.tif | 51 | 2573.321 | FALSE | 2573.321 | 1508.65 | 1943.145 | 1.705711 | 0.7407569 | 0.93434 | 18.84208 | tiff_tag | 3000x4000 | 1 | TRUE | TRUE | 136.5731 | 80.06814
48 | batch12_2026 | F48 | segmentation | 14092026_F48_n4.tif | 52 | 1565.719 | FALSE | 1565.719 | 1479.587 | 1512.224 | 1.058214 | 0.8110833 | 0.9588704 | 18.84208 | tiff_tag | 3000x4000 | 1 | TRUE | TRUE | 83.09691 | 78.52566
48 | batch12_2026 | F48 | segmentation | 14092026_F48_n4.tif | 53 | 1518.874 | FALSE | 1518.874 | 1011.997 | 1226.154 | 1.500868 | 0.7724577 | 0.9438138 | 18.84208 | tiff_tag | 3000x4000 | 1 | TRUE | TRUE | 80.61075 | 53.70941
48 | batch12_2026 | F48 | segmentation | 14092026_F48_n4.tif | 54 | 2141.389 | FALSE | 2141.389 | 1502.895 | 1774.626 | 1.424842 | 0.743387 | 0.9502182 | 18.84208 | tiff_tag | 3000x4000 | 1 | TRUE | TRUE | 113.6493 | 79.76271
48 | batch12_2026 | F48 | segmentation | 14092026_F48_n4.tif | 55 | 1569.222 | FALSE | 1569.222 | 1337.641 | 1436.181 | 1.173127 | 0.7933903 | 0.950625 | 18.84208 | tiff_tag | 3000x4000 | 1 | TRUE | TRUE | 83.28285 | 70.9922
48 | batch12_2026 | F48 | segmentation | 14092026_F48_n4.tif | 56 | 1453.583 | FALSE | 1453.583 | 1376.763 | 1410.136 | 1.055798 | 0.8387542 | 0.9604803 | 18.84208 | tiff_tag | 3000x4000 | 1 | TRUE | TRUE | 77.14557 | 73.0685
48 | batch12_2026 | F48 | segmentation | 14092026_F48_n4.tif | 57 | 1555.436 | FALSE | 1555.436 | 1083.214 | 1290.983 | 1.435946 | 0.8036575 | 0.9507478 | 18.84208 | tiff_tag | 3000x4000 | 1 | TRUE | TRUE | 82.55119 | 57.48907
48 | batch12_2026 | F48 | segmentation | 14092026_F48_n5.tif | 1 | 1357.957 | FALSE | 1357.957 | 737.9016 | 976.7895 | 1.840296 | 0.7039486 | 0.9699054 | 14.88095 | tiff_tag | 3000x4000 | 1 | TRUE | TRUE | 91.25474 | 49.58699
48 | batch12_2026 | F48 | segmentation | 14092026_F48_n5.tif | 2 | 1396.201 | FALSE | 1396.201 | 790.0267 | 1028.805 | 1.767283 | 0.7484632 | 0.9788787 | 14.88095 | tiff_tag | 3000x4000 | 1 | TRUE | TRUE | 93.8247 | 53.0898
48 | batch12_2026 | F48 | segmentation | 14092026_F48_n5.tif | 3 | 1438.443 | FALSE | 1438.443 | 1170.185 | 1291.516 | 1.229244 | 0.8262194 | 0.9636749 | 14.88095 | tiff_tag | 3000x4000 | 1 | TRUE | TRUE | 96.66336 | 78.63643
48 | batch12_2026 | F48 | segmentation | 14092026_F48_n5.tif | 4 | 1421.963 | FALSE | 1421.963 | 1165.298 | 1281.435 | 1.220256 | 0.8055653 | 0.9618497 | 14.88095 | tiff_tag | 3000x4000 | 1 | TRUE | TRUE | 95.5559 | 78.30806
48 | batch12_2026 | F48 | segmentation | 14092026_F48_n5.tif | 5 | 2009.329 | FALSE | 2009.329 | 1409.255 | 1673.417 | 1.42581 | 0.7920977 | 0.9597063 | 14.88095 | tiff_tag | 3000x4000 | 1 | TRUE | TRUE | 135.0269 | 94.70192
48 | batch12_2026 | F48 | segmentation | 14092026_F48_n5.tif | 6 | 1842.087 | FALSE | 1842.087 | 1417.638 | 1608.819 | 1.299405 | 0.8086222 | 0.967844 | 14.88095 | tiff_tag | 3000x4000 | 1 | TRUE | TRUE | 123.7882 | 95.2653
48 | batch12_2026 | F48 | segmentation | 14092026_F48_n5.tif | 7 | 2043.27 | FALSE | 2043.27 | 1461.819 | 1720.52 | 1.397759 | 0.7939439 | 0.9687212 | 14.88095 | tiff_tag | 3000x4000 | 1 | TRUE | TRUE | 137.3077 | 98.23423
48 | batch12_2026 | F48 | segmentation | 14092026_F48_n5.tif | 8 | 1858.448 | FALSE | 1858.448 | 1535.651 | 1684.668 | 1.210202 | 0.7999667 | 0.9719969 | 14.88095 | tiff_tag | 3000x4000 | 1 | TRUE | TRUE | 124.8877 | 103.1957
48 | batch12_2026 | F48 | segmentation | 14092026_F48_n5.tif | 9 | 1988.88 | FALSE | 1988.88 | 1307.916 | 1594.737 | 1.520648 | 0.7541854 | 0.9493738 | 14.88095 | tiff_tag | 3000x4000 | 1 | TRUE | TRUE | 133.6527 | 87.89198
48 | batch12_2026 | F48 | segmentation | 14092026_F48_n5.tif | 10 | 2233.927 | FALSE | 2233.927 | 1520.623 | 1836.333 | 1.469087 | 0.7994417 | 0.9833909 | 14.88095 | tiff_tag | 3000x4000 | 1 | TRUE | TRUE | 150.1199 | 102.1859
48 | batch12_2026 | F48 | segmentation | 14092026_F48_n5.tif | 11 | 1530.834 | FALSE | 1530.834 | 1402.539 | 1462.97 | 1.091473 | 0.8462827 | 0.9772142 | 14.88095 | tiff_tag | 3000x4000 | 1 | TRUE | TRUE | 102.872 | 94.25064
48 | batch12_2026 | F48 | segmentation | 14092026_F48_n5.tif | 12 | 2409.884 | FALSE | 2409.884 | 1454.071 | 1851.699 | 1.657336 | 0.7168271 | 0.9409626 | 14.88095 | tiff_tag | 3000x4000 | 1 | TRUE | TRUE | 161.9442 | 97.71356
48 | batch12_2026 | F48 | segmentation | 14092026_F48_n5.tif | 13 | 1873.057 | FALSE | 1873.057 | 1460.228 | 1648.976 | 1.282715 | 0.7858132 | 0.959602 | 14.88095 | tiff_tag | 3000x4000 | 1 | TRUE | TRUE | 125.8694 | 98.12732
48 | batch12_2026 | F48 | segmentation | 14092026_F48_n5.tif | 14 | 1238.888 | FALSE | 1238.888 | 1091.218 | 1161.035 | 1.135326 | 0.8761403 | 0.9819265 | 14.88095 | tiff_tag | 3000x4000 | 1 | TRUE | TRUE | 83.2533 | 73.32987
48 | batch12_2026 | F48 | segmentation | 14092026_F48_n5.tif | 15 | 1384.231 | FALSE | 1384.231 | 1194.184 | 1284.292 | 1.159143 | 0.855852 | 0.9732158 | 14.88095 | tiff_tag | 3000x4000 | 1 | TRUE | TRUE | 93.02032 | 80.24919
48 | batch12_2026 | F48 | segmentation | 14092026_F48_n5.tif | 16 | 1743.562 | FALSE | 1743.562 | 1469.791 | 1595.179 | 1.186266 | 0.7994451 | 0.9689714 | 14.88095 | tiff_tag | 3000x4000 | 1 | TRUE | TRUE | 117.1674 | 98.76992
48 | batch12_2026 | F48 | segmentation | 14092026_F48_n5.tif | 17 | 1445.044 | FALSE | 1445.044 | 1314.233 | 1371.146 | 1.099534 | 0.8056871 | 0.9463525 | 14.88095 | tiff_tag | 3000x4000 | 1 | TRUE | TRUE | 97.10698 | 88.31646
48 | batch12_2026 | F48 | segmentation | 14092026_F48_n5.tif | 18 | 1451.727 | FALSE | 1451.727 | 1214.23 | 1325.348 | 1.195594 | 0.8406001 | 0.9691973 | 14.88095 | tiff_tag | 3000x4000 | 1 | TRUE | TRUE | 97.55604 | 81.59627
48 | batch12_2026 | F48 | segmentation | 14092026_F48_n5.tif | 19 | 1274.129 | FALSE | 1274.129 | 1252.58 | 1259.911 | 1.017203 | 0.8491212 | 0.9723661 | 14.88095 | tiff_tag | 3000x4000 | 1 | TRUE | TRUE | 85.62145 | 84.17341
48 | batch12_2026 | F48 | segmentation | 14092026_F48_n5.tif | 20 | 3920.861 | FALSE | 3920.861 | 2241.531 | 2718.022 | 1.749189 | 0.5290986 | 0.830939 | 14.88095 | tiff_tag | 3000x4000 | 1 | TRUE | TRUE | 263.4818 | 150.6309
48 | batch12_2026 | F48 | segmentation | 14092026_F48_n5.tif | 21 | 1825.61 | FALSE | 1825.61 | 1469.913 | 1632.566 | 1.241985 | 0.7586622 | 0.9641983 | 14.88095 | tiff_tag | 3000x4000 | 1 | TRUE | TRUE | 122.681 | 98.77814
48 | batch12_2026 | F48 | segmentation | 14092026_F48_n5.tif | 22 | 1689.574 | FALSE | 1689.574 | 1342.818 | 1501.489 | 1.25823 | 0.8402669 | 0.9726311 | 14.88095 | tiff_tag | 3000x4000 | 1 | TRUE | TRUE | 113.5394 | 90.23737
48 | batch12_2026 | F48 | segmentation | 14092026_F48_n5.tif | 23 | 1439.666 | FALSE | 1439.666 | 1271.12 | 1351.887 | 1.132597 | 0.8624518 | 0.9825678 | 14.88095 | tiff_tag | 3000x4000 | 1 | TRUE | TRUE | 96.74554 | 85.41924
48 | batch12_2026 | F48 | segmentation | 14092026_F48_n5.tif | 24 | 1392.167 | FALSE | 1392.167 | 1297.981 | 1338.999 | 1.072563 | 0.7642795 | 0.9613001 | 14.88095 | tiff_tag | 3000x4000 | 1 | TRUE | TRUE | 93.55361 | 87.22432
48 | batch12_2026 | F48 | segmentation | 14092026_F48_n5.tif | 25 | 1183.241 | FALSE | 1183.241 | 1147.282 | 1153.482 | 1.031343 | 0.809825 | 0.9699897 | 14.88095 | tiff_tag | 3000x4000 | 1 | TRUE | TRUE | 79.5138 | 77.09735
48 | batch12_2026 | F48 | segmentation | 14092026_F48_n5.tif | 26 | 1688.089 | FALSE | 1688.089 | 1333.925 | 1496.222 | 1.265505 | 0.812026 | 0.9719672 | 14.88095 | tiff_tag | 3000x4000 | 1 | TRUE | TRUE | 113.4396 | 89.63977
48 | batch12_2026 | F48 | segmentation | 14092026_F48_n5.tif | 27 | 2195.435 | FALSE | 2195.435 | 1406.62 | 1741.046 | 1.560788 | 0.7512805 | 0.949735 | 14.88095 | tiff_tag | 3000x4000 | 1 | TRUE | TRUE | 147.5332 | 94.52484
48 | batch12_2026 | F48 | segmentation | 14092026_F48_n5.tif | 28 | 2228.858 | FALSE | 2228.858 | 1617.983 | 1889.084 | 1.377553 | 0.8141716 | 0.9721945 | 14.88095 | tiff_tag | 3000x4000 | 1 | TRUE | TRUE | 149.7793 | 108.7285
48 | batch12_2026 | F48 | segmentation | 14092026_F48_n5.tif | 29 | 1963.214 | FALSE | 1963.214 | 1466.368 | 1694.846 | 1.338828 | 0.8308911 | 0.9808414 | 14.88095 | tiff_tag | 3000x4000 | 1 | TRUE | TRUE | 131.928 | 98.53991
48 | batch12_2026 | F48 | segmentation | 14092026_F48_n5.tif | 30 | 2443.345 | FALSE | 2443.345 | 1446.713 | 1830.797 | 1.688894 | 0.6501624 | 0.8906203 | 14.88095 | tiff_tag | 3000x4000 | 1 | TRUE | TRUE | 164.1928 | 97.21914
48 | batch12_2026 | F48 | segmentation | 14092026_F48_n5.tif | 31 | 1972.645 | FALSE | 1972.645 | 1496.221 | 1711.319 | 1.318418 | 0.7717255 | 0.9573272 | 14.88095 | tiff_tag | 3000x4000 | 1 | TRUE | TRUE | 132.5617 | 100.546
48 | batch12_2026 | F48 | segmentation | 14092026_F48_n5.tif | 32 | 1729.617 | FALSE | 1729.617 | 1316.873 | 1505.146 | 1.313428 | 0.8365323 | 0.9748847 | 14.88095 | tiff_tag | 3000x4000 | 1 | TRUE | TRUE | 116.2303 | 88.49384
48 | batch12_2026 | F48 | segmentation | 14092026_F48_n5.tif | 33 | 1317.491 | FALSE | 1317.491 | 1263.233 | 1289.222 | 1.042952 | 0.8716686 | 0.980702 | 14.88095 | tiff_tag | 3000x4000 | 1 | TRUE | TRUE | 88.53543 | 84.88926
48 | batch12_2026 | F48 | segmentation | 14092026_F48_n5.tif | 34 | 1285.664 | FALSE | 1285.664 | 1210.812 | 1241.085 | 1.06182 | 0.8134294 | 0.964683 | 14.88095 | tiff_tag | 3000x4000 | 1 | TRUE | TRUE | 86.39661 | 81.36656
48 | batch12_2026 | F48 | segmentation | 14092026_F48_n5.tif | 35 | 2121.441 | FALSE | 2121.441 | 1589.875 | 1830.258 | 1.334345 | 0.8027504 | 0.9626479 | 14.88095 | tiff_tag | 3000x4000 | 1 | TRUE | TRUE | 142.5608 | 106.8396
48 | batch12_2026 | F48 | segmentation | 14092026_F48_n5.tif | 36 | 1307.133 | FALSE | 1307.133 | 1105.872 | 1201.257 | 1.181994 | 0.8655277 | 0.980272 | 14.88095 | tiff_tag | 3000x4000 | 1 | TRUE | TRUE | 87.83936 | 74.31457
48 | batch12_2026 | F48 | segmentation | 14092026_F48_n5.tif | 37 | 2088.911 | FALSE | 2088.911 | 1541.799 | 1781.784 | 1.354853 | 0.7724693 | 0.9596864 | 14.88095 | tiff_tag | 3000x4000 | 1 | TRUE | TRUE | 140.3748 | 103.6089
48 | batch12_2026 | F48 | segmentation | 14092026_F48_n5.tif | 38 | 1316.226 | FALSE | 1316.226 | 796.1692 | 993.532 | 1.653199 | 0.7049479 | 0.9708819 | 14.88095 | tiff_tag | 3000x4000 | 1 | TRUE | TRUE | 88.45041 | 53.50257
48 | batch12_2026 | F48 | segmentation | 14092026_F48_n5.tif | 39 | 1339.077 | FALSE | 1339.077 | 774.5209 | 991.6856 | 1.72891 | 0.7268074 | 0.9767572 | 14.88095 | tiff_tag | 3000x4000 | 1 | TRUE | TRUE | 89.98599 | 52.0478
48 | batch12_2026 | F48 | segmentation | 14092026_F48_n5.tif | 40 | 1526.43 | FALSE | 1526.43 | 1472.536 | 1495.845 | 1.036599 | 0.8373114 | 0.9737423 | 14.88095 | tiff_tag | 3000x4000 | 1 | TRUE | TRUE | 102.5761 | 98.9544
48 | batch12_2026 | F48 | segmentation | 14092026_F48_n5.tif | 41 | 1684.038 | FALSE | 1684.038 | 1474.862 | 1567.993 | 1.141828 | 0.8226094 | 0.9559307 | 14.88095 | tiff_tag | 3000x4000 | 1 | TRUE | TRUE | 113.1674 | 99.11072
48 | batch12_2026 | F48 | segmentation | 14092026_F48_n5.tif | 42 | 2116.385 | FALSE | 2116.385 | 1526.543 | 1790.387 | 1.386391 | 0.8112681 | 0.9684811 | 14.88095 | tiff_tag | 3000x4000 | 1 | TRUE | TRUE | 142.221 | 102.5837
48 | batch12_2026 | F48 | segmentation | 14092026_F48_n5.tif | 43 | 1474.653 | FALSE | 1474.653 | 1316.564 | 1391.05 | 1.120077 | 0.8660647 | 0.983097 | 14.88095 | tiff_tag | 3000x4000 | 1 | TRUE | TRUE | 99.09665 | 88.47311
48 | batch12_2026 | F48 | segmentation | 14092026_F48_n5.tif | 44 | 1380.195 | FALSE | 1380.195 | 879.6908 | 1072.02 | 1.568955 | 0.7187426 | 0.9543432 | 14.88095 | tiff_tag | 3000x4000 | 1 | TRUE | TRUE | 92.74909 | 59.11522
48 | batch12_2026 | F48 | segmentation | 14092026_F48_n5.tif | 45 | 1422.98 | FALSE | 1422.98 | 817.6978 | 1046.467 | 1.740227 | 0.705119 | 0.9413476 | 14.88095 | tiff_tag | 3000x4000 | 1 | TRUE | TRUE | 95.62426 | 54.94929
48 | batch12_2026 | F48 | segmentation | 14092026_F48_n5.tif | 46 | 1515.728 | FALSE | 1515.728 | 1419.052 | 1463.74 | 1.068127 | 0.8522439 | 0.975231 | 14.88095 | tiff_tag | 3000x4000 | 1 | TRUE | TRUE | 101.8569 | 95.36033
48 | batch12_2026 | F48 | segmentation | 14092026_F48_n5.tif | 47 | 1604.602 | FALSE | 1604.602 | 1454.051 | 1519.409 | 1.103539 | 0.8382677 | 0.9695678 | 14.88095 | tiff_tag | 3000x4000 | 1 | TRUE | TRUE | 107.8292 | 97.71225
48 | batch12_2026 | F48 | segmentation | 14092026_F48_n5.tif | 48 | 1555.022 | FALSE | 1555.022 | 1350.18 | 1446.885 | 1.151715 | 0.8580222 | 0.9826628 | 14.88095 | tiff_tag | 3000x4000 | 1 | TRUE | TRUE | 104.4975 | 90.73208
48 | batch12_2026 | F48 | segmentation | 14092026_F48_n5.tif | 49 | 1884.386 | FALSE | 1884.386 | 1475.012 | 1659.034 | 1.277539 | 0.78973 | 0.9629118 | 14.88095 | tiff_tag | 3000x4000 | 1 | TRUE | TRUE | 126.6307 | 99.1208
48 | batch12_2026 | F48 | segmentation | 14092026_F48_n5.tif | 50 | 2327.441 | FALSE | 2327.441 | 1863.306 | 2078.198 | 1.249092 | 0.8366983 | 0.9727567 | 14.88095 | tiff_tag | 3000x4000 | 1 | TRUE | TRUE | 156.404 | 125.2142
48 | batch12_2026 | F48 | segmentation | 14092026_F48_n5.tif | 51 | 2164.606 | FALSE | 2164.606 | 1515.436 | 1781.23 | 1.428371 | 0.7017776 | 0.9338589 | 14.88095 | tiff_tag | 3000x4000 | 1 | TRUE | TRUE | 145.4615 | 101.8373
48 | batch12_2026 | F48 | segmentation | 14092026_F48_n5.tif | 52 | 1344.561 | FALSE | 1344.561 | 948.9422 | 1095.049 | 1.416905 | 0.7456827 | 0.9804057 | 14.88095 | tiff_tag | 3000x4000 | 1 | TRUE | TRUE | 90.35452 | 63.76892
48 | batch12_2026 | F48 | segmentation | 14092026_F48_n5.tif | 53 | 1352.468 | FALSE | 1352.468 | 787.905 | 1002.009 | 1.716537 | 0.7136784 | 0.976419 | 14.88095 | tiff_tag | 3000x4000 | 1 | TRUE | TRUE | 90.88587 | 52.94722
48 | batch12_2026 | F48 | segmentation | 14092026_F48_n5.tif | 54 | 2310.771 | FALSE | 2310.771 | 1663.742 | 1954.517 | 1.3889 | 0.8065822 | 0.9669569 | 14.88095 | tiff_tag | 3000x4000 | 1 | TRUE | TRUE | 155.2838 | 111.8035
48 | batch12_2026 | F48 | segmentation | 14092026_F48_n5.tif | 55 | 2214.652 | FALSE | 2214.652 | 1495.658 | 1808.017 | 1.480721 | 0.7464721 | 0.9490055 | 14.88095 | tiff_tag | 3000x4000 | 1 | TRUE | TRUE | 148.8246 | 100.5082
48 | batch12_2026 | F48 | segmentation | 14092026_F48_n5.tif | 56 | 2328.54 | FALSE | 2328.54 | 1946.138 | 2049.921 | 1.196493 | 0.670314 | 0.9134032 | 14.88095 | tiff_tag | 3000x4000 | 1 | TRUE | TRUE | 156.4779 | 130.7805
48 | batch12_2026 | F48 | segmentation | 14092026_F48_n5.tif | 57 | 1611.441 | FALSE | 1611.441 | 1372.892 | 1485.252 | 1.173757 | 0.8374837 | 0.9804511 | 14.88095 | tiff_tag | 3000x4000 | 1 | TRUE | TRUE | 108.2888 | 92.25834
48 | batch12_2026 | F48 | segmentation | 14092026_F48_n5.tif | 58 | 1533.394 | FALSE | 1533.394 | 1433.438 | 1479.927 | 1.069732 | 0.8690455 | 0.9821722 | 14.88095 | tiff_tag | 3000x4000 | 1 | TRUE | TRUE | 103.0441 | 96.32702
48 | batch12_2026 | F48 | segmentation | 14092026_F48_n5.tif | 59 | 1968.622 | FALSE | 1968.622 | 1618.774 | 1774.887 | 1.21612 | 0.8148812 | 0.9648532 | 14.88095 | tiff_tag | 3000x4000 | 1 | TRUE | TRUE | 132.2914 | 108.7816
48 | batch12_2026 | F48 | segmentation | 14092026_F48_n5.tif | 60 | 1876.37 | FALSE | 1876.37 | 1470.122 | 1654.353 | 1.276337 | 0.8070389 | 0.9707971 | 14.88095 | tiff_tag | 3000x4000 | 1 | TRUE | TRUE | 126.0921 | 98.79217
48 | batch12_2026 | F48 | segmentation | 14092026_F48_n5.tif | 61 | 1842.283 | FALSE | 1842.283 | 1480.08 | 1645.639 | 1.244718 | 0.825935 | 0.9733482 | 14.88095 | tiff_tag | 3000x4000 | 1 | TRUE | TRUE | 123.8014 | 99.46139
48 | batch12_2026 | F48 | segmentation | 14092026_F48_n5.tif | 62 | 1573.743 | FALSE | 1573.743 | 1310.975 | 1431.014 | 1.200437 | 0.8451459 | 0.9750302 | 14.88095 | tiff_tag | 3000x4000 | 1 | TRUE | TRUE | 105.7555 | 88.09752
48 | batch12_2026 | F48 | segmentation | 14092026_F48_n5.tif | 63 | 1504.137 | FALSE | 1504.137 | 1377.448 | 1431.999 | 1.091973 | 0.8340411 | 0.9707688 | 14.88095 | tiff_tag | 3000x4000 | 1 | TRUE | TRUE | 101.078 | 92.56453
48 | batch12_2026 | F48 | segmentation | 14092026_F48_n6.tif | 1 | 1575.436 | FALSE | 1575.436 | 1296.585 | 1424.503 | 1.215066 | 0.863005 | 0.9696544 | 21.48997 | tiff_tag | 3000x4000 | 1 | TRUE | TRUE | 73.31027 | 60.3344
48 | batch12_2026 | F48 | segmentation | 14092026_F48_n6.tif | 2 | 1304.629 | FALSE | 1304.629 | 1231.427 | 1266.987 | 1.059445 | 0.8959301 | 0.9798995 | 21.48997 | tiff_tag | 3000x4000 | 1 | TRUE | TRUE | 60.70873 | 57.30238
48 | batch12_2026 | F48 | segmentation | 14092026_F48_n6.tif | 3 | 2106.98 | FALSE | 2106.98 | 1496.777 | 1754.651 | 1.407678 | 0.7831013 | 0.9432535 | 21.48997 | tiff_tag | 3000x4000 | 1 | TRUE | TRUE | 98.04479 | 69.65
48 | batch12_2026 | F48 | segmentation | 14092026_F48_n6.tif | 4 | 1547.52 | FALSE | 1547.52 | 1318.101 | 1423.471 | 1.174053 | 0.8179167 | 0.9685216 | 21.48997 | tiff_tag | 3000x4000 | 1 | TRUE | TRUE | 72.01127 | 61.33563
48 | batch12_2026 | F48 | segmentation | 14092026_F48_n6.tif | 5 | 2173.231 | FALSE | 2173.231 | 1461.396 | 1762.008 | 1.487093 | 0.7314678 | 0.9379996 | 21.48997 | tiff_tag | 3000x4000 | 1 | TRUE | TRUE | 101.1277 | 68.00361
48 | batch12_2026 | F48 | segmentation | 14092026_F48_n6.tif | 6 | 1657.221 | FALSE | 1657.221 | 1328.934 | 1480.967 | 1.24703 | 0.8591018 | 0.973382 | 21.48997 | tiff_tag | 3000x4000 | 1 | TRUE | TRUE | 77.116 | 61.83971
48 | batch12_2026 | F48 | segmentation | 14092026_F48_n6.tif | 7 | 1401.274 | FALSE | 1401.274 | 1335.743 | 1364.63 | 1.04906 | 0.8361452 | 0.9652545 | 21.48997 | tiff_tag | 3000x4000 | 1 | TRUE | TRUE | 65.20597 | 62.15659
48 | batch12_2026 | F48 | segmentation | 14092026_F48_n6.tif | 8 | 1912.839 | FALSE | 1912.839 | 1502.177 | 1684.727 | 1.273378 | 0.8093796 | 0.9583085 | 21.48997 | tiff_tag | 3000x4000 | 1 | TRUE | TRUE | 89.01079 | 69.90129
48 | batch12_2026 | F48 | segmentation | 14092026_F48_n6.tif | 9 | 1225.137 | FALSE | 1225.137 | 990.7753 | 1080.094 | 1.236544 | 0.7193634 | 0.9271028 | 21.48997 | tiff_tag | 3000x4000 | 1 | TRUE | TRUE | 57.00971 | 46.10408
48 | batch12_2026 | F48 | segmentation | 14092026_F48_n6.tif | 10 | 2339.705 | FALSE | 2339.705 | 1679.106 | 1975.499 | 1.393423 | 0.8257663 | 0.9669289 | 21.48997 | tiff_tag | 3000x4000 | 1 | TRUE | TRUE | 108.8743 | 78.1344
48 | batch12_2026 | F48 | segmentation | 14092026_F48_n6.tif | 11 | 1376.344 | FALSE | 1376.344 | 1239.663 | 1303.812 | 1.110257 | 0.8807599 | 0.9773496 | 21.48997 | tiff_tag | 3000x4000 | 1 | TRUE | TRUE | 64.04588 | 57.68564
48 | batch12_2026 | F48 | segmentation | 14092026_F48_n6.tif | 12 | 1141.568 | FALSE | 1141.568 | 1123.566 | 1131.15 | 1.016023 | 0.8766724 | 0.969265 | 21.48997 | tiff_tag | 3000x4000 | 1 | TRUE | TRUE | 53.12097 | 52.28325
48 | batch12_2026 | F48 | segmentation | 14092026_F48_n6.tif | 13 | 1680.127 | FALSE | 1680.127 | 1601.175 | 1633.695 | 1.049309 | 0.8548543 | 0.9671852 | 21.48997 | tiff_tag | 3000x4000 | 1 | TRUE | TRUE | 78.18191 | 74.50801
48 | batch12_2026 | F48 | segmentation | 14092026_F48_n6.tif | 14 | 2056.894 | FALSE | 2056.894 | 1444.178 | 1716.194 | 1.424266 | 0.8347995 | 0.9729992 | 21.48997 | tiff_tag | 3000x4000 | 1 | TRUE | TRUE | 95.71413 | 67.2024
48 | batch12_2026 | F48 | segmentation | 14092026_F48_n6.tif | 15 | 1466.04 | FALSE | 1466.04 | 1331.005 | 1389.82 | 1.101454 | 0.8444727 | 0.9599649 | 21.48997 | tiff_tag | 3000x4000 | 1 | TRUE | TRUE | 68.21971 | 61.93608
48 | batch12_2026 | F48 | segmentation | 14092026_F48_n6.tif | 16 | 1957.343 | FALSE | 1957.343 | 1500.524 | 1703.297 | 1.30444 | 0.80586 | 0.961044 | 21.48997 | tiff_tag | 3000x4000 | 1 | TRUE | TRUE | 91.08168 | 69.82437
48 | batch12_2026 | F48 | segmentation | 14092026_F48_n6.tif | 17 | 1782.706 | FALSE | 1782.706 | 1435.988 | 1595.271 | 1.241449 | 0.8455164 | 0.9693169 | 21.48997 | tiff_tag | 3000x4000 | 1 | TRUE | TRUE | 82.95524 | 66.8213
48 | batch12_2026 | F48 | segmentation | 14092026_F48_n6.tif | 18 | 1294.952 | FALSE | 1294.952 | 1254.632 | 1264.665 | 1.032137 | 0.852236 | 0.9587593 | 21.48997 | tiff_tag | 3000x4000 | 1 | TRUE | TRUE | 60.25844 | 58.38219
48 | batch12_2026 | F48 | segmentation | 14092026_F48_n6.tif | 19 | 1505.776 | FALSE | 1505.776 | 822.6829 | 1090.389 | 1.830324 | 0.7447932 | 0.973051 | 21.48997 | tiff_tag | 3000x4000 | 1 | TRUE | TRUE | 70.06877 | 38.28218
48 | batch12_2026 | F48 | segmentation | 14092026_F48_n6.tif | 20 | 1541.755 | FALSE | 1541.755 | 1192.288 | 1333.024 | 1.293106 | 0.7795745 | 0.9707677 | 21.48997 | tiff_tag | 3000x4000 | 1 | TRUE | TRUE | 71.74299 | 55.48111
48 | batch12_2026 | F48 | segmentation | 14092026_F48_n6.tif | 21 | 2202.038 | FALSE | 2202.038 | 1461.852 | 1766.507 | 1.506334 | 0.7076936 | 0.9338378 | 21.48997 | tiff_tag | 3000x4000 | 1 | TRUE | TRUE | 102.4681 | 68.02483
48 | batch12_2026 | F48 | segmentation | 14092026_F48_n6.tif | 22 | 1428.485 | FALSE | 1428.485 | 1094.903 | 1242.146 | 1.304668 | 0.8142457 | 0.9500362 | 21.48997 | tiff_tag | 3000x4000 | 1 | TRUE | TRUE | 66.47217 | 50.94949
48 | batch12_2026 | F48 | segmentation | 14092026_F48_n6.tif | 23 | 1680.037 | FALSE | 1680.037 | 1350.211 | 1499.904 | 1.244277 | 0.823816 | 0.9642137 | 21.48997 | tiff_tag | 3000x4000 | 1 | TRUE | TRUE | 78.17772 | 62.82984
48 | batch12_2026 | F48 | segmentation | 14092026_F48_n6.tif | 24 | 1488.236 | FALSE | 1488.236 | 1212.294 | 1331.48 | 1.227619 | 0.8215263 | 0.9383754 | 21.48997 | tiff_tag | 3000x4000 | 1 | TRUE | TRUE | 69.25256 | 56.41209
48 | batch12_2026 | F48 | segmentation | 14092026_F48_n6.tif | 25 | 1326.564 | FALSE | 1326.564 | 1238.93 | 1275.775 | 1.070734 | 0.8473317 | 0.9587807 | 21.48997 | tiff_tag | 3000x4000 | 1 | TRUE | TRUE | 61.72944 | 57.65152
48 | batch12_2026 | F48 | segmentation | 14092026_F48_n6.tif | 26 | 1811.839 | FALSE | 1811.839 | 1422.429 | 1602.076 | 1.273764 | 0.8590258 | 0.9741129 | 21.48997 | tiff_tag | 3000x4000 | 1 | TRUE | TRUE | 84.3109 | 66.19034
48 | batch12_2026 | F48 | segmentation | 14092026_F48_n6.tif | 27 | 1845.467 | FALSE | 1845.467 | 1483.823 | 1651.949 | 1.243725 | 0.8642947 | 0.9737726 | 21.48997 | tiff_tag | 3000x4000 | 1 | TRUE | TRUE | 85.87575 | 69.04722
48 | batch12_2026 | F48 | segmentation | 14092026_F48_n6.tif | 28 | 1319.334 | FALSE | 1319.334 | 1284.188 | 1301.103 | 1.027369 | 0.9051534 | 0.9795849 | 21.48997 | tiff_tag | 3000x4000 | 1 | TRUE | TRUE | 61.39301 | 59.75752
48 | batch12_2026 | F48 | segmentation | 14092026_F48_n6.tif | 29 | 1208.679 | FALSE | 1208.679 | 1205.967 | 1206.121 | 1.002249 | 0.8904515 | 0.9801902 | 21.48997 | tiff_tag | 3000x4000 | 1 | TRUE | TRUE | 56.24389 | 56.11769
48 | batch12_2026 | F48 | segmentation | 14092026_F48_n6.tif | 30 | 1140.356 | FALSE | 1140.356 | 1104.949 | 1121.23 | 1.032044 | 0.8812081 | 0.9762557 | 21.48997 | tiff_tag | 3000x4000 | 1 | TRUE | TRUE | 53.06458 | 51.41696
48 | batch12_2026 | F48 | segmentation | 14092026_F48_n6.tif | 31 | 2011.018 | FALSE | 2011.018 | 1395.024 | 1658.698 | 1.441565 | 0.7642113 | 0.951403 | 21.48997 | tiff_tag | 3000x4000 | 1 | TRUE | TRUE | 93.57936 | 64.91511
48 | batch12_2026 | F48 | segmentation | 14092026_F48_n6.tif | 32 | 2824.739 | FALSE | 2824.739 | 1430.649 | 1953.8 | 1.974446 | 0.6405467 | 0.8966851 | 21.48997 | tiff_tag | 3000x4000 | 1 | TRUE | TRUE | 131.4445 | 66.57286
48 | batch12_2026 | F48 | segmentation | 14092026_F48_n6.tif | 33 | 1711.095 | FALSE | 1711.095 | 1470.639 | 1583.061 | 1.163505 | 0.8330894 | 0.9612088 | 21.48997 | tiff_tag | 3000x4000 | 1 | TRUE | TRUE | 79.62297 | 68.43373
48 | batch12_2026 | F48 | segmentation | 14092026_F48_n6.tif | 34 | 1461.162 | FALSE | 1461.162 | 1303.173 | 1376.215 | 1.121234 | 0.8557778 | 0.9678486 | 21.48997 | tiff_tag | 3000x4000 | 1 | TRUE | TRUE | 67.99272 | 60.64097
48 | batch12_2026 | F48 | segmentation | 14092026_F48_n6.tif | 35 | 2031.536 | FALSE | 2031.536 | 1566.054 | 1759.503 | 1.297233 | 0.7097335 | 0.9323535 | 21.48997 | tiff_tag | 3000x4000 | 1 | TRUE | TRUE | 94.53416 | 72.87372
48 | batch12_2026 | F48 | segmentation | 14092026_F48_n6.tif | 36 | 2177.817 | FALSE | 2177.817 | 1571.649 | 1842.273 | 1.385689 | 0.8090412 | 0.9621604 | 21.48997 | tiff_tag | 3000x4000 | 1 | TRUE | TRUE | 101.3411 | 73.13408
48 | batch12_2026 | F48 | segmentation | 14092026_F48_n6.tif | 37 | 2373.053 | FALSE | 2373.053 | 1497.947 | 1854.996 | 1.584204 | 0.7232147 | 0.9281523 | 21.48997 | tiff_tag | 3000x4000 | 1 | TRUE | TRUE | 110.426 | 69.70445
48 | batch12_2026 | F48 | segmentation | 14092026_F48_n6.tif | 38 | 1756.301 | FALSE | 1756.301 | 1446.875 | 1592.32 | 1.213858 | 0.8795419 | 0.9784434 | 21.48997 | tiff_tag | 3000x4000 | 1 | TRUE | TRUE | 81.72656 | 67.32793
48 | batch12_2026 | F48 | segmentation | 14092026_F48_n6.tif | 39 | 1966.857 | FALSE | 1966.857 | 1474.15 | 1693.777 | 1.334231 | 0.7858397 | 0.960244 | 21.48997 | tiff_tag | 3000x4000 | 1 | TRUE | TRUE | 91.52439 | 68.59714
48 | batch12_2026 | F48 | segmentation | 14092026_F48_n6.tif | 40 | 1546.743 | FALSE | 1546.743 | 1373.995 | 1449.667 | 1.125727 | 0.8295048 | 0.9597207 | 21.48997 | tiff_tag | 3000x4000 | 1 | TRUE | TRUE | 71.97513 | 63.93658
48 | batch12_2026 | F48 | segmentation | 14092026_F48_n6.tif | 41 | 1804.106 | FALSE | 1804.106 | 1496.382 | 1638.906 | 1.205646 | 0.8212581 | 0.9667725 | 21.48997 | tiff_tag | 3000x4000 | 1 | TRUE | TRUE | 83.95108 | 69.63164
48 | batch12_2026 | F48 | segmentation | 14092026_F48_n6.tif | 42 | 1384.711 | FALSE | 1384.711 | 1240.218 | 1308.988 | 1.116506 | 0.851807 | 0.9755608 | 21.48997 | tiff_tag | 3000x4000 | 1 | TRUE | TRUE | 64.43521 | 57.71149
48 | batch12_2026 | F48 | segmentation | 14092026_F48_n6.tif | 43 | 2542.146 | FALSE | 2542.146 | 1616.961 | 1999.169 | 1.572175 | 0.7476105 | 0.9376466 | 21.48997 | tiff_tag | 3000x4000 | 1 | TRUE | TRUE | 118.2945 | 75.24258
48 | batch12_2026 | F48 | segmentation | 14092026_F48_n6.tif | 44 | 1455.148 | FALSE | 1455.148 | 1265.818 | 1353.598 | 1.149571 | 0.8572457 | 0.9671012 | 21.48997 | tiff_tag | 3000x4000 | 1 | TRUE | TRUE | 67.7129 | 58.90275
48 | batch12_2026 | F48 | segmentation | 14092026_F48_n6.tif | 45 | 1173.484 | FALSE | 1173.484 | 1100.65 | 1135.042 | 1.066174 | 0.8663835 | 0.9711879 | 21.48997 | tiff_tag | 3000x4000 | 1 | TRUE | TRUE | 54.60613 | 51.2169
48 | batch12_2026 | F48 | segmentation | 14092026_F48_n6.tif | 46 | 1362.821 | FALSE | 1362.821 | 1323.926 | 1341.818 | 1.029379 | 0.8481574 | 0.9720635 | 21.48997 | tiff_tag | 3000x4000 | 1 | TRUE | TRUE | 63.41661 | 61.6067
48 | batch12_2026 | F48 | segmentation | 14092026_F48_n6.tif | 47 | 1946.109 | FALSE | 1946.109 | 1493.496 | 1700.36 | 1.303056 | 0.8300573 | 0.9650638 | 21.48997 | tiff_tag | 3000x4000 | 1 | TRUE | TRUE | 90.55892 | 69.49735
48 | batch12_2026 | F48 | segmentation | 14092026_F48_n6.tif | 48 | 1532.515 | FALSE | 1532.515 | 874.3606 | 1121.754 | 1.752726 | 0.7110943 | 0.9700816 | 21.48997 | tiff_tag | 3000x4000 | 1 | TRUE | TRUE | 71.31301 | 40.68691
48 | batch12_2026 | F48 | segmentation | 14092026_F48_n6.tif | 49 | 1475.671 | FALSE | 1475.671 | 908.4797 | 1124.111 | 1.62433 | 0.7279731 | 0.9746032 | 21.48997 | tiff_tag | 3000x4000 | 1 | TRUE | TRUE | 68.66788 | 42.27459
48 | batch12_2026 | F48 | segmentation | 14092026_F48_n6.tif | 50 | 1710.49 | FALSE | 1710.49 | 1343.711 | 1511.619 | 1.27296 | 0.849755 | 0.9756465 | 21.48997 | tiff_tag | 3000x4000 | 1 | TRUE | TRUE | 79.59478 | 62.52733
48 | batch12_2026 | F48 | segmentation | 14092026_F48_n6.tif | 51 | 2039.165 | FALSE | 2039.165 | 1571.264 | 1775.141 | 1.297786 | 0.78036 | 0.9573062 | 21.48997 | tiff_tag | 3000x4000 | 1 | TRUE | TRUE | 94.88913 | 73.11614
48 | batch12_2026 | F48 | segmentation | 14092026_F48_n6.tif | 52 | 2969.835 | FALSE | 2969.835 | 2637.514 | 2715.003 | 1.125998 | 0.6680872 | 0.9159725 | 21.48997 | tiff_tag | 3000x4000 | 1 | TRUE | TRUE | 138.1963 | 122.7323
48 | batch12_2026 | F48 | segmentation | 14092026_F48_n6.tif | 53 | 1965.443 | FALSE | 1965.443 | 1532.958 | 1731.034 | 1.282125 | 0.8376697 | 0.9697431 | 21.48997 | tiff_tag | 3000x4000 | 1 | TRUE | TRUE | 91.45864 | 71.33364
48 | batch12_2026 | F48 | segmentation | 14092026_F48_n6.tif | 54 | 2218.545 | FALSE | 2218.545 | 1540.938 | 1824.473 | 1.439737 | 0.7560947 | 0.9431856 | 21.48997 | tiff_tag | 3000x4000 | 1 | TRUE | TRUE | 103.2363 | 71.70497
48 | batch12_2026 | F48 | segmentation | 14092026_F48_n6.tif | 55 | 1954.959 | FALSE | 1954.959 | 1546.145 | 1735.105 | 1.264408 | 0.8339237 | 0.9754239 | 21.48997 | tiff_tag | 3000x4000 | 1 | TRUE | TRUE | 90.97075 | 71.94729
48 | batch12_2026 | F48 | segmentation | 14092026_F48_n6.tif | 56 | 2166.819 | FALSE | 2166.819 | 1491.864 | 1784.391 | 1.452424 | 0.7825749 | 0.9550265 | 21.48997 | tiff_tag | 3000x4000 | 1 | TRUE | TRUE | 100.8293 | 69.42141
48 | batch12_2026 | F48 | segmentation | 14092026_F48_n6.tif | 57 | 1388.985 | FALSE | 1388.985 | 1303.103 | 1343.132 | 1.065906 | 0.8648908 | 0.9752066 | 21.48997 | tiff_tag | 3000x4000 | 1 | TRUE | TRUE | 64.63412 | 60.63775
48 | batch12_2026 | F48 | segmentation | 14092026_F48_n6.tif | 58 | 1852.235 | FALSE | 1852.235 | 1500.728 | 1659.762 | 1.234224 | 0.8277417 | 0.9685756 | 21.48997 | tiff_tag | 3000x4000 | 1 | TRUE | TRUE | 86.19065 | 69.83388
48 | batch12_2026 | F48 | segmentation | 14092026_F48_n6.tif | 59 | 1753.653 | FALSE | 1753.653 | 1529.5 | 1636.033 | 1.146554 | 0.8875778 | 0.9816692 | 21.48997 | tiff_tag | 3000x4000 | 1 | TRUE | TRUE | 81.60333 | 71.17271
48 | batch12_2026 | F48 | segmentation | 14092026_F48_n6.tif | 60 | 1615.135 | FALSE | 1615.135 | 1467.452 | 1533.631 | 1.10064 | 0.8522825 | 0.9748964 | 21.48997 | tiff_tag | 3000x4000 | 1 | TRUE | TRUE | 75.15763 | 68.28541
48 | batch12_2026 | F48 | segmentation | 14092026_F48_n6.tif | 61 | 1220.647 | FALSE | 1220.647 | 1169.415 | 1194.117 | 1.04381 | 0.9008352 | 0.980194 | 21.48997 | tiff_tag | 3000x4000 | 1 | TRUE | TRUE | 56.80077 | 54.41676
48 | batch12_2026 | F48 | segmentation | 14092026_F48_n6.tif | 62 | 1414.239 | FALSE | 1414.239 | 1336.888 | 1374.077 | 1.057859 | 0.8797251 | 0.978665 | 21.48997 | tiff_tag | 3000x4000 | 1 | TRUE | TRUE | 65.80925 | 62.20985
48 | batch12_2026 | F48 | segmentation | 14092026_F48_n6.tif | 63 | 1744.507 | FALSE | 1744.507 | 1617.375 | 1665.597 | 1.078604 | 0.8635438 | 0.9780265 | 21.48997 | tiff_tag | 3000x4000 | 1 | TRUE | TRUE | 81.17774 | 75.26184
49 | batch13_2026 | F49 | segmentation | F49_n1.tif | 1 | 2240.637 | FALSE | 2240.637 | 961.0751 | 1405.969 | 2.331386 | 0.5602281 | 0.8534748 | 24.95512 | tiff_tag | 4000x3000 | 1 | TRUE | TRUE | 89.78666 | 38.51214
49 | batch13_2026 | F49 | segmentation | F49_n1.tif | 2 | 774.5892 | FALSE | 774.5892 | 603.7869 | 675.8121 | 1.282885 | 0.7880125 | 0.9290323 | 24.95512 | tiff_tag | 4000x3000 | 1 | TRUE | TRUE | 31.03929 | 24.19491
49 | batch13_2026 | F49 | segmentation | F49_n1.tif | 3 | 948.3353 | FALSE | 948.3353 | 702.5974 | 806.3464 | 1.349756 | 0.7831811 | 0.9276018 | 24.95512 | tiff_tag | 4000x3000 | 1 | TRUE | TRUE | 38.00163 | 28.15444
49 | batch13_2026 | F49 | segmentation | F49_n1.tif | 4 | 1540.711 | FALSE | 1540.711 | 1134.143 | 1293.469 | 1.35848 | 0.6657047 | 0.8967276 | 24.95512 | tiff_tag | 4000x3000 | 1 | TRUE | TRUE | 61.73928 | 45.44731
49 | batch13_2026 | F49 | segmentation | F49_n1.tif | 5 | 1028.686 | FALSE | 1028.686 | 624.9359 | 756.1055 | 1.646066 | 0.4531739 | 0.8634731 | 24.95512 | tiff_tag | 4000x3000 | 1 | TRUE | TRUE | 41.22142 | 25.04239
49 | batch13_2026 | F49 | segmentation | F49_n1.tif | 6 | 1536.59 | FALSE | 1536.59 | 1207.208 | 1338.36 | 1.272847 | 0.5770994 | 0.8651858 | 24.95512 | tiff_tag | 4000x3000 | 1 | TRUE | TRUE | 61.57415 | 48.37514
49 | batch13_2026 | F49 | segmentation | F49_n1.tif | 7 | 1588.528 | FALSE | 1588.528 | 1131.325 | 1295.613 | 1.40413 | 0.5812827 | 0.8574322 | 24.95512 | tiff_tag | 4000x3000 | 1 | TRUE | TRUE | 63.65537 | 45.33437
49 | batch13_2026 | F49 | segmentation | F49_n1.tif | 8 | 1265.577 | FALSE | 1265.577 | 634.7074 | 870.1947 | 1.993953 | 0.6370271 | 0.873742 | 24.95512 | tiff_tag | 4000x3000 | 1 | TRUE | TRUE | 50.71411 | 25.43395
49 | batch13_2026 | F49 | segmentation | F49_n1.tif | 9 | 1489.086 | FALSE | 1489.086 | 1209.866 | 1325.86 | 1.230785 | 0.654811 | 0.9134734 | 24.95512 | tiff_tag | 4000x3000 | 1 | TRUE | TRUE | 59.67054 | 48.48169
49 | batch13_2026 | F49 | segmentation | F49_n1.tif | 10 | 875.6191 | FALSE | 875.6191 | 740.7961 | 748.7287 | 1.181997 | 0.637166 | 0.8904282 | 24.95512 | tiff_tag | 4000x3000 | 1 | TRUE | TRUE | 35.08775 | 29.68513
49 | batch13_2026 | F49 | segmentation | F49_n1.tif | 11 | 1249.845 | FALSE | 1249.845 | 643.6581 | 871.5604 | 1.941783 | 0.6266476 | 0.935546875 | 24.95512 | tiff_tag | 4000x3000 | 1 | TRUE | TRUE | 50.08369 | 25.79262
49 | batch13_2026 | F49 | segmentation | F49_n1.tif | 12 | 1255.535 | FALSE | 1255.535 | 1101.704 | 1107.183 | 1.13963 | 0.3582891 | 0.8289544 | 24.95512 | tiff_tag | 4000x3000 | 1 | TRUE | TRUE | 50.31171 | 44.14739
49 | batch13_2026 | F49 | segmentation | F49_n1.tif | 13 | 1447.506 | FALSE | 1447.506 | 1338.246 | 1354.847 | 1.081644 | 0.5003027 | 0.8910701 | 24.95512 | tiff_tag | 4000x3000 | 1 | TRUE | TRUE | 58.00436 | 53.6261
49 | batch13_2026 | F49 | segmentation | F49_n1.tif | 14 | 1160.698 | FALSE | 1160.698 | 1068.386 | 1075.211 | 1.086403 | 0.5035328 | 0.8988903 | 24.95512 | tiff_tag | 4000x3000 | 1 | TRUE | TRUE | 46.5114 | 42.81228
49 | batch13_2026 | F49 | segmentation | F49_n1.tif | 15 | 1334.962 | FALSE | 1334.962 | 1126.441 | 1175.948 | 1.185115 | 0.4275087 | 0.8816987 | 24.95512 | tiff_tag | 4000x3000 | 1 | TRUE | TRUE | 53.49452 | 45.13866
49 | batch13_2026 | F49 | segmentation | F49_n1.tif | 16 | 1623.953 | FALSE | 1623.953 | 959.8309 | 1147.624 | 1.691916 | 0.5050028 | 0.8024155 | 24.95512 | tiff_tag | 4000x3000 | 1 | TRUE | TRUE | 65.07496 | 38.46228
49 | batch13_2026 | F49 | segmentation | F49_n1.tif | 17 | 1945.643 | FALSE | 1945.643 | 1162.576 | 1468.315 | 1.673562 | 0.4651181 | 0.8309902 | 24.95512 | tiff_tag | 4000x3000 | 1 | TRUE | TRUE | 77.96567 | 46.58668
49 | batch13_2026 | F49 | segmentation | F49_n1.tif | 18 | 1701.442 | FALSE | 1701.442 | 1105.745 | 1316.557 | 1.538729 | 0.3975525 | 0.8208787 | 24.95512 | tiff_tag | 4000x3000 | 1 | TRUE | TRUE | 68.18009 | 44.30936
49 | batch13_2026 | F49 | segmentation | F49_n1.tif | 19 | 1415.15 | FALSE | 1415.15 | 1119.888 | 1213.447 | 1.263654 | 0.4077209 | 0.8710131 | 24.95512 | tiff_tag | 4000x3000 | 1 | TRUE | TRUE | 56.7078 | 44.87607
49 | batch13_2026 | F49 | segmentation | F49_n1.tif | 20 | 2020.923 | FALSE | 2020.923 | 1145.367 | 1497.457 | 1.764432 | 0.7162174 | 0.9232778 | 24.95512 | tiff_tag | 4000x3000 | 1 | TRUE | TRUE | 80.98228 | 45.89707
49 | batch13_2026 | F49 | segmentation | F49_n1.tif | 21 | 2268.703 | FALSE | 2268.703 | 1132.789 | 1549.504 | 2.002759 | 0.4010921 | 0.8663805 | 24.95512 | tiff_tag | 4000x3000 | 1 | TRUE | TRUE | 90.91132 | 45.39305
49 | batch13_2026 | F49 | segmentation | F49_n1.tif | 22 | 1031.028 | FALSE | 1031.028 | 867.5371 | 913.3193 | 1.188454 | 0.5259601 | 0.8155039 | 24.95512 | tiff_tag | 4000x3000 | 1 | TRUE | TRUE | 41.31528 | 34.76389
49 | batch13_2026 | F49 | segmentation | F49_n1.tif | 23 | 1503.099 | FALSE | 1503.099 | 975.3675 | 1126.705 | 1.541059 | 0.5509352 | 0.8239835 | 24.95512 | tiff_tag | 4000x3000 | 1 | TRUE | TRUE | 60.23207 | 39.08486
49 | batch13_2026 | F49 | segmentation | F49_n1.tif | 24 | 2174.104 | FALSE | 2174.104 | 1314.875 | 1620.296 | 1.653469 | 0.322694 | 0.8685729 | 24.95512 | tiff_tag | 4000x3000 | 1 | TRUE | TRUE | 87.12057 | 52.68957
49 | batch13_2026 | F49 | segmentation | F49_n1.tif | 25 | 1204.519 | FALSE | 1204.519 | 1032.551 | 1083.292 | 1.166546 | 0.4972157 | 0.8899579 | 24.95512 | tiff_tag | 4000x3000 | 1 | TRUE | TRUE | 48.26739 | 41.37634
49 | batch13_2026 | F49 | segmentation | F49_n1.tif | 26 | 894.0748 | FALSE | 894.0748 | 463.9015 | 613.0613 | 1.927294 | 0.5187627 | 0.8243478 | 24.95512 | tiff_tag | 4000x3000 | 1 | TRUE | TRUE | 35.82731 | 18.58943
49 | batch13_2026 | F49 | segmentation | F49_n1.tif | 27 | 2106.649 | FALSE | 2106.649 | 1517.31 | 1700.523 | 1.38841 | 0.4192578 | 0.853299 | 24.95512 | tiff_tag | 4000x3000 | 1 | TRUE | TRUE | 84.41749 | 60.80157
49 | batch13_2026 | F49 | segmentation | F49_n1.tif | 28 | 1584.026 | FALSE | 1584.026 | 1222.516 | 1361.561 | 1.295709 | 0.7179229 | 0.9333333 | 24.95512 | tiff_tag | 4000x3000 | 1 | TRUE | TRUE | 63.47497 | 48.9886
49 | batch13_2026 | F49 | segmentation | F49_n1.tif | 29 | 1521.427 | FALSE | 1521.427 | 1036.731 | 1201.297 | 1.467524 | 0.4079886 | 0.8745795 | 24.95512 | tiff_tag | 4000x3000 | 1 | TRUE | TRUE | 60.96652 | 41.5438
49 | batch13_2026 | F49 | segmentation | F49_n1.tif | 30 | 1611.791 | FALSE | 1611.791 | 1149.697 | 1327.055 | 1.401927 | 0.624925 | 0.879604 | 24.95512 | tiff_tag | 4000x3000 | 1 | TRUE | TRUE | 64.58758 | 46.07058
49 | batch13_2026 | F49 | segmentation | F49_n1.tif | 31 | 1350.704 | FALSE | 1350.704 | 1128.449 | 1115.389 | 1.196956 | 0.4934667 | 0.8184664 | 24.95512 | tiff_tag | 4000x3000 | 1 | TRUE | TRUE | 54.12531 | 45.21912
49 | batch13_2026 | F49 | segmentation | F49_n1.tif | 32 | 595.3549 | FALSE | 595.3549 | 472.4703 | 517.694 | 1.26009 | 0.792406 | 0.9209809 | 24.95512 | tiff_tag | 4000x3000 | 1 | TRUE | TRUE | 23.85702 | 18.9328
49 | batch13_2026 | F49 | segmentation | F49_n1.tif | 33 | 983.5908 | FALSE | 983.5908 | 840.1004 | 899.7619 | 1.170802 | 0.7605644 | 0.9290264 | 24.95512 | tiff_tag | 4000x3000 | 1 | TRUE | TRUE | 39.41439 | 33.66445
49 | batch13_2026 | F49 | segmentation | F49_n1.tif | 34 | 1191.798 | FALSE | 1191.798 | 701.4237 | 886.8917 | 1.699113 | 0.6402766 | 0.8566494 | 24.95512 | tiff_tag | 4000x3000 | 1 | TRUE | TRUE | 47.75765 | 28.1074
49 | batch13_2026 | F49 | segmentation | F49_n1.tif | 35 | 1220.687 | FALSE | 1220.687 | 720.773 | 902.8411 | 1.69358 | 0.6569762 | 0.8923611 | 24.95512 | tiff_tag | 4000x3000 | 1 | TRUE | TRUE | 48.91529 | 28.88277
49 | batch13_2026 | F49 | segmentation | F49_n1.tif | 36 | 1865.459 | FALSE | 1865.459 | 1101.23 | 1389.233 | 1.693977 | 0.4198778 | 0.8677362 | 24.95512 | tiff_tag | 4000x3000 | 1 | TRUE | TRUE | 74.75255 | 44.12842
49 | batch13_2026 | F49 | segmentation | F49_n1.tif | 37 | 1359.779 | FALSE | 1359.779 | 832.113 | 1045.296 | 1.634128 | 0.5567007 | 0.8553693 | 24.95512 | tiff_tag | 4000x3000 | 1 | TRUE | TRUE | 54.48897 | 33.34438
49 | batch13_2026 | F49 | segmentation | F49_n1.tif | 38 | 922.4972 | FALSE | 922.4972 | 479.7555 | 629.0208 | 1.922848 | 0.5106734 | 0.8153595 | 24.95512 | tiff_tag | 4000x3000 | 1 | TRUE | TRUE | 36.96625 | 19.22473
49 | batch13_2026 | F49 | segmentation | F49_n1.tif | 39 | 1195.379 | FALSE | 1195.379 | 1076.089 | 1112.898 | 1.110855 | 0.6856633 | 0.8875 | 24.95512 | tiff_tag | 4000x3000 | 1 | TRUE | TRUE | 47.90113 | 43.12096
49 | batch13_2026 | F49 | segmentation | F49_n1.tif | 40 | 1231.595 | FALSE | 1231.595 | 1110.129 | 1129.166 | 1.109416 | 0.5059125 | 0.8458706 | 24.95512 | tiff_tag | 4000x3000 | 1 | TRUE | TRUE | 49.35239 | 44.48503
49 | batch13_2026 | F49 | segmentation | F49_n1.tif | 41 | 1106.636 | FALSE | 1106.636 | 978.7999 | 1007.441 | 1.130605 | 0.5022736 | 0.8443272 | 24.95512 | tiff_tag | 4000x3000 | 1 | TRUE | TRUE | 44.34503 | 39.2224
49 | batch13_2026 | F49 | segmentation | F49_n1.tif | 42 | 2131.306 | FALSE | 2131.306 | 1122.024 | 1473.975 | 1.899519 | 0.3843142 | 0.8384333 | 24.95512 | tiff_tag | 4000x3000 | 1 | TRUE | TRUE | 85.40557 | 44.96168
49 | batch13_2026 | F49 | segmentation | F49_n1.tif | 43 | 1593.776 | FALSE | 1593.776 | 892.6579 | 1140.694 | 1.785428 | 0.5330802 | 0.8402458 | 24.95512 | tiff_tag | 4000x3000 | 1 | TRUE | TRUE | 63.86571 | 35.77053
49 | batch13_2026 | F49 | segmentation | F49_n1.tif | 44 | 856.5909 | FALSE | 856.5909 | 544.2356 | 672.2831 | 1.573934 | 0.7347695 | 0.9163987 | 24.95512 | tiff_tag | 4000x3000 | 1 | TRUE | TRUE | 34.32525 | 21.80857
49 | batch13_2026 | F49 | segmentation | F49_n1.tif | 45 | 1224.527 | FALSE | 1224.527 | 1118.825 | 1127.409 | 1.094477 | 0.4317737 | 0.8535676 | 24.95512 | tiff_tag | 4000x3000 | 1 | TRUE | TRUE | 49.06918 | 44.83347
49 | batch13_2026 | F49 | segmentation | F49_n1.tif | 46 | 1074.385 | FALSE | 1074.385 | 800.9822 | 898.4391 | 1.341334 | 0.6208936 | 0.8953386 | 24.95512 | tiff_tag | 4000x3000 | 1 | TRUE | TRUE | 43.05268 | 32.09691
49 | batch13_2026 | F49 | segmentation | F49_n1.tif | 47 | 1110.88 | FALSE | 1110.88 | 926.7881 | 970.1527 | 1.198634 | 0.4780292 | 0.8448399 | 24.95512 | tiff_tag | 4000x3000 | 1 | TRUE | TRUE | 44.51512 | 37.13819
49 | batch13_2026 | F49 | segmentation | F49_n1.tif | 48 | 1454.539 | FALSE | 1454.539 | 1069.385 | 1213.12 | 1.360164 | 0.464996 | 0.8800379 | 24.95512 | tiff_tag | 4000x3000 | 1 | TRUE | TRUE | 58.28617 | 42.85232
49 | batch13_2026 | F49 | segmentation | F49_n1.tif | 49 | 1471.126 | FALSE | 1471.126 | 1208.324 | 1273.079 | 1.217492 | 0.474111 | 0.8545151 | 24.95512 | tiff_tag | 4000x3000 | 1 | TRUE | TRUE | 58.95086 | 48.4199
49 | batch13_2026 | F49 | segmentation | F49_n1.tif | 50 | 1369.961 | FALSE | 1369.961 | 1085.998 | 1184.681 | 1.261476 | 0.5485016 | 0.9021407 | 24.95512 | tiff_tag | 4000x3000 | 1 | TRUE | TRUE | 54.89698 | 43.51806
49 | batch13_2026 | F49 | segmentation | F49_n2.tif | 1 | 1216.313 | FALSE | 1216.313 | 952.9398 | 1064.664 | 1.27638 | 0.8243655 | 0.9561562 | 23.64754 | tiff_tag | 3000x4000 | 1 | TRUE | TRUE | 51.43508 | 40.29762
49 | batch13_2026 | F49 | segmentation | F49_n2.tif | 2 | 1249.828 | FALSE | 1249.828 | 1068.226 | 1151.722 | 1.170004 | 0.8629372 | 0.9682952 | 23.64754 | tiff_tag | 3000x4000 | 1 | TRUE | TRUE | 52.85234 | 45.17279
49 | batch13_2026 | F49 | segmentation | F49_n2.tif | 3 | 772.9249 | FALSE | 772.9249 | 469.859 | 599.0407 | 1.645014 | 0.8479056 | 0.9581749 | 23.64754 | tiff_tag | 3000x4000 | 1 | TRUE | TRUE | 32.68521 | 19.86925
49 | batch13_2026 | F49 | segmentation | F49_n2.tif | 4 | 1458.536 | FALSE | 1458.536 | 1326.906 | 1374.907 | 1.0992 | 0.6064552 | 0.8867735 | 23.64754 | tiff_tag | 3000x4000 | 1 | TRUE | TRUE | 61.67811 | 56.11181
49 | batch13_2026 | F49 | segmentation | F49_n2.tif | 5 | 523.9065 | FALSE | 523.9065 | 442.7692 | 481.0417 | 1.18325 | 0.9461991 | 0.9558824 | 23.64754 | tiff_tag | 3000x4000 | 1 | TRUE | TRUE | 22.1548 | 18.72369
49 | batch13_2026 | F49 | segmentation | F49_n2.tif | 6 | 1596.863 | FALSE | 1596.863 | 1028.109 | 1193.019 | 1.553204 | 0.4791622 | 0.8360519 | 23.64754 | tiff_tag | 3000x4000 | 1 | TRUE | TRUE | 67.52763 | 43.47635
49 | batch13_2026 | F49 | segmentation | F49_n2.tif | 7 | 1521.02 | FALSE | 1521.02 | 1169.661 | 1323.453 | 1.300394 | 0.8162325 | 0.9520124 | 23.64754 | tiff_tag | 3000x4000 | 1 | TRUE | TRUE | 64.32044 | 49.46225
49 | batch13_2026 | F49 | segmentation | F49_n2.tif | 8 | 1938.296 | FALSE | 1938.296 | 1175.249 | 1487.584 | 1.649264 | 0.7596043 | 0.9252754 | 23.64754 | tiff_tag | 3000x4000 | 1 | TRUE | TRUE | 81.96607 | 49.69857
49 | batch13_2026 | F49 | segmentation | F49_n2.tif | 9 | 2708.892 | FALSE | 2708.892 | 1205.828 | 1740.363 | 2.246499 | 0.48757 | 0.8388878 | 23.64754 | tiff_tag | 3000x4000 | 1 | TRUE | TRUE | 114.5528 | 50.9917
49 | batch13_2026 | F49 | segmentation | F49_n2.tif | 10 | 1342.89 | FALSE | 1342.89 | 1191.108 | 1251.562 | 1.127429 | 0.7146275 | 0.92827 | 23.64754 | tiff_tag | 3000x4000 | 1 | TRUE | TRUE | 56.7877 | 50.36919
49 | batch13_2026 | F49 | segmentation | F49_n2.tif | 11 | 938.2851 | FALSE | 938.2851 | 749.7657 | 804.9368 | 1.251438 | 0.5614852 | 0.8544601 | 23.64754 | tiff_tag | 3000x4000 | 1 | TRUE | TRUE | 39.67791 | 31.70586
49 | batch13_2026 | F49 | segmentation | F49_n2.tif | 12 | 1600.651 | FALSE | 1600.651 | 1206.704 | 1372.575 | 1.326465 | 0.750039 | 0.9284211 | 23.64754 | tiff_tag | 3000x4000 | 1 | TRUE | TRUE | 67.68785 | 51.02874
49 | batch13_2026 | F49 | segmentation | F49_n2.tif | 13 | 2089.382 | FALSE | 2089.382 | 1080.697 | 1456.385 | 1.933366 | 0.5981372 | 0.8787611 | 23.64754 | tiff_tag | 3000x4000 | 1 | TRUE | TRUE | 88.35514 | 45.70017
49 | batch13_2026 | F49 | segmentation | F49_n2.tif | 14 | 2620.063 | FALSE | 2620.063 | 1419.052 | 1832.044 | 1.846347 | 0.5475477 | 0.8368543 | 23.64754 | tiff_tag | 3000x4000 | 1 | TRUE | TRUE | 110.7964 | 60.00842
49 | batch13_2026 | F49 | segmentation | F49_n2.tif | 15 | 2091.938 | FALSE | 2091.938 | 1512.815 | 1700.844 | 1.382811 | 0.4191533 | 0.8276635 | 23.64754 | tiff_tag | 3000x4000 | 1 | TRUE | TRUE | 88.46321 | 63.97346
49 | batch13_2026 | F49 | segmentation | F49_n2.tif | 16 | 1553.602 | FALSE | 1553.602 | 1213.252 | 1366.075 | 1.280527 | 0.7982235 | 0.9520523 | 23.64754 | tiff_tag | 3000x4000 | 1 | TRUE | TRUE | 65.69823 | 51.30563
49 | batch13_2026 | F49 | segmentation | F49_n2.tif | 17 | 1780.901 | FALSE | 1780.901 | 1192.644 | 1439.42 | 1.493237 | 0.7520515 | 0.93359 | 23.64754 | tiff_tag | 3000x4000 | 1 | TRUE | TRUE | 75.31018 | 50.43417
49 | batch13_2026 | F49 | segmentation | F49_n2.tif | 18 | 1794.539 | FALSE | 1794.539 | 1037.67 | 1346.917 | 1.729393 | 0.6843235 | 0.9145729 | 23.64754 | tiff_tag | 3000x4000 | 1 | TRUE | TRUE | 75.88693 | 43.88069
49 | batch13_2026 | F49 | segmentation | F49_n2.tif | 19 | 1267.079 | FALSE | 1267.079 | 1057.758 | 1154.5 | 1.197891 | 0.8464258 | 0.9684428 | 23.64754 | tiff_tag | 3000x4000 | 1 | TRUE | TRUE | 53.58184 | 44.73014
49 | batch13_2026 | F49 | segmentation | F49_n2.tif | 20 | 1190.578 | FALSE | 1190.578 | 847.9369 | 989.8065 | 1.404088 | 0.7711733 | 0.9548924 | 23.64754 | tiff_tag | 3000x4000 | 1 | TRUE | TRUE | 50.3468 | 35.8573
49 | batch13_2026 | F49 | segmentation | F49_n2.tif | 21 | 1242.558 | FALSE | 1242.558 | 808.9001 | 990.1661 | 1.536108 | 0.7535799 | 0.9536011 | 23.64754 | tiff_tag | 3000x4000 | 1 | TRUE | TRUE | 52.5449 | 34.20652
49 | batch13_2026 | F49 | segmentation | F49_n2.tif | 22 | 1920.024 | FALSE | 1920.024 | 1311.936 | 1568.657 | 1.463505 | 0.7142041 | 0.9317875 | 23.64754 | tiff_tag | 3000x4000 | 1 | TRUE | TRUE | 81.1934 | 55.47873
49 | batch13_2026 | F49 | segmentation | F49_n2.tif | 23 | 1359.008 | FALSE | 1359.008 | 1189.551 | 1263.171 | 1.142455 | 0.730009 | 0.9483707 | 23.64754 | tiff_tag | 3000x4000 | 1 | TRUE | TRUE | 57.46933 | 50.30336
49 | batch13_2026 | F49 | segmentation | F49_n2.tif | 24 | 1669.813 | FALSE | 1669.813 | 1165.181 | 1372.315 | 1.433094 | 0.7360006 | 0.9238561 | 23.64754 | tiff_tag | 3000x4000 | 1 | TRUE | TRUE | 70.61255 | 49.2728
49 | batch13_2026 | F49 | segmentation | F49_n2.tif | 25 | 1775.656 | FALSE | 1775.656 | 1021.661 | 1330.429 | 1.738009 | 0.6975701 | 0.9293458 | 23.64754 | tiff_tag | 3000x4000 | 1 | TRUE | TRUE | 75.0884 | 43.2037
49 | batch13_2026 | F49 | segmentation | F49_n2.tif | 26 | 1580.192 | FALSE | 1580.192 | 1226.039 | 1386.767 | 1.28886 | 0.80966 | 0.9591619 | 23.64754 | tiff_tag | 3000x4000 | 1 | TRUE | TRUE | 66.82268 | 51.84634
49 | batch13_2026 | F49 | segmentation | F49_n2.tif | 27 | 2396.682 | FALSE | 2396.682 | 1317.117 | 1742.203 | 1.819642 | 0.61552 | 0.8974737 | 23.64754 | tiff_tag | 3000x4000 | 1 | TRUE | TRUE | 101.3502 | 55.69785
49 | batch13_2026 | F49 | segmentation | F49_n2.tif | 28 | 1544.65 | FALSE | 1544.65 | 1115.085 | 1291.322 | 1.385231 | 0.5714958 | 0.8811136 | 23.64754 | tiff_tag | 3000x4000 | 1 | TRUE | TRUE | 65.31968 | 47.15437
49 | batch13_2026 | F49 | segmentation | F49_n2.tif | 29 | 1237.795 | FALSE | 1237.795 | 1146.86 | 1189.732 | 1.07929 | 0.8499806 | 0.9726027 | 23.64754 | tiff_tag | 3000x4000 | 1 | TRUE | TRUE | 52.34349 | 48.49808
49 | batch13_2026 | F49 | segmentation | F49_n2.tif | 30 | 1752.535 | FALSE | 1752.535 | 991.4543 | 1279.134 | 1.767641 | 0.5555325 | 0.8872587 | 23.64754 | tiff_tag | 3000x4000 | 1 | TRUE | TRUE | 74.11067 | 41.92631
49 | batch13_2026 | F49 | segmentation | F49_n2.tif | 31 | 1812.183 | FALSE | 1812.183 | 1083.227 | 1382.911 | 1.672948 | 0.7125106 | 0.9160982 | 23.64754 | tiff_tag | 3000x4000 | 1 | TRUE | TRUE | 76.63305 | 45.80718
49 | batch13_2026 | F49 | segmentation | F49_n2.tif | 32 | 2480.07 | FALSE | 2480.07 | 1131.153 | 1651.14 | 2.192515 | 0.6033797 | 0.9171257 | 23.64754 | tiff_tag | 3000x4000 | 1 | TRUE | TRUE | 104.8764 | 47.83386
49 | batch13_2026 | F49 | segmentation | F49_n2.tif | 33 | 1928.73 | FALSE | 1928.73 | 1176.458 | 1489.02 | 1.639438 | 0.7255435 | 0.937105 | 23.64754 | tiff_tag | 3000x4000 | 1 | TRUE | TRUE | 81.56155 | 49.74971
49 | batch13_2026 | F49 | segmentation | F49_n2.tif | 34 | 1479.358 | FALSE | 1479.358 | 1026.366 | 1224.823 | 1.441355 | 0.7470091 | 0.9389483 | 23.64754 | tiff_tag | 3000x4000 | 1 | TRUE | TRUE | 62.55864 | 43.40266
49 | batch13_2026 | F49 | segmentation | F49_n2.tif | 35 | 1916.386 | FALSE | 1916.386 | 1151.754 | 1467.101 | 1.663885 | 0.6794991 | 0.9182868 | 23.64754 | tiff_tag | 3000x4000 | 1 | TRUE | TRUE | 81.03953 | 48.705
49 | batch13_2026 | F49 | segmentation | F49_n2.tif | 36 | 1452.274 | FALSE | 1452.274 | 1085.38 | 1243.572 | 1.338033 | 0.7463167 | 0.9345955 | 23.64754 | tiff_tag | 3000x4000 | 1 | TRUE | TRUE | 61.41333 | 45.89822
49 | batch13_2026 | F49 | segmentation | F49_n2.tif | 37 | 1228.928 | FALSE | 1228.928 | 821.5675 | 972.023 | 1.495833 | 0.6437449 | 0.8936027 | 23.64754 | tiff_tag | 3000x4000 | 1 | TRUE | TRUE | 51.96851 | 34.74219
49 | batch13_2026 | F49 | segmentation | F49_n2.tif | 38 | 1410.553 | FALSE | 1410.553 | 1082.714 | 1185.235 | 1.302793 | 0.5089396 | 0.8792335 | 23.64754 | tiff_tag | 3000x4000 | 1 | TRUE | TRUE | 59.64902 | 45.78547
49 | batch13_2026 | F49 | segmentation | F49_n2.tif | 39 | 1574.396 | FALSE | 1574.396 | 1266.385 | 1390.356 | 1.24322 | 0.7190693 | 0.9129119 | 23.64754 | tiff_tag | 3000x4000 | 1 | TRUE | TRUE | 66.57757 | 53.55251
49 | batch13_2026 | F49 | segmentation | F49_n2.tif | 40 | 1264.326 | FALSE | 1264.326 | 1110.099 | 1161.877 | 1.138931 | 0.5791782 | 0.9106628 | 23.64754 | tiff_tag | 3000x4000 | 1 | TRUE | TRUE | 53.46544 | 46.94352
49 | batch13_2026 | F49 | segmentation | F49_n2.tif | 41 | 1696.197 | FALSE | 1696.197 | 1078.795 | 1321.03 | 1.572308 | 0.608618 | 0.905096 | 23.64754 | tiff_tag | 3000x4000 | 1 | TRUE | TRUE | 71.72826 | 45.61974
49 | batch13_2026 | F49 | segmentation | F49_n2.tif | 42 | 1505.613 | FALSE | 1505.613 | 1172.226 | 1322.915 | 1.284405 | 0.8066653 | 0.9597813 | 23.64754 | tiff_tag | 3000x4000 | 1 | TRUE | TRUE | 63.66889 | 49.57071
49 | batch13_2026 | F49 | segmentation | F49_n2.tif | 43 | 1705.245 | FALSE | 1705.245 | 1187.919 | 1409.429 | 1.435489 | 0.7580022 | 0.9337349 | 23.64754 | tiff_tag | 3000x4000 | 1 | TRUE | TRUE | 72.11087 | 50.23436
49 | batch13_2026 | F49 | segmentation | F49_n2.tif | 44 | 1287.242 | FALSE | 1287.242 | 1043.231 | 1153.266 | 1.233898 | 0.7925888 | 0.9550102 | 23.64754 | tiff_tag | 3000x4000 | 1 | TRUE | TRUE | 54.43448 | 44.11585
49 | batch13_2026 | F49 | segmentation | F49_n2.tif | 45 | 1337.747 | FALSE | 1337.747 | 1234.028 | 1277.463 | 1.084049 | 0.7588262 | 0.949855 | 23.64754 | tiff_tag | 3000x4000 | 1 | TRUE | TRUE | 56.57023 | 52.18419
49 | batch13_2026 | F49 | segmentation | F49_n2.tif | 46 | 1285.869 | FALSE | 1285.869 | 637.4678 | 871.6122 | 2.017152 | 0.6363767 | 0.8681855 | 23.64754 | tiff_tag | 3000x4000 | 1 | TRUE | TRUE | 54.37645 | 26.95704
49 | batch13_2026 | F49 | segmentation | F49_n2.tif | 47 | 1589.854 | FALSE | 1589.854 | 1142.03 | 1325.066 | 1.39213 | 0.7505382 | 0.9347991 | 23.64754 | tiff_tag | 3000x4000 | 1 | TRUE | TRUE | 67.23124 | 48.29381
49 | batch13_2026 | F49 | segmentation | F49_n3.tif | 1 | 1910.065 | FALSE | 1910.065 | 1078.205 | 1408.571 | 1.771524 | 0.7035554 | 0.9149004 | 23.38717 | tiff_tag | 3000x4000 | 1 | TRUE | TRUE | 81.6715 | 46.1024
49 | batch13_2026 | F49 | segmentation | F49_n3.tif | 2 | 1277.695 | FALSE | 1277.695 | 1175.182 | 1223.066 | 1.087232 | 0.8516971 | 0.9675676 | 23.38717 | tiff_tag | 3000x4000 | 1 | TRUE | TRUE | 54.63233 | 50.24901
49 | batch13_2026 | F49 | segmentation | F49_n3.tif | 3 | 1357.007 | FALSE | 1357.007 | 1132.288 | 1234.683 | 1.198464 | 0.8736941 | 0.9707317 | 23.38717 | tiff_tag | 3000x4000 | 1 | TRUE | TRUE | 58.02357 | 48.41495
49 | batch13_2026 | F49 | segmentation | F49_n3.tif | 4 | 1636.137 | FALSE | 1636.137 | 1137.994 | 1349.486 | 1.437738 | 0.7323755 | 0.930605 | 23.38717 | tiff_tag | 3000x4000 | 1 | TRUE | TRUE | 69.95875 | 48.65891
49 | batch13_2026 | F49 | segmentation | F49_n3.tif | 5 | 1164.755 | FALSE | 1164.755 | 944.9554 | 1041.971 | 1.232603 | 0.7893675 | 0.9437046 | 23.38717 | tiff_tag | 3000x4000 | 1 | TRUE | TRUE | 49.80316 | 40.40487
49 | batch13_2026 | F49 | segmentation | F49_n3.tif | 6 | 1566.519 | FALSE | 1566.519 | 1050.75 | 1265.325 | 1.490858 | 0.7346246 | 0.9255233 | 23.38717 | tiff_tag | 3000x4000 | 1 | TRUE | TRUE | 66.98197 | 44.92847
49 | batch13_2026 | F49 | segmentation | F49_n3.tif | 7 | 2085.607 | FALSE | 2085.607 | 1268.752 | 1586.89 | 1.643825 | 0.7185063 | 0.9129008 | 23.38717 | tiff_tag | 3000x4000 | 1 | TRUE | TRUE | 89.17744 | 54.24995
49 | batch13_2026 | F49 | segmentation | F49_n3.tif | 8 | 1566.854 | FALSE | 1566.854 | 1063.748 | 1276.012 | 1.472955 | 0.7466433 | 0.9292528 | 23.38717 | tiff_tag | 3000x4000 | 1 | TRUE | TRUE | 66.99631 | 45.48428
49 | batch13_2026 | F49 | segmentation | F49_n3.tif | 9 | 1676.38 | FALSE | 1676.38 | 1161.327 | 1364.625 | 1.443503 | 0.7450665 | 0.9230238 | 23.38717 | tiff_tag | 3000x4000 | 1 | TRUE | TRUE | 71.67948 | 49.65661
49 | batch13_2026 | F49 | segmentation | F49_n3.tif | 10 | 1501.415 | FALSE | 1501.415 | 1059.532 | 1251.768 | 1.417054 | 0.7731181 | 0.9457755 | 23.38717 | tiff_tag | 3000x4000 | 1 | TRUE | TRUE | 64.19822 | 45.304
49 | batch13_2026 | F49 | segmentation | F49_n3.tif | 11 | 2154.288 | FALSE | 2154.288 | 1282.372 | 1646.55 | 1.679924 | 0.7337606 | 0.9497438 | 23.38717 | tiff_tag | 3000x4000 | 1 | TRUE | TRUE | 92.11412 | 54.83232
49 | batch13_2026 | F49 | segmentation | F49_n3.tif | 12 | 1943.821 | FALSE | 1943.821 | 1159.202 | 1480.407 | 1.676861 | 0.6807108 | 0.9220627 | 23.38717 | tiff_tag | 3000x4000 | 1 | TRUE | TRUE | 83.11486 | 49.56573
49 | batch13_2026 | F49 | segmentation | F49_n3.tif | 13 | 1774.611 | FALSE | 1774.611 | 1069.783 | 1358.231 | 1.658852 | 0.7354332 | 0.9252532 | 23.38717 | tiff_tag | 3000x4000 | 1 | TRUE | TRUE | 75.87968 | 45.7423
49 | batch13_2026 | F49 | segmentation | F49_n3.tif | 14 | 1464.119 | FALSE | 1464.119 | 1046.818 | 1227.612 | 1.398638 | 0.7700221 | 0.9425087 | 23.38717 | tiff_tag | 3000x4000 | 1 | TRUE | TRUE | 62.60351 | 44.76034
49 | batch13_2026 | F49 | segmentation | F49_n3.tif | 15 | 1214.921 | FALSE | 1214.921 | 918.6077 | 1046.639 | 1.322568 | 0.7909824 | 0.964439 | 23.38717 | tiff_tag | 3000x4000 | 1 | TRUE | TRUE | 51.94819 | 39.27828
49 | batch13_2026 | F49 | segmentation | F49_n3.tif | 16 | 1668.948 | FALSE | 1668.948 | 1316.847 | 1474.751 | 1.267382 | 0.7872433 | 0.9541705 | 23.38717 | tiff_tag | 3000x4000 | 1 | TRUE | TRUE | 71.36169 | 56.3064
49 | batch13_2026 | F49 | segmentation | F49_n3.tif | 17 | 2330.193 | FALSE | 2330.193 | 1258.411 | 1692.229 | 1.851694 | 0.7108061 | 0.9341209 | 23.38717 | tiff_tag | 3000x4000 | 1 | TRUE | TRUE | 99.63554 | 53.80777
49 | batch13_2026 | F49 | segmentation | F49_n3.tif | 18 | 1185.671 | FALSE | 1185.671 | 837.8724 | 987.4081 | 1.415098 | 0.8167064 | 0.9708738 | 23.38717 | tiff_tag | 3000x4000 | 1 | TRUE | TRUE | 50.69752 | 35.82616
49 | batch13_2026 | F49 | segmentation | F49_n3.tif | 19 | 1360.183 | FALSE | 1360.183 | 1173.91 | 1260.086 | 1.158678 | 0.8101253 | 0.9628378 | 23.38717 | tiff_tag | 3000x4000 | 1 | TRUE | TRUE | 58.15939 | 50.19462
49 | batch13_2026 | F49 | segmentation | F49_n3.tif | 20 | 1757.948 | FALSE | 1757.948 | 1262.739 | 1480.642 | 1.39217 | 0.8155709 | 0.9603417 | 23.38717 | tiff_tag | 3000x4000 | 1 | TRUE | TRUE | 75.16722 | 53.99284
49 | batch13_2026 | F49 | segmentation | F49_n3.tif | 21 | 1736.274 | FALSE | 1736.274 | 1172.638 | 1389.907 | 1.480657 | 0.6317872 | 0.8854133 | 23.38717 | tiff_tag | 3000x4000 | 1 | TRUE | TRUE | 74.24044 | 50.14022
49 | batch13_2026 | F49 | segmentation | F49_n3.tif | 22 | 1907.263 | FALSE | 1907.263 | 1073.442 | 1405.106 | 1.776773 | 0.5961836 | 0.9095284 | 23.38717 | tiff_tag | 3000x4000 | 1 | TRUE | TRUE | 81.55171 | 45.89877
49 | batch13_2026 | F49 | segmentation | F49_n3.tif | 23 | 1713.188 | FALSE | 1713.188 | 1105.396 | 1353.609 | 1.54984 | 0.7492368 | 0.9189661 | 23.38717 | tiff_tag | 3000x4000 | 1 | TRUE | TRUE | 73.25332 | 47.26509
49 | batch13_2026 | F49 | segmentation | F49_n3.tif | 24 | 1786.418 | FALSE | 1786.418 | 1196.742 | 1439.624 | 1.492734 | 0.7183547 | 0.9185185 | 23.38717 | tiff_tag | 3000x4000 | 1 | TRUE | TRUE | 76.38455 | 51.1709
49 | batch13_2026 | F49 | segmentation | F49_n3.tif | 25 | 1722.336 | FALSE | 1722.336 | 1214.962 | 1432.106 | 1.417605 | 0.7601586 | 0.9454254 | 23.38717 | tiff_tag | 3000x4000 | 1 | TRUE | TRUE | 73.64451 | 51.94996
49 | batch13_2026 | F49 | segmentation | F49_n3.tif | 26 | 1856.918 | FALSE | 1856.918 | 1200.325 | 1474.279 | 1.547013 | 0.7524175 | 0.9214644 | 23.38717 | tiff_tag | 3000x4000 | 1 | TRUE | TRUE | 79.39903 | 51.32407
49 | batch13_2026 | F49 | segmentation | F49_n3.tif | 27 | 2317.316 | FALSE | 2317.316 | 1165.209 | 1623.979 | 1.988756 | 0.6588716 | 0.9216354 | 23.38717 | tiff_tag | 3000x4000 | 1 | TRUE | TRUE | 99.08495 | 49.82259
49 | batch13_2026 | F49 | segmentation | F49_n3.tif | 28 | 2021.141 | FALSE | 2021.141 | 1079.895 | 1454.782 | 1.871609 | 0.7099857 | 0.9310662 | 23.38717 | tiff_tag | 3000x4000 | 1 | TRUE | TRUE | 86.42093 | 46.17468
49 | batch13_2026 | F49 | segmentation | F49_n3.tif | 29 | 1111.358 | FALSE | 1111.358 | 810.054 | 930.771 | 1.371955 | 0.7242984 | 0.9120235 | 23.38717 | tiff_tag | 3000x4000 | 1 | TRUE | TRUE | 47.51999 | 34.63669
49 | batch13_2026 | F49 | segmentation | F49_n3.tif | 30 | 2051.304 | FALSE | 2051.304 | 1192.561 | 1532.87 | 1.720083 | 0.684976 | 0.9128788 | 23.38717 | tiff_tag | 3000x4000 | 1 | TRUE | TRUE | 87.71069 | 50.99212
49 | batch13_2026 | F49 | segmentation | F49_n3.tif | 31 | 1682.321 | FALSE | 1682.321 | 1262.572 | 1450.468 | 1.332456 | 0.7746559 | 0.9473189 | 23.38717 | tiff_tag | 3000x4000 | 1 | TRUE | TRUE | 71.93352 | 53.98569
49 | batch13_2026 | F49 | segmentation | F49_n3.tif | 32 | 1173.803 | FALSE | 1173.803 | 798.3236 | 937.4807 | 1.470334 | 0.7066116 | 0.9007852 | 23.38717 | tiff_tag | 3000x4000 | 1 | TRUE | TRUE | 50.19003 | 34.13511
49 | batch13_2026 | F49 | segmentation | F49_n3.tif | 33 | 1513.855 | FALSE | 1513.855 | 1161.893 | 1295.78 | 1.302921 | 0.5969869 | 0.906391 | 23.38717 | tiff_tag | 3000x4000 | 1 | TRUE | TRUE | 64.73015 | 49.6808
49 | batch13_2026 | F49 | segmentation | F49_n3.tif | 34 | 1996.389 | FALSE | 1996.389 | 1037.923 | 1376.313 | 1.923446 | 0.5130705 | 0.8497345 | 23.38717 | tiff_tag | 3000x4000 | 1 | TRUE | TRUE | 85.36258 | 44.38004
49 | batch13_2026 | F49 | segmentation | F49_n3.tif | 35 | 1298.193 | FALSE | 1298.193 | 1022.535 | 1146.961 | 1.269583 | 0.8301909 | 0.9521169 | 23.38717 | tiff_tag | 3000x4000 | 1 | TRUE | TRUE | 55.50876 | 43.72204
49 | batch13_2026 | F49 | segmentation | F49_n3.tif | 36 | 1377.725 | FALSE | 1377.725 | 1126.915 | 1241.714 | 1.222563 | 0.836551 | 0.9596879 | 23.38717 | tiff_tag | 3000x4000 | 1 | TRUE | TRUE | 58.90943 | 48.18518
49 | batch13_2026 | F49 | segmentation | F49_n3.tif | 37 | 1764.043 | FALSE | 1764.043 | 1028.649 | 1333.132 | 1.714912 | 0.6928831 | 0.9296903 | 23.38717 | tiff_tag | 3000x4000 | 1 | TRUE | TRUE | 75.42782 | 43.9835
49 | batch13_2026 | F49 | segmentation | F49_n3.tif | 38 | 774.7149 | FALSE | 774.7149 | 408.6886 | 553.5527 | 1.895612 | 0.7676328 | 0.952381 | 23.38717 | tiff_tag | 3000x4000 | 1 | TRUE | TRUE | 33.12564 | 17.47491
49 | batch13_2026 | F49 | segmentation | F49_n3.tif | 39 | 681.542 | FALSE | 681.542 | 592.9994 | 631.6987 | 1.149313 | 0.856328 | 0.955 | 23.38717 | tiff_tag | 3000x4000 | 1 | TRUE | TRUE | 29.14171 | 25.35576
49 | batch13_2026 | F49 | segmentation | F49_n3.tif | 40 | 767.7037 | FALSE | 767.7037 | 401.7006 | 544.675 | 1.911134 | 0.7289088 | 0.9466667 | 23.38717 | tiff_tag | 3000x4000 | 1 | TRUE | TRUE | 32.82585 | 17.17611
49 | batch13_2026 | F49 | segmentation | F49_n3.tif | 41 | 2024.699 | FALSE | 2024.699 | 1916.514 | 1812.832 | 1.056449 | 0.4095812 | 0.8081863 | 23.38717 | tiff_tag | 3000x4000 | 1 | TRUE | TRUE | 86.57307 | 81.94724
49 | batch13_2026 | F49 | segmentation | F49_n3.tif | 42 | 3634.47 | FALSE | 3634.47 | 1687.092 | 2336.038 | 2.154281 | 0.380434 | 0.814553 | 23.38717 | tiff_tag | 3000x4000 | 1 | TRUE | TRUE | 155.4044 | 72.13751
49 | batch13_2026 | F49 | segmentation | F49_n3.tif | 43 | 1885.525 | FALSE | 1885.525 | 1044.482 | 1371.751 | 1.805224 | 0.6658209 | 0.9000666 | 23.38717 | tiff_tag | 3000x4000 | 1 | TRUE | TRUE | 80.6222 | 44.66049
49 | batch13_2026 | F49 | segmentation | F49_n3.tif | 44 | 1374.126 | FALSE | 1374.126 | 988.0328 | 1131.68 | 1.39077 | 0.6280019 | 0.8841346 | 23.38717 | tiff_tag | 3000x4000 | 1 | TRUE | TRUE | 58.75557 | 42.24679
49 | batch13_2026 | F49 | segmentation | F49_n3.tif | 45 | 1080.868 | FALSE | 1080.868 | 557.3641 | 750.5972 | 1.939249 | 0.6405871 | 0.9331027 | 23.38717 | tiff_tag | 3000x4000 | 1 | TRUE | TRUE | 46.21627 | 23.83205
49 | batch13_2026 | F49 | segmentation | F49_n3.tif | 46 | 2176.942 | FALSE | 2176.942 | 974.6877 | 1399.644 | 2.233476 | 0.4891095 | 0.8655385 | 23.38717 | tiff_tag | 3000x4000 | 1 | TRUE | TRUE | 93.08274 | 41.67618
49 | batch13_2026 | F49 | segmentation | F49_n3.tif | 47 | 1540.705 | FALSE | 1540.705 | 969.3785 | 1205.863 | 1.589374 | 0.6754406 | 0.9194188 | 23.38717 | tiff_tag | 3000x4000 | 1 | TRUE | TRUE | 65.87822 | 41.44916
49 | batch13_2026 | F49 | segmentation | F49_n3.tif | 48 | 1165.26 | FALSE | 1165.26 | 863.454 | 972.1261 | 1.349533 | 0.7201329 | 0.9076923 | 23.38717 | tiff_tag | 3000x4000 | 1 | TRUE | TRUE | 49.82475 | 36.91999
49 | batch13_2026 | F49 | segmentation | F49_n3.tif | 49 | 1410.536 | FALSE | 1410.536 | 917.5161 | 1113.691 | 1.537342 | 0.6678183 | 0.9036022 | 23.38717 | tiff_tag | 3000x4000 | 1 | TRUE | TRUE | 60.3124 | 39.23161
49 | batch13_2026 | F49 | segmentation | F49_n3.tif | 50 | 1851.193 | FALSE | 1851.193 | 1223.975 | 1493.987 | 1.512443 | 0.732714 | 0.9393318 | 23.38717 | tiff_tag | 3000x4000 | 1 | TRUE | TRUE | 79.1542 | 52.33533
49 | batch13_2026 | F49 | segmentation | F49_n3.tif | 51 | 986.055 | FALSE | 986.055 | 938.0433 | 957.6913 | 1.051183 | 0.7571332 | 0.9320594 | 23.38717 | tiff_tag | 3000x4000 | 1 | TRUE | TRUE | 42.16223 | 40.10932
49 | batch13_2026 | F49 | segmentation | F49_n3.tif | 52 | 1167.798 | FALSE | 1167.798 | 1103.215 | 1132.295 | 1.058541 | 0.8650086 | 0.973559 | 23.38717 | tiff_tag | 3000x4000 | 1 | TRUE | TRUE | 49.93329 | 47.1718
49 | batch13_2026 | F49 | segmentation | F49_n3.tif | 53 | 823.5277 | FALSE | 823.5277 | 526.0464 | 638.2791 | 1.565504 | 0.7696162 | 0.9574468 | 23.38717 | tiff_tag | 3000x4000 | 1 | TRUE | TRUE | 35.21281 | 22.49295
49 | batch13_2026 | F49 | segmentation | F49_n3.tif | 54 | 873.7521 | FALSE | 873.7521 | 596.6404 | 704.1621 | 1.464454 | 0.7848651 | 0.9506008 | 23.38717 | tiff_tag | 3000x4000 | 1 | TRUE | TRUE | 37.36032 | 25.51144
49 | batch13_2026 | F49 | segmentation | F49_n3.tif | 55 | 2301.867 | FALSE | 2301.867 | 1451.598 | 1775.57 | 1.585747 | 0.6146726 | 0.8957262 | 23.38717 | tiff_tag | 3000x4000 | 1 | TRUE | TRUE | 98.42435 | 62.06814
49 | batch13_2026 | F49 | segmentation | F49_n3.tif | 56 | 1902.401 | FALSE | 1902.401 | 1688.59 | 1658.14 | 1.12662 | 0.3328197 | 0.8150289 | 23.38717 | tiff_tag | 3000x4000 | 1 | TRUE | TRUE | 81.34378 | 72.20159
49 | batch13_2026 | F49 | segmentation | F49_n3.tif | 57 | 1980.266 | FALSE | 1980.266 | 1111.94 | 1465.038 | 1.780911 | 0.7231621 | 0.9373479 | 23.38717 | tiff_tag | 3000x4000 | 1 | TRUE | TRUE | 84.67317 | 47.54487
49 | batch13_2026 | F49 | segmentation | F49_n3.tif | 58 | 1576.59 | FALSE | 1576.59 | 1410.526 | 1441.558 | 1.117732 | 0.5716939 | 0.8599424 | 23.38717 | tiff_tag | 3000x4000 | 1 | TRUE | TRUE | 67.41263 | 60.31196
49 | batch13_2026 | F49 | segmentation | F49_n3.tif | 59 | 1746.903 | FALSE | 1746.903 | 1345.612 | 1512.287 | 1.298222 | 0.7046937 | 0.9300481 | 23.38717 | tiff_tag | 3000x4000 | 1 | TRUE | TRUE | 74.69493 | 57.53634
49 | batch13_2026 | F49 | segmentation | F49_n3.tif | 60 | 1582.324 | FALSE | 1582.324 | 1112.497 | 1318.159 | 1.422318 | 0.8039576 | 0.9644376 | 23.38717 | tiff_tag | 3000x4000 | 1 | TRUE | TRUE | 67.65778 | 47.56868
49 | batch13_2026 | F49 | segmentation | F49_n3.tif | 61 | 2281.472 | FALSE | 2281.472 | 1754.777 | 1856.297 | 1.300149 | 0.5996648 | 0.8845191 | 23.38717 | tiff_tag | 3000x4000 | 1 | TRUE | TRUE | 97.5523 | 75.03162
49 | batch13_2026 | F49 | segmentation | F49_n3.tif | 62 | 2190.503 | FALSE | 2190.503 | 1240.022 | 1611.278 | 1.766503 | 0.5144575 | 0.8424859 | 23.38717 | tiff_tag | 3000x4000 | 1 | TRUE | TRUE | 93.66261 | 53.02149
49 | batch13_2026 | F49 | segmentation | F49_n3.tif | 63 | 2063.436 | FALSE | 2063.436 | 1317.864 | 1573.006 | 1.565743 | 0.4596548 | 0.8352139 | 23.38717 | tiff_tag | 3000x4000 | 1 | TRUE | TRUE | 88.22941 | 56.34987
49 | batch13_2026 | F49 | segmentation | F49_n3.tif | 64 | 2583.795 | FALSE | 2583.795 | 1128.314 | 1678.386 | 2.28996 | 0.647856 | 0.9286042 | 23.38717 | tiff_tag | 3000x4000 | 1 | TRUE | TRUE | 110.4792 | 48.24502
49 | batch13_2026 | F49 | segmentation | F49_n3.tif | 65 | 803.924 | FALSE | 803.924 | 654.6672 | 694.2018 | 1.227989 | 0.7100086 | 0.8987013 | 23.38717 | tiff_tag | 3000x4000 | 1 | TRUE | TRUE | 34.37458 | 27.99258
49 | batch13_2026 | F49 | segmentation | F49_n3.tif | 66 | 1618.526 | FALSE | 1618.526 | 1318.494 | 1427.479 | 1.227556 | 0.6283945 | 0.8934351 | 23.38717 | tiff_tag | 3000x4000 | 1 | TRUE | TRUE | 69.20572 | 56.37683
49 | batch13_2026 | F49 | segmentation | F49_n3.tif | 67 | 558.0929 | FALSE | 558.0929 | 528.8195 | 542.1118 | 1.055356 | 0.919535 | 0.9590909 | 23.38717 | tiff_tag | 3000x4000 | 1 | TRUE | TRUE | 23.86321 | 22.61153
49 | batch13_2026 | F49 | segmentation | F49_n3.tif | 68 | 2048.433 | FALSE | 2048.433 | 1417.243 | 1682.116 | 1.445364 | 0.7631777 | 0.9342378 | 23.38717 | tiff_tag | 3000x4000 | 1 | TRUE | TRUE | 87.5879 | 60.59918
49 | batch13_2026 | F49 | segmentation | F49_n3.tif | 69 | 2845.723 | FALSE | 2845.723 | 1700.859 | 2033.198 | 1.67311 | 0.5005624 | 0.8330059 | 23.38717 | tiff_tag | 3000x4000 | 1 | TRUE | TRUE | 121.6789 | 72.72616
49 | batch13_2026 | F49 | segmentation | F49_n3.tif | 70 | 983.109 | FALSE | 983.109 | 498.4208 | 650.7055 | 1.972448 | 0.5737526 | 0.8444444 | 23.38717 | tiff_tag | 3000x4000 | 1 | TRUE | TRUE | 42.03626 | 21.31172
49 | batch13_2026 | F49 | segmentation | F49_n3.tif | 71 | 1428.817 | FALSE | 1428.817 | 1209.423 | 1282.002 | 1.181403 | 0.6486516 | 0.8946171 | 23.38717 | tiff_tag | 3000x4000 | 1 | TRUE | TRUE | 61.09406 | 51.71312
49 | batch13_2026 | F49 | segmentation | F49_n3.tif | 72 | 1806.79 | FALSE | 1806.79 | 1060.166 | 1362.071 | 1.704252 | 0.7315189 | 0.9370383 | 23.38717 | tiff_tag | 3000x4000 | 1 | TRUE | TRUE | 77.25563 | 45.3311
49 | batch13_2026 | F49 | segmentation | F49_n3.tif | 73 | 1783.154 | FALSE | 1783.154 | 1229.475 | 1458.129 | 1.450338 | 0.6328952 | 0.9067419 | 23.38717 | tiff_tag | 3000x4000 | 1 | TRUE | TRUE | 76.24497 | 52.57049
49 | batch13_2026 | F49 | segmentation | F49_n3.tif | 74 | 2102.135 | FALSE | 2102.135 | 1237.842 | 1544.411 | 1.698226 | 0.5213803 | 0.8603366 | 23.38717 | tiff_tag | 3000x4000 | 1 | TRUE | TRUE | 89.88414 | 52.92824
49 | batch13_2026 | F49 | segmentation | F49_n3.tif | 75 | 2316.992 | FALSE | 2316.992 | 1351.57 | 1702.691 | 1.714296 | 0.5040829 | 0.8567607 | 23.38717 | tiff_tag | 3000x4000 | 1 | TRUE | TRUE | 99.07109 | 57.79111
49 | batch13_2026 | F49 | segmentation | F49_n3.tif | 76 | 1553.387 | FALSE | 1553.387 | 1304.941 | 1413.261 | 1.190388 | 0.7926135 | 0.9531406 | 23.38717 | tiff_tag | 3000x4000 | 1 | TRUE | TRUE | 66.42048 | 55.79732
49 | batch13_2026 | F49 | segmentation | F49_n3.tif | 77 | 1331.465 | FALSE | 1331.465 | 1194.23 | 1259.533 | 1.114915 | 0.8735533 | 0.9706008 | 23.38717 | tiff_tag | 3000x4000 | 1 | TRUE | TRUE | 56.93143 | 51.06346
49 | batch13_2026 | F49 | segmentation | F49_n4.tif | 1 | 2072.766 | FALSE | 2072.766 | 1091.918 | 1473.712 | 1.898281 | 0.715438 | 0.9298158 | 21.36752 | tiff_tag | 3000x4000 | 1 | TRUE | TRUE | 97.00546 | 51.10175
49 | batch13_2026 | F49 | segmentation | F49_n4.tif | 2 | 2478.816 | FALSE | 2478.816 | 1811.103 | 2054.506 | 1.368677 | 0.6707192 | 0.9183002 | 21.36752 | tiff_tag | 3000x4000 | 1 | TRUE | TRUE | 116.0086 | 84.75962
49 | batch13_2026 | F49 | segmentation | F49_n4.tif | 3 | 3503.391 | FALSE | 3503.391 | 1740.984 | 2295.584 | 2.012305 | 0.5045525 | 0.866552 | 21.36752 | tiff_tag | 3000x4000 | 1 | TRUE | TRUE | 163.9587 | 81.47807
49 | batch13_2026 | F49 | segmentation | F49_n4.tif | 4 | 1769.917 | FALSE | 1769.917 | 1126.12 | 1394.672 | 1.571695 | 0.7510502 | 0.946267 | 21.36752 | tiff_tag | 3000x4000 | 1 | TRUE | TRUE | 82.8321 | 52.7024
49 | batch13_2026 | F49 | segmentation | F49_n4.tif | 5 | 1909.698 | FALSE | 1909.698 | 1161.451 | 1460.438 | 1.644235 | 0.6838079 | 0.9057023 | 21.36752 | tiff_tag | 3000x4000 | 1 | TRUE | TRUE | 89.37388 | 54.3559
49 | batch13_2026 | F49 | segmentation | F49_n4.tif | 6 | 1956.236 | FALSE | 1956.236 | 1240.852 | 1543.459 | 1.576526 | 0.7754881 | 0.942936 | 21.36752 | tiff_tag | 3000x4000 | 1 | TRUE | TRUE | 91.55185 | 58.07189
49 | batch13_2026 | F49 | segmentation | F49_n4.tif | 7 | 2131.281 | FALSE | 2131.281 | 1211.778 | 1586.914 | 1.758805 | 0.6904351 | 0.9338219 | 21.36752 | tiff_tag | 3000x4000 | 1 | TRUE | TRUE | 99.74395 | 56.71119
49 | batch13_2026 | F49 | segmentation | F49_n4.tif | 8 | 1432.515 | FALSE | 1432.515 | 1242.568 | 1327.401 | 1.152867 | 0.8140442 | 0.9531447 | 21.36752 | tiff_tag | 3000x4000 | 1 | TRUE | TRUE | 67.04171 | 58.15218
49 | batch13_2026 | F49 | segmentation | F49_n4.tif | 9 | 2186.501 | FALSE | 2186.501 | 1157.284 | 1572.747 | 1.889339 | 0.689212 | 0.9407473 | 21.36752 | tiff_tag | 3000x4000 | 1 | TRUE | TRUE | 102.3282 | 54.16087
49 | batch13_2026 | F49 | segmentation | F49_n4.tif | 10 | 3530.486 | FALSE | 3530.486 | 1445.473 | 2223.939 | 2.442444 | 0.6350397 | 0.9428191 | 21.36752 | tiff_tag | 3000x4000 | 1 | TRUE | TRUE | 165.2268 | 67.64812
49 | batch13_2026 | F49 | segmentation | F49_n4.tif | 11 | 2169.958 | FALSE | 2169.958 | 1477.955 | 1741.151 | 1.468217 | 0.6151562 | 0.8977449 | 21.36752 | tiff_tag | 3000x4000 | 1 | TRUE | TRUE | 101.554 | 69.16828
49 | batch13_2026 | F49 | segmentation | F49_n4.tif | 12 | 1010.078 | FALSE | 1010.078 | 858.1187 | 923.4731 | 1.177085 | 0.8094578 | 0.9476744 | 21.36752 | tiff_tag | 3000x4000 | 1 | TRUE | TRUE | 47.27167 | 40.15995
49 | batch13_2026 | F49 | segmentation | F49_n4.tif | 13 | 1278.633 | FALSE | 1278.633 | 1169.086 | 1212.745 | 1.093703 | 0.8107613 | 0.9472108 | 21.36752 | tiff_tag | 3000x4000 | 1 | TRUE | TRUE | 59.84004 | 54.71323
49 | batch13_2026 | F49 | segmentation | F49_n4.tif | 14 | 1635.996 | FALSE | 1635.996 | 1193.465 | 1383.793 | 1.370795 | 0.753596 | 0.9503751 | 21.36752 | tiff_tag | 3000x4000 | 1 | TRUE | TRUE | 76.56461 | 55.85417
49 | batch13_2026 | F49 | segmentation | F49_n4.tif | 15 | 1674.814 | FALSE | 1674.814 | 1257.836 | 1440.801 | 1.331504 | 0.7917807 | 0.9504924 | 21.36752 | tiff_tag | 3000x4000 | 1 | TRUE | TRUE | 78.38128 | 58.86675
49 | batch13_2026 | F49 | segmentation | F49_n4.tif | 16 | 1557.567 | FALSE | 1557.567 | 1261.957 | 1390.498 | 1.234247 | 0.7737945 | 0.9443498 | 21.36752 | tiff_tag | 3000x4000 | 1 | TRUE | TRUE | 72.89412 | 59.05961
49 | batch13_2026 | F49 | segmentation | F49_n4.tif | 17 | 1771.274 | FALSE | 1771.274 | 1317.024 | 1513.413 | 1.344907 | 0.7468241 | 0.9385422 | 21.36752 | tiff_tag | 3000x4000 | 1 | TRUE | TRUE | 82.89564 | 61.63672
49 | batch13_2026 | F49 | segmentation | F49_n4.tif | 18 | 1524.993 | FALSE | 1524.993 | 1271.342 | 1390.498 | 1.199514 | 0.8584542 | 0.9705282 | 21.36752 | tiff_tag | 3000x4000 | 1 | TRUE | TRUE | 71.36966 | 59.4988
49 | batch13_2026 | F49 | segmentation | F49_n4.tif | 19 | 1060.112 | FALSE | 1060.112 | 806.373 | 920.3203 | 1.314667 | 0.8050119 | 0.9467186 | 21.36752 | tiff_tag | 3000x4000 | 1 | TRUE | TRUE | 49.61325 | 37.73826
49 | batch13_2026 | F49 | segmentation | F49_n4.tif | 20 | 2090.244 | FALSE | 2090.244 | 1198.763 | 1563.294 | 1.743668 | 0.7137136 | 0.9274211 | 21.36752 | tiff_tag | 3000x4000 | 1 | TRUE | TRUE | 97.82342 | 56.1021
49 | batch13_2026 | F49 | segmentation | F49_n4.tif | 21 | 1270.467 | FALSE | 1270.467 | 1063.459 | 1158.065 | 1.194655 | 0.8294517 | 0.965272 | 21.36752 | tiff_tag | 3000x4000 | 1 | TRUE | TRUE | 59.45784 | 49.76989
49 | batch13_2026 | F49 | segmentation | F49_n4.tif | 22 | 1883.492 | FALSE | 1883.492 | 1373.509 | 1598.957 | 1.371299 | 0.7882228 | 0.9511246 | 21.36752 | tiff_tag | 3000x4000 | 1 | TRUE | TRUE | 88.14741 | 64.28024
49 | batch13_2026 | F49 | segmentation | F49_n4.tif | 23 | 2781.266 | FALSE | 2781.266 | 1226.995 | 1790.694 | 2.26673 | 0.5551281 | 0.8798851 | 21.36752 | tiff_tag | 3000x4000 | 1 | TRUE | TRUE | 130.1633 | 57.42336
49 | batch13_2026 | F49 | segmentation | F49_n4.tif | 24 | 2415.635 | FALSE | 2415.635 | 1270.352 | 1714.233 | 1.901548 | 0.675469 | 0.9142702 | 21.36752 | tiff_tag | 3000x4000 | 1 | TRUE | TRUE | 113.0517 | 59.45246
49 | batch13_2026 | F49 | segmentation | F49_n4.tif | 25 | 1769.443 | FALSE | 1769.443 | 1246.795 | 1475.88 | 1.419193 | 0.749642 | 0.9409844 | 21.36752 | tiff_tag | 3000x4000 | 1 | TRUE | TRUE | 82.80993 | 58.35
49 | batch13_2026 | F49 | segmentation | F49_n4.tif | 26 | 2072.981 | FALSE | 2072.981 | 1173.501 | 1532.119 | 1.766492 | 0.6967597 | 0.9150238 | 21.36752 | tiff_tag | 3000x4000 | 1 | TRUE | TRUE | 97.01549 | 54.91987
49 | batch13_2026 | F49 | segmentation | F49_n4.tif | 27 | 2269.702 | FALSE | 2269.702 | 1220.74 | 1640.057 | 1.859283 | 0.662062 | 0.9206128 | 21.36752 | tiff_tag | 3000x4000 | 1 | TRUE | TRUE | 106.222 | 57.13064
49 | batch13_2026 | F49 | segmentation | F49_n4.tif | 28 | 1760.44 | FALSE | 1760.44 | 1300.538 | 1495.833 | 1.353624 | 0.7689953 | 0.9422277 | 21.36752 | tiff_tag | 3000x4000 | 1 | TRUE | TRUE | 82.38858 | 60.8652
49 | batch13_2026 | F49 | segmentation | F49_n4.tif | 29 | 1562.539 | FALSE | 1562.539 | 1261.532 | 1396.963 | 1.238604 | 0.8219172 | 0.961065 | 21.36752 | tiff_tag | 3000x4000 | 1 | TRUE | TRUE | 73.12681 | 59.0397
49 | batch13_2026 | F49 | segmentation | F49_n4.tif | 30 | 1972.487 | FALSE | 1972.487 | 1360.744 | 1625.281 | 1.449565 | 0.752238 | 0.9452881 | 21.36752 | tiff_tag | 3000x4000 | 1 | TRUE | TRUE | 92.31239 | 63.68281
49 | batch13_2026 | F49 | segmentation | F49_n4.tif | 31 | 1887.057 | FALSE | 1887.057 | 1314.236 | 1545.341 | 1.435858 | 0.6817272 | 0.9030556 | 21.36752 | tiff_tag | 3000x4000 | 1 | TRUE | TRUE | 88.31425 | 61.50624
49 | batch13_2026 | F49 | segmentation | F49_n4.tif | 32 | 1414.714 | FALSE | 1414.714 | 1197.778 | 1293.689 | 1.181115 | 0.7784516 | 0.937785 | 21.36752 | tiff_tag | 3000x4000 | 1 | TRUE | TRUE | 66.20861 | 56.05602
49 | batch13_2026 | F49 | segmentation | F49_n4.tif | 33 | 2538.006 | FALSE | 2538.006 | 1982.747 | 2190.491 | 1.280046 | 0.6688202 | 0.9257515 | 21.36752 | tiff_tag | 3000x4000 | 1 | TRUE | TRUE | 118.7787 | 92.79254
49 | batch13_2026 | F49 | segmentation | F49_n4.tif | 34 | 3803.076 | FALSE | 3803.076 | 1684.682 | 2314.75 | 2.257444 | 0.459306 | 0.8120705 | 21.36752 | tiff_tag | 3000x4000 | 1 | TRUE | TRUE | 177.984 | 78.84314
49 | batch13_2026 | F49 | segmentation | F49_n4.tif | 35 | 1879.093 | FALSE | 1879.093 | 1058.671 | 1378.321 | 1.774954 | 0.6363549 | 0.9229031 | 21.36752 | tiff_tag | 3000x4000 | 1 | TRUE | TRUE | 87.94153 | 49.5458
49 | batch13_2026 | F49 | segmentation | F49_n4.tif | 36 | 1423.429 | FALSE | 1423.429 | 1368.29 | 1391.96 | 1.040298 | 0.8780181 | 0.9751317 | 21.36752 | tiff_tag | 3000x4000 | 1 | TRUE | TRUE | 66.61647 | 64.03598
49 | batch13_2026 | F49 | segmentation | F49_n4.tif | 37 | 1957.325 | FALSE | 1957.325 | 1119.831 | 1463.619 | 1.747876 | 0.6817482 | 0.9419734 | 21.36752 | tiff_tag | 3000x4000 | 1 | TRUE | TRUE | 91.60283 | 52.40809
49 | batch13_2026 | F49 | segmentation | F49_n4.tif | 38 | 1395.376 | FALSE | 1395.376 | 1256.97 | 1321.256 | 1.110111 | 0.8457126 | 0.9665272 | 21.36752 | tiff_tag | 3000x4000 | 1 | TRUE | TRUE | 65.30359 | 58.82618
49 | batch13_2026 | F49 | segmentation | F49_n4.tif | 39 | 1791.275 | FALSE | 1791.275 | 1237.488 | 1454.055 | 1.447509 | 0.7475902 | 0.9393079 | 21.36752 | tiff_tag | 3000x4000 | 1 | TRUE | TRUE | 83.83167 | 57.91442
49 | batch13_2026 | F49 | segmentation | F49_n4.tif | 40 | 1205.754 | FALSE | 1205.754 | 1073.06 | 1119.524 | 1.12366 | 0.7803908 | 0.9573712 | 21.36752 | tiff_tag | 3000x4000 | 1 | TRUE | TRUE | 56.42929 | 50.21919
49 | batch13_2026 | F49 | segmentation | F49_n4.tif | 41 | 2523.594 | FALSE | 2523.594 | 1221.433 | 1725.556 | 2.066093 | 0.6444988 | 0.9262206 | 21.36752 | tiff_tag | 3000x4000 | 1 | TRUE | TRUE | 118.1042 | 57.16305
49 | batch13_2026 | F49 | segmentation | F49_n4.tif | 42 | 2012.957 | FALSE | 2012.957 | 1536.198 | 1741.651 | 1.31035 | 0.7759674 | 0.9530594 | 21.36752 | tiff_tag | 3000x4000 | 1 | TRUE | TRUE | 94.20637 | 71.89405
49 | batch13_2026 | F49 | segmentation | F49_n4.tif | 43 | 1625.438 | FALSE | 1625.438 | 1100.124 | 1330.026 | 1.477505 | 0.7955762 | 0.9593317 | 21.36752 | tiff_tag | 3000x4000 | 1 | TRUE | TRUE | 76.07048 | 51.48578
49 | batch13_2026 | F49 | segmentation | F49_n4.tif | 44 | 1307.624 | FALSE | 1307.624 | 872.0646 | 1057.851 | 1.499458 | 0.8123017 | 0.9722222 | 21.36752 | tiff_tag | 3000x4000 | 1 | TRUE | TRUE | 61.1968 | 40.81262
49 | batch13_2026 | F49 | segmentation | F49_n4.tif | 45 | 1435.94 | FALSE | 1435.94 | 1290.184 | 1339.824 | 1.112973 | 0.7718227 | 0.9536751 | 21.36752 | tiff_tag | 3000x4000 | 1 | TRUE | TRUE | 67.202 | 60.38062
49 | batch13_2026 | F49 | segmentation | F49_n4.tif | 46 | 1845.015 | FALSE | 1845.015 | 1192.688 | 1472.726 | 1.546938 | 0.7574527 | 0.9493639 | 21.36752 | tiff_tag | 3000x4000 | 1 | TRUE | TRUE | 86.34668 | 55.81779
49 | batch13_2026 | F49 | segmentation | F49_n5.tif | 1 | 1244.55 | FALSE | 1244.55 | 870.7327 | 1011.2 | 1.429313 | 0.7351135 | 0.9477172 | 24.98002 | tiff_tag | 3000x4000 | 1 | TRUE | TRUE | 49.8218 | 34.85716
49 | batch13_2026 | F49 | segmentation | F49_n5.tif | 2 | 1211.266 | FALSE | 1211.266 | 896.1875 | 1003.708 | 1.351577 | 0.7441949 | 0.9577039 | 24.98002 | tiff_tag | 3000x4000 | 1 | TRUE | TRUE | 48.48938 | 35.87617
49 | batch13_2026 | F49 | segmentation | F49_n5.tif | 3 | 2445.431 | FALSE | 2445.431 | 1358.255 | 1809.241 | 1.80042 | 0.7228734 | 0.9482163 | 24.98002 | tiff_tag | 3000x4000 | 1 | TRUE | TRUE | 97.89545 | 54.37367
49 | batch13_2026 | F49 | segmentation | F49_n5.tif | 4 | 3546.062 | FALSE | 3546.062 | 928.8048 | 1784.703 | 3.817877 | 0.4483794 | 0.9037421 | 24.98002 | tiff_tag | 3000x4000 | 1 | TRUE | TRUE | 141.9559 | 37.1819
49 | batch13_2026 | F49 | segmentation | F49_n5.tif | 5 | 2041.559 | FALSE | 2041.559 | 1500.242 | 1695.673 | 1.36082 | 0.6265192 | 0.8894077 | 24.98002 | tiff_tag | 3000x4000 | 1 | TRUE | TRUE | 81.72765 | 60.05766
49 | batch13_2026 | F49 | segmentation | F49_n5.tif | 6 | 1651.757 | FALSE | 1651.757 | 1395.921 | 1510.041 | 1.183274 | 0.8445267 | 0.9653549 | 24.98002 | tiff_tag | 3000x4000 | 1 | TRUE | TRUE | 66.12313 | 55.88148
49 | batch13_2026 | F49 | segmentation | F49_n5.tif | 7 | 2053.074 | FALSE | 2053.074 | 1226.991 | 1570.9 | 1.673259 | 0.7349451 | 0.9313343 | 24.98002 | tiff_tag | 3000x4000 | 1 | TRUE | TRUE | 82.18862 | 49.11889
49 | batch13_2026 | F49 | segmentation | F49_n5.tif | 8 | 2258.704 | FALSE | 2258.704 | 1394.764 | 1752.357 | 1.619416 | 0.7739455 | 0.9413054 | 24.98002 | tiff_tag | 3000x4000 | 1 | TRUE | TRUE | 90.4204 | 55.83519
49 | batch13_2026 | F49 | segmentation | F49_n5.tif | 9 | 1519.036 | FALSE | 1519.036 | 1230.918 | 1355.906 | 1.234067 | 0.804443 | 0.9522634 | 24.98002 | tiff_tag | 3000x4000 | 1 | TRUE | TRUE | 60.81004 | 49.27611
49 | batch13_2026 | F49 | segmentation | F49_n5.tif | 10 | 1512.673 | FALSE | 1512.673 | 1109.623 | 1290.149 | 1.363231 | 0.8384676 | 0.9632184 | 24.98002 | tiff_tag | 3000x4000 | 1 | TRUE | TRUE | 60.55531 | 44.42042
49 | batch13_2026 | F49 | segmentation | F49_n5.tif | 11 | 1631.335 | FALSE | 1631.335 | 1243.002 | 1414.411 | 1.312416 | 0.8006806 | 0.9512656 | 24.98002 | tiff_tag | 3000x4000 | 1 | TRUE | TRUE | 65.30559 | 49.75983
49 | batch13_2026 | F49 | segmentation | F49_n5.tif | 12 | 1565.67 | FALSE | 1565.67 | 1134.289 | 1310.011 | 1.380309 | 0.7098987 | 0.9306333 | 24.98002 | tiff_tag | 3000x4000 | 1 | TRUE | TRUE | 62.67688 | 45.40785
49 | batch13_2026 | F49 | segmentation | F49_n5.tif | 13 | 1287.458 | FALSE | 1287.458 | 1190.802 | 1233.803 | 1.081168 | 0.8781845 | 0.9701266 | 24.98002 | tiff_tag | 3000x4000 | 1 | TRUE | TRUE | 51.5395 | 47.67019
49 | batch13_2026 | F49 | segmentation | F49_n5.tif | 14 | 2030.493 | FALSE | 2030.493 | 1341.862 | 1629.975 | 1.51319 | 0.7711357 | 0.9446328 | 24.98002 | tiff_tag | 3000x4000 | 1 | TRUE | TRUE | 81.28468 | 53.71742
49 | batch13_2026 | F49 | segmentation | F49_n5.tif | 15 | 1468.611 | FALSE | 1468.611 | 1082.284 | 1238.302 | 1.356955 | 0.7861805 | 0.9645177 | 24.98002 | tiff_tag | 3000x4000 | 1 | TRUE | TRUE | 58.79144 | 43.32599
49 | batch13_2026 | F49 | segmentation | F49_n5.tif | 16 | 1820.164 | FALSE | 1820.164 | 1296.932 | 1526.005 | 1.403438 | 0.7937749 | 0.9581563 | 24.98002 | tiff_tag | 3000x4000 | 1 | TRUE | TRUE | 72.86478 | 51.91878
49 | batch13_2026 | F49 | segmentation | F49_n5.tif | 17 | 1326.054 | FALSE | 1326.054 | 1067.196 | 1185.863 | 1.242559 | 0.8601033 | 0.9688013 | 24.98002 | tiff_tag | 3000x4000 | 1 | TRUE | TRUE | 53.08456 | 42.72197
49 | batch13_2026 | F49 | segmentation | F49_n5.tif | 18 | 1736.51 | FALSE | 1736.51 | 1377.077 | 1532.24 | 1.261011 | 0.7858312 | 0.9440895 | 24.98002 | tiff_tag | 3000x4000 | 1 | TRUE | TRUE | 69.51593 | 55.12712
49 | batch13_2026 | F49 | segmentation | F49_n5.tif | 19 | 1192.212 | FALSE | 1192.212 | 956.7736 | 1057.292 | 1.246076 | 0.8627699 | 0.9650206 | 24.98002 | tiff_tag | 3000x4000 | 1 | TRUE | TRUE | 47.72663 | 38.30155
49 | batch13_2026 | F49 | segmentation | F49_n5.tif | 20 | 1792.242 | FALSE | 1792.242 | 1319.011 | 1512.67 | 1.358778 | 0.7473438 | 0.9201278 | 24.98002 | tiff_tag | 3000x4000 | 1 | TRUE | TRUE | 71.74701 | 52.80261
49 | batch13_2026 | F49 | segmentation | F49_n5.tif | 21 | 2126.765 | FALSE | 2126.765 | 1307.9 | 1656.807 | 1.626091 | 0.8035184 | 0.9702331 | 24.98002 | tiff_tag | 3000x4000 | 1 | TRUE | TRUE | 85.13864 | 52.35784
49 | batch13_2026 | F49 | segmentation | F49_n5.tif | 22 | 1292.621 | FALSE | 1292.621 | 1228.467 | 1256.455 | 1.052223 | 0.819581 | 0.9608317 | 24.98002 | tiff_tag | 3000x4000 | 1 | TRUE | TRUE | 51.74618 | 49.17796
49 | batch13_2026 | F49 | segmentation | F49_n5.tif | 23 | 1600.62 | FALSE | 1600.62 | 1176.217 | 1360.878 | 1.360821 | 0.7980837 | 0.9441069 | 24.98002 | tiff_tag | 3000x4000 | 1 | TRUE | TRUE | 64.076 | 47.08629
49 | batch13_2026 | F49 | segmentation | F49_n5.tif | 24 | 2546.123 | FALSE | 2546.123 | 1356.744 | 1830.416 | 1.876643 | 0.6153793 | 0.901261 | 24.98002 | tiff_tag | 3000x4000 | 1 | TRUE | TRUE | 101.9264 | 54.31315
49 | batch13_2026 | F49 | segmentation | F49_n5.tif | 25 | 1864.223 | FALSE | 1864.223 | 1194.471 | 1470.861 | 1.56071 | 0.7296858 | 0.911007 | 24.98002 | tiff_tag | 3000x4000 | 1 | TRUE | TRUE | 74.62854 | 47.81706
49 | batch13_2026 | F49 | segmentation | F49_n5.tif | 26 | 1834.369 | FALSE | 1834.369 | 1307.733 | 1528.086 | 1.402709 | 0.722402 | 0.9167187 | 24.98002 | tiff_tag | 3000x4000 | 1 | TRUE | TRUE | 73.43344 | 52.35116
49 | batch13_2026 | F49 | segmentation | F49_n5.tif | 27 | 1841.202 | FALSE | 1841.202 | 1204.447 | 1470.051 | 1.52867 | 0.7660134 | 0.9356725 | 24.98002 | tiff_tag | 3000x4000 | 1 | TRUE | TRUE | 73.70697 | 48.21639
49 | batch13_2026 | F49 | segmentation | F49_n5.tif | 28 | 2800.619 | FALSE | 2800.619 | 2344.373 | 2449.995 | 1.194613 | 0.6051398 | 0.8881966 | 24.98002 | tiff_tag | 3000x4000 | 1 | TRUE | TRUE | 112.1144 | 93.84993
49 | batch13_2026 | F49 | segmentation | F49_n5.tif | 29 | 2065.652 | FALSE | 2065.652 | 1360.927 | 1664.939 | 1.517828 | 0.7337159 | 0.9409385 | 24.98002 | tiff_tag | 3000x4000 | 1 | TRUE | TRUE | 82.69217 | 54.48061
49 | batch13_2026 | F49 | segmentation | F49_n5.tif | 30 | 1678.254 | FALSE | 1678.254 | 1111.336 | 1354.147 | 1.510123 | 0.7685064 | 0.9451269 | 24.98002 | tiff_tag | 3000x4000 | 1 | TRUE | TRUE | 67.18385 | 44.48899
49 | batch13_2026 | F49 | segmentation | F49_n5.tif | 31 | 2361.826 | FALSE | 2361.826 | 1284.868 | 1704.553 | 1.838186 | 0.6617615 | 0.8961039 | 24.98002 | tiff_tag | 3000x4000 | 1 | TRUE | TRUE | 94.5486 | 51.43583
49 | batch13_2026 | F49 | segmentation | F49_n5.tif | 32 | 3116.139 | FALSE | 3116.139 | 1235.505 | 1931.782 | 2.522159 | 0.6043904 | 0.9249705 | 24.98002 | tiff_tag | 3000x4000 | 1 | TRUE | TRUE | 124.7452 | 49.4597
49 | batch13_2026 | F49 | segmentation | F49_n5.tif | 33 | 2041.024 | FALSE | 2041.024 | 1373.757 | 1659.442 | 1.485724 | 0.7589993 | 0.943386 | 24.98002 | tiff_tag | 3000x4000 | 1 | TRUE | TRUE | 81.70624 | 54.99422
49 | batch13_2026 | F49 | segmentation | F49_n5.tif | 34 | 1193.952 | FALSE | 1193.952 | 784.9516 | 955.0341 | 1.521051 | 0.8233582 | 0.9695946 | 24.98002 | tiff_tag | 3000x4000 | 1 | TRUE | TRUE | 47.79626 | 31.42317
49 | batch13_2026 | F49 | segmentation | F49_n5.tif | 35 | 1490.346 | FALSE | 1490.346 | 839.4888 | 1058.419 | 1.775302 | 0.6414873 | 0.8338261 | 24.98002 | tiff_tag | 3000x4000 | 1 | TRUE | TRUE | 59.6615 | 33.60641
49 | batch13_2026 | F49 | segmentation | F49_n5.tif | 36 | 2379.183 | FALSE | 2379.183 | 1515.692 | 1875.014 | 1.569701 | 0.7325057 | 0.9337413 | 24.98002 | tiff_tag | 3000x4000 | 1 | TRUE | TRUE | 95.2434 | 60.67616
49 | batch13_2026 | F49 | segmentation | F49_n5.tif | 37 | 3073.9 | FALSE | 3073.9 | 1952.579 | 2419.32 | 1.574277 | 0.717879 | 0.9472804 | 24.98002 | tiff_tag | 3000x4000 | 1 | TRUE | TRUE | 123.0543 | 78.16562
49 | batch13_2026 | F49 | segmentation | F49_n5.tif | 38 | 3712.81 | FALSE | 3712.81 | 2630.577 | 2973.421 | 1.411405 | 0.4874584 | 0.8401027 | 24.98002 | tiff_tag | 3000x4000 | 1 | TRUE | TRUE | 148.6311 | 105.3072
49 | batch13_2026 | F49 | segmentation | F49_n5.tif | 39 | 650.0049 | FALSE | 650.0049 | 564.3248 | 579.0341 | 1.151828 | 0.7327546 | 0.9036403 | 24.98002 | tiff_tag | 3000x4000 | 1 | TRUE | TRUE | 26.02099 | 22.59104
49 | batch13_2026 | F49 | segmentation | F49_n5.tif | 40 | 3806.358 | FALSE | 3806.358 | 3048.834 | 3321.278 | 1.248464 | 0.5460524 | 0.8749685 | 24.98002 | tiff_tag | 3000x4000 | 1 | TRUE | TRUE | 152.3761 | 122.0509
49 | batch13_2026 | F49 | segmentation | F49_n5.tif | 41 | 1997.957 | FALSE | 1997.957 | 1070.331 | 1416.096 | 1.866673 | 0.5629907 | 0.8865472 | 24.98002 | tiff_tag | 3000x4000 | 1 | TRUE | TRUE | 79.98218 | 42.84746
49 | batch13_2026 | F49 | segmentation | F49_n5.tif | 42 | 3705.082 | FALSE | 3705.082 | 2837.839 | 3132.937 | 1.3056 | 0.5177473 | 0.8497146 | 24.98002 | tiff_tag | 3000x4000 | 1 | TRUE | TRUE | 148.3218 | 113.6043
49 | batch13_2026 | F49 | segmentation | F49_n5.tif | 43 | 1782.215 | FALSE | 1782.215 | 1181.05 | 1391.19 | 1.509009 | 0.6280711 | 0.9076006 | 24.98002 | tiff_tag | 3000x4000 | 1 | TRUE | TRUE | 71.34559 | 47.27978
49 | batch13_2026 | F49 | segmentation | F49_n5.tif | 44 | 1921.119 | FALSE | 1921.119 | 1210.05 | 1501.599 | 1.587636 | 0.627446 | 0.9280576 | 24.98002 | tiff_tag | 3000x4000 | 1 | TRUE | TRUE | 76.9062 | 48.44069
49 | batch13_2026 | F49 | segmentation | F49_n5.tif | 45 | 2490.432 | FALSE | 2490.432 | 1284.961 | 1758.467 | 1.938139 | 0.4643185 | 0.9000925 | 24.98002 | tiff_tag | 3000x4000 | 1 | TRUE | TRUE | 99.69696 | 51.43954
49 | batch13_2026 | F49 | segmentation | F49_n5.tif | 46 | 1573.065 | FALSE | 1573.065 | 1205.429 | 1324.486 | 1.304984 | 0.5533604 | 0.8964677 | 24.98002 | tiff_tag | 3000x4000 | 1 | TRUE | TRUE | 62.97294 | 48.2557
49 | batch13_2026 | F49 | segmentation | F49_n5.tif | 47 | 3900.943 | FALSE | 3900.943 | 501.8046 | 1295.986 | 7.773829 | 0.2415968 | 0.8860017 | 24.98002 | tiff_tag | 3000x4000 | 1 | TRUE | TRUE | 156.1625 | 20.08824
49 | batch13_2026 | F49 | segmentation | F49_n5.tif | 48 | 2494.417 | FALSE | 2494.417 | 1923.177 | 2044.865 | 1.29703 | 0.4804075 | 0.8383243 | 24.98002 | tiff_tag | 3000x4000 | 1 | TRUE | TRUE | 99.85649 | 76.98858
49 | batch13_2026 | F49 | segmentation | F49_n5.tif | 49 | 460.6089 | FALSE | 460.6089 | 460.6089 | 450.991 | 1 | 0.8936086 | 1 | 24.98002 | tiff_tag | 3000x4000 | 1 | TRUE | TRUE | 18.43909 | 18.43909
49 | batch13_2026 | F49 | segmentation | F49_n5.tif | 50 | 1628.709 | FALSE | 1628.709 | 904.6471 | 1151.877 | 1.80038 | 0.4748495 | 0.828373 | 24.98002 | tiff_tag | 3000x4000 | 1 | TRUE | TRUE | 65.20045 | 36.21482
49 | batch13_2026 | F49 | segmentation | F49_n5.tif | 51 | 1091.081 | FALSE | 1091.081 | 770.6009 | 891.7948 | 1.415884 | 0.5933805 | 0.8644214 | 24.98002 | tiff_tag | 3000x4000 | 1 | TRUE | TRUE | 43.67816 | 30.84868
49 | batch13_2026 | F49 | segmentation | F49_n5.tif | 52 | 2998.248 | FALSE | 2998.248 | 1108.798 | 1650.802 | 2.704052 | 0.373248 | 0.8333333 | 24.98002 | tiff_tag | 3000x4000 | 1 | TRUE | TRUE | 120.0258 | 44.38739
49 | batch13_2026 | F49 | segmentation | F49_n5.tif | 53 | 3856.076 | FALSE | 3856.076 | 1248.577 | 2104.793 | 3.088375 | 0.3818125 | 0.8274225 | 24.98002 | tiff_tag | 3000x4000 | 1 | TRUE | TRUE | 154.3664 | 49.98304
49 | batch13_2026 | F49 | segmentation | F49_n5.tif | 54 | 1357.986 | FALSE | 1357.986 | 943.4722 | 1084.007 | 1.439349 | 0.6268933 | 0.9018293 | 24.98002 | tiff_tag | 3000x4000 | 1 | TRUE | TRUE | 54.36287 | 37.76907
49 | batch13_2026 | F49 | segmentation | F49_n5.tif | 55 | 1710.375 | FALSE | 1710.375 | 854.5685 | 1173.741 | 2.001448 | 0.5721404 | 0.9184322 | 24.98002 | tiff_tag | 3000x4000 | 1 | TRUE | TRUE | 68.4697 | 34.21007
49 | batch13_2026 | F49 | segmentation | F49_n5.tif | 56 | 749.5124 | FALSE | 749.5124 | 544.3543 | 599.9251 | 1.376883 | 0.6990117 | 0.884765625 | 24.98002 | tiff_tag | 3000x4000 | 1 | TRUE | TRUE | 30.00447 | 21.79158
49 | batch13_2026 | F49 | segmentation | F49_n5.tif | 57 | 1910.181 | FALSE | 1910.181 | 1065.055 | 1299.354 | 1.793504 | 0.3267595 | 0.8006782 | 24.98002 | tiff_tag | 3000x4000 | 1 | TRUE | TRUE | 76.46833 | 42.63628
49 | batch13_2026 | F49 | segmentation | F49_n5.tif | 58 | 958.7843 | FALSE | 958.7843 | 886.2071 | 895.7949 | 1.081896 | 0.6101656 | 0.9325946 | 24.98002 | tiff_tag | 3000x4000 | 1 | TRUE | TRUE | 38.38204 | 35.47663
49 | batch13_2026 | F49 | segmentation | F49_n5.tif | 59 | 3546.285 | FALSE | 3546.285 | 3364.776 | 3297.269 | 1.053944 | 0.3536122 | 0.8212207 | 24.98002 | tiff_tag | 3000x4000 | 1 | TRUE | TRUE | 141.9648 | 134.6987
49 | batch13_2026 | F49 | segmentation | F49_n5.tif | 60 | 1368.062 | FALSE | 1368.062 | 763.7687 | 980.8893 | 1.7912 | 0.5403176 | 0.8656183 | 24.98002 | tiff_tag | 3000x4000 | 1 | TRUE | TRUE | 54.76626 | 30.57518
49 | batch13_2026 | F49 | segmentation | F49_n6.tif | 1 | 1443.852 | FALSE | 1443.852 | 1253.599 | 1344.315 | 1.151765 | 0.8533248 | 0.968931 | 27.77392 | tiff_tag | 3000x4000 | 1 | TRUE | TRUE | 51.98589 | 45.13583
49 | batch13_2026 | F49 | segmentation | F49_n6.tif | 2 | 3236.124 | FALSE | 3236.124 | 771.3924 | 1508.535 | 4.195172 | 0.4247919 | 0.8376717 | 27.77392 | tiff_tag | 3000x4000 | 1 | TRUE | TRUE | 116.5166 | 27.77398
49 | batch13_2026 | F49 | segmentation | F49_n6.tif | 3 | 1214.458 | FALSE | 1214.458 | 674.1951 | 880.8578 | 1.801346 | 0.746039 | 0.9622412 | 27.77392 | tiff_tag | 3000x4000 | 1 | TRUE | TRUE | 43.72657 | 24.27439
49 | batch13_2026 | F49 | segmentation | F49_n6.tif | 4 | 1592.446 | FALSE | 1592.446 | 1232.591 | 1374.301 | 1.29195 | 0.757843 | 0.9357664 | 27.77392 | tiff_tag | 3000x4000 | 1 | TRUE | TRUE | 57.33603 | 44.37944
49 | batch13_2026 | F49 | segmentation | F49_n6.tif | 5 | 2286.802 | FALSE | 2286.802 | 1334.722 | 1736.164 | 1.713318 | 0.7948914 | 0.9587629 | 27.77392 | tiff_tag | 3000x4000 | 1 | TRUE | TRUE | 82.33631 | 48.05666
49 | batch13_2026 | F49 | segmentation | F49_n6.tif | 6 | 1230.881 | FALSE | 1230.881 | 671.723 | 885.8611 | 1.832423 | 0.746933 | 0.9649758 | 27.77392 | tiff_tag | 3000x4000 | 1 | TRUE | TRUE | 44.31787 | 24.18539
49 | batch13_2026 | F49 | segmentation | F49_n6.tif | 7 | 1332.935 | FALSE | 1332.935 | 1268.072 | 1277.638 | 1.051151 | 0.8021844 | 0.9618056 | 27.77392 | tiff_tag | 3000x4000 | 1 | TRUE | TRUE | 47.99231 | 45.65692
49 | batch13_2026 | F49 | segmentation | F49_n6.tif | 8 | 1751.412 | FALSE | 1751.412 | 1430.802 | 1562.268 | 1.224076 | 0.7383652 | 0.9251675 | 27.77392 | tiff_tag | 3000x4000 | 1 | TRUE | TRUE | 63.05957 | 51.51604
49 | batch13_2026 | F49 | segmentation | F49_n6.tif | 9 | 1962.22 | FALSE | 1962.22 | 1222.809 | 1528.263 | 1.604682 | 0.757563 | 0.9299961 | 27.77392 | tiff_tag | 3000x4000 | 1 | TRUE | TRUE | 70.64972 | 44.02724
49 | batch13_2026 | F49 | segmentation | F49_n6.tif | 10 | 2365.968 | FALSE | 2365.968 | 1220.804 | 1669.252 | 1.938041 | 0.7263876 | 0.9220019 | 27.77392 | tiff_tag | 3000x4000 | 1 | TRUE | TRUE | 85.18668 | 43.95505
49 | batch13_2026 | F49 | segmentation | F49_n6.tif | 11 | 2169.099 | FALSE | 2169.099 | 1497.174 | 1779.466 | 1.448796 | 0.7913386 | 0.9490727 | 27.77392 | tiff_tag | 3000x4000 | 1 | TRUE | TRUE | 78.0984 | 53.90574
49 | batch13_2026 | F49 | segmentation | F49_n6.tif | 12 | 1593.247 | FALSE | 1593.247 | 1283.057 | 1427.239 | 1.241759 | 0.8572103 | 0.9705194 | 27.77392 | tiff_tag | 3000x4000 | 1 | TRUE | TRUE | 57.36485 | 46.19646
49 | batch13_2026 | F49 | segmentation | F49_n6.tif | 13 | 1322.643 | FALSE | 1322.643 | 1121.75 | 1208.909 | 1.179089 | 0.8471476 | 0.9668616 | 27.77392 | tiff_tag | 3000x4000 | 1 | TRUE | TRUE | 47.62176 | 40.3886
49 | batch13_2026 | F49 | segmentation | F49_n6.tif | 14 | 2449.017 | FALSE | 2449.017 | 1768.063 | 2035.139 | 1.385141 | 0.6570124 | 0.9041595 | 27.77392 | tiff_tag | 3000x4000 | 1 | TRUE | TRUE | 88.17685 | 63.65912
49 | batch13_2026 | F49 | segmentation | F49_n6.tif | 15 | 2938.159 | FALSE | 2938.159 | 1582.247 | 2080.245 | 1.856953 | 0.6326877 | 0.9002861 | 27.77392 | tiff_tag | 3000x4000 | 1 | TRUE | TRUE | 105.7884 | 56.9688
49 | batch13_2026 | F49 | segmentation | F49_n6.tif | 16 | 1811.203 | FALSE | 1811.203 | 1259.716 | 1499.719 | 1.437786 | 0.798981 | 0.9601677 | 27.77392 | tiff_tag | 3000x4000 | 1 | TRUE | TRUE | 65.21236 | 45.35609
49 | batch13_2026 | F49 | segmentation | F49_n6.tif | 17 | 1594.182 | FALSE | 1594.182 | 1395.307 | 1481.932 | 1.142531 | 0.8023987 | 0.9450549 | 27.77392 | tiff_tag | 3000x4000 | 1 | TRUE | TRUE | 57.39852 | 50.23804
49 | batch13_2026 | F49 | segmentation | F49_n6.tif | 18 | 2290.388 | FALSE | 2290.388 | 1461.681 | 1811.196 | 1.566955 | 0.7215698 | 0.9272626 | 27.77392 | tiff_tag | 3000x4000 | 1 | TRUE | TRUE | 82.46542 | 52.62782
49 | batch13_2026 | F49 | segmentation | F49_n6.tif | 19 | 2859.959 | FALSE | 2859.959 | 1781.087 | 2193.318 | 1.605738 | 0.6608763 | 0.9208498 | 27.77392 | tiff_tag | 3000x4000 | 1 | TRUE | TRUE | 102.9728 | 64.12803
49 | batch13_2026 | F49 | segmentation | F49_n6.tif | 20 | 1683.418 | FALSE | 1683.418 | 1349.536 | 1492.827 | 1.247405 | 0.8218118 | 0.9446295 | 27.77392 | tiff_tag | 3000x4000 | 1 | TRUE | TRUE | 60.61148 | 48.59005
49 | batch13_2026 | F49 | segmentation | F49_n6.tif | 21 | 1825.273 | FALSE | 1825.273 | 1550.98 | 1677.469 | 1.176851 | 0.8316339 | 0.9578736 | 27.77392 | tiff_tag | 3000x4000 | 1 | TRUE | TRUE | 65.71894 | 55.84304
49 | batch13_2026 | F49 | segmentation | F49_n6.tif | 22 | 1401.961 | FALSE | 1401.961 | 1236.597 | 1315.886 | 1.133725 | 0.8899153 | 0.9761905 | 27.77392 | tiff_tag | 3000x4000 | 1 | TRUE | TRUE | 50.47761 | 44.52366
49 | batch13_2026 | F49 | segmentation | F49_n6.tif | 23 | 2433.304 | FALSE | 2433.304 | 1403.202 | 1835.704 | 1.734109 | 0.6815208 | 0.9233046 | 27.77392 | tiff_tag | 3000x4000 | 1 | TRUE | TRUE | 87.6111 | 50.52227
49 | batch13_2026 | F49 | segmentation | F49_n6.tif | 24 | 1796.251 | FALSE | 1796.251 | 1237.406 | 1477.95 | 1.451627 | 0.783606 | 0.9455782 | 27.77392 | tiff_tag | 3000x4000 | 1 | TRUE | TRUE | 64.67403 | 44.55279
49 | batch13_2026 | F49 | segmentation | F49_n6.tif | 25 | 1985.98 | FALSE | 1985.98 | 1518.059 | 1725.382 | 1.308236 | 0.8198675 | 0.9631395 | 27.77392 | tiff_tag | 3000x4000 | 1 | TRUE | TRUE | 71.50522 | 54.65773
49 | batch13_2026 | F49 | segmentation | F49_n6.tif | 26 | 2800.456 | FALSE | 2800.456 | 1688.118 | 2099.981 | 1.658922 | 0.6435125 | 0.890873 | 27.77392 | tiff_tag | 3000x4000 | 1 | TRUE | TRUE | 100.8304 | 60.78068
49 | batch13_2026 | F49 | segmentation | F49_n6.tif | 27 | 1633.907 | FALSE | 1633.907 | 1184.946 | 1381.785 | 1.378887 | 0.7853601 | 0.9543446 | 27.77392 | tiff_tag | 3000x4000 | 1 | TRUE | TRUE | 58.82881 | 42.66399
49 | batch13_2026 | F49 | segmentation | F49_n6.tif | 28 | 1671.177 | FALSE | 1671.177 | 1309.165 | 1472.957 | 1.276521 | 0.8205959 | 0.9633668 | 27.77392 | tiff_tag | 3000x4000 | 1 | TRUE | TRUE | 60.17072 | 47.13648
49 | batch13_2026 | F49 | segmentation | F49_n6.tif | 29 | 3235.367 | FALSE | 3235.367 | 2692.114 | 2784.635 | 1.201794 | 0.5572417 | 0.8668204 | 27.77392 | tiff_tag | 3000x4000 | 1 | TRUE | TRUE | 116.4894 | 96.92955
49 | batch13_2026 | F49 | segmentation | F49_n6.tif | 30 | 2954.78 | FALSE | 2954.78 | 1380.772 | 1979.606 | 2.139947 | 0.6417003 | 0.9072306 | 27.77392 | tiff_tag | 3000x4000 | 1 | TRUE | TRUE | 106.3869 | 49.71471
49 | batch13_2026 | F49 | segmentation | F49_n6.tif | 31 | 3021.349 | FALSE | 3021.349 | 2213.377 | 2503.829 | 1.36504 | 0.6277509 | 0.9077076 | 27.77392 | tiff_tag | 3000x4000 | 1 | TRUE | TRUE | 108.7837 | 79.69265
49 | batch13_2026 | F49 | segmentation | F49_n6.tif | 32 | 1504.255 | FALSE | 1504.255 | 1288.994 | 1390.288 | 1.166999 | 0.8698962 | 0.9728127 | 27.77392 | tiff_tag | 3000x4000 | 1 | TRUE | TRUE | 54.16071 | 46.41024
49 | batch13_2026 | F49 | segmentation | F49_n6.tif | 33 | 2050.459 | FALSE | 2050.459 | 1506.046 | 1749.127 | 1.361485 | 0.7861844 | 0.9578721 | 27.77392 | tiff_tag | 3000x4000 | 1 | TRUE | TRUE | 73.82677 | 54.22518
49 | batch13_2026 | F49 | segmentation | F49_n6.tif | 34 | 2413.237 | FALSE | 2413.237 | 1404.915 | 1809.84 | 1.71771 | 0.6883087 | 0.9248475 | 27.77392 | tiff_tag | 3000x4000 | 1 | TRUE | TRUE | 86.88859 | 50.58397
49 | batch13_2026 | F49 | segmentation | F49_n6.tif | 35 | 2748.862 | FALSE | 2748.862 | 1550.765 | 2042.125 | 1.772585 | 0.716069 | 0.9325719 | 27.77392 | tiff_tag | 3000x4000 | 1 | TRUE | TRUE | 98.97278 | 55.83528
49 | batch13_2026 | F49 | segmentation | F49_n6.tif | 36 | 1734.663 | FALSE | 1734.663 | 1400.217 | 1528.585 | 1.238854 | 0.7403106 | 0.9380915 | 27.77392 | tiff_tag | 3000x4000 | 1 | TRUE | TRUE | 62.45655 | 50.4148
49 | batch13_2026 | F49 | segmentation | F49_n6.tif | 37 | 2148.106 | FALSE | 2148.106 | 1379.568 | 1708.219 | 1.557085 | 0.7289709 | 0.9304729 | 27.77392 | tiff_tag | 3000x4000 | 1 | TRUE | TRUE | 77.34255 | 49.67136
49 | batch13_2026 | F49 | segmentation | F49_n6.tif | 38 | 1471.603 | FALSE | 1471.603 | 830.2089 | 1080.191 | 1.77257 | 0.7249996 | 0.9642857 | 27.77392 | tiff_tag | 3000x4000 | 1 | TRUE | TRUE | 52.98508 | 29.89167
49 | batch13_2026 | F49 | segmentation | F49_n6.tif | 39 | 2096.476 | FALSE | 2096.476 | 1415.478 | 1709.081 | 1.481108 | 0.766205 | 0.9532051 | 27.77392 | tiff_tag | 3000x4000 | 1 | TRUE | TRUE | 75.48361 | 50.96427
49 | batch13_2026 | F49 | segmentation | F49_n6.tif | 40 | 2084.748 | FALSE | 2084.748 | 1316.978 | 1642.86 | 1.582978 | 0.7789521 | 0.9518531 | 27.77392 | tiff_tag | 3000x4000 | 1 | TRUE | TRUE | 75.06133 | 47.41781
49 | batch13_2026 | F49 | segmentation | F49_n6.tif | 41 | 2241.924 | FALSE | 2241.924 | 1231.051 | 1641.963 | 1.821146 | 0.7489479 | 0.9407128 | 27.77392 | tiff_tag | 3000x4000 | 1 | TRUE | TRUE | 80.72047 | 44.32399
49 | batch13_2026 | F49 | segmentation | F49_n6.tif | 42 | 2378.188 | FALSE | 2378.188 | 1305.112 | 1745.473 | 1.822209 | 0.7191152 | 0.9422843 | 27.77392 | tiff_tag | 3000x4000 | 1 | TRUE | TRUE | 85.62666 | 46.99057
49 | batch13_2026 | F49 | segmentation | F49_n6.tif | 43 | 2151.43 | FALSE | 2151.43 | 1330.062 | 1678.055 | 1.617541 | 0.7274067 | 0.9293355 | 27.77392 | tiff_tag | 3000x4000 | 1 | TRUE | TRUE | 77.46223 | 47.88888
49 | batch13_2026 | F49 | segmentation | F49_n6.tif | 44 | 1522.746 | FALSE | 1522.746 | 1293.247 | 1401.896 | 1.17746 | 0.9095879 | 0.979442 | 27.77392 | tiff_tag | 3000x4000 | 1 | TRUE | TRUE | 54.82648 | 46.56337
49 | batch13_2026 | F49 | segmentation | F49_n6.tif | 45 | 2820.486 | FALSE | 2820.486 | 1473.61 | 2012.085 | 1.913997 | 0.7425047 | 0.9606152 | 27.77392 | tiff_tag | 3000x4000 | 1 | TRUE | TRUE | 101.5516 | 53.05733
49 | batch13_2026 | F49 | segmentation | F49_n6.tif | 46 | 1942.11 | FALSE | 1942.11 | 1389.332 | 1623.314 | 1.397873 | 0.7842821 | 0.9437214 | 27.77392 | tiff_tag | 3000x4000 | 1 | TRUE | TRUE | 69.92566 | 50.02291
49 | batch13_2026 | F49 | segmentation | F49_n6.tif | 47 | 2093.505 | FALSE | 2093.505 | 1526.151 | 1778.914 | 1.371755 | 0.8439216 | 0.9643819 | 27.77392 | tiff_tag | 3000x4000 | 1 | TRUE | TRUE | 75.37665 | 54.94906
49 | batch13_2026 | F49 | segmentation | F49_n6.tif | 48 | 1836.182 | FALSE | 1836.182 | 1480.938 | 1642.86 | 1.239877 | 0.8568514 | 0.9706817 | 27.77392 | tiff_tag | 3000x4000 | 1 | TRUE | TRUE | 66.11174 | 53.32119
49 | batch13_2026 | F49 | segmentation | F49_n6.tif | 49 | 1854.931 | FALSE | 1854.931 | 1386.999 | 1588.144 | 1.33737 | 0.795279 | 0.9399707 | 27.77392 | tiff_tag | 3000x4000 | 1 | TRUE | TRUE | 66.7868 | 49.9389
49 | batch13_2026 | F49 | segmentation | F49_n6.tif | 50 | 1753.962 | FALSE | 1753.962 | 1297.565 | 1501.683 | 1.351734 | 0.8399479 | 0.9630872 | 27.77392 | tiff_tag | 3000x4000 | 1 | TRUE | TRUE | 63.15142 | 46.71882
49 | batch13_2026 | F49 | segmentation | F49_n6.tif | 51 | 1616.94 | FALSE | 1616.94 | 1247.885 | 1418.264 | 1.295744 | 0.8856332 | 0.9743102 | 27.77392 | tiff_tag | 3000x4000 | 1 | TRUE | TRUE | 58.21791 | 44.93009
49 | batch13_2026 | F49 | segmentation | F49_n6.tif | 52 | 1574.062 | FALSE | 1574.062 | 1192.828 | 1357.403 | 1.319606 | 0.8145298 | 0.9431875 | 27.77392 | tiff_tag | 3000x4000 | 1 | TRUE | TRUE | 56.67411 | 42.94775
49 | batch13_2026 | F49 | segmentation | F49_n6.tif | 53 | 3444.215 | FALSE | 3444.215 | 1320.776 | 2088.491 | 2.607722 | 0.6188066 | 0.9011769 | 27.77392 | tiff_tag | 3000x4000 | 1 | TRUE | TRUE | 124.009 | 47.55453
49 | batch13_2026 | F49 | segmentation | F49_n6.tif | 54 | 1735.357 | FALSE | 1735.357 | 1306.026 | 1488.544 | 1.328731 | 0.7729787 | 0.9310772 | 27.77392 | tiff_tag | 3000x4000 | 1 | TRUE | TRUE | 62.48153 | 47.02346
49 | batch13_2026 | F49 | segmentation | F49_n6.tif | 55 | 2219.082 | FALSE | 2219.082 | 1636.821 | 1891.567 | 1.355727 | 0.8124222 | 0.9554157 | 27.77392 | tiff_tag | 3000x4000 | 1 | TRUE | TRUE | 79.89806 | 58.93375
49 | batch13_2026 | F49 | segmentation | F49_n6.tif | 56 | 741.6223 | FALSE | 741.6223 | 519.7402 | 602.8276 | 1.42691 | 0.663707 | 0.8665105 | 27.77392 | tiff_tag | 3000x4000 | 1 | TRUE | TRUE | 26.70211 | 18.71324
50 | batch13_2026 | F50 | segmentation | F50_n1.tif | 1 | 2244.304 | FALSE | 2244.304 | 1077.829 | 1522.371 | 2.082246 | 0.6583988 | 0.9163241 | 24.15008 | tiff_tag | 3000x4000 | 1 | TRUE | TRUE | 92.93152 | 44.63043
50 | batch13_2026 | F50 | segmentation | F50_n1.tif | 2 | 1943.114 | FALSE | 1943.114 | 1269.051 | 1553.754 | 1.531156 | 0.7695332 | 0.9486431 | 24.15008 | tiff_tag | 3000x4000 | 1 | TRUE | TRUE | 80.45995 | 52.54851
50 | batch13_2026 | F50 | segmentation | F50_n1.tif | 3 | 1450.405 | FALSE | 1450.405 | 856.1552 | 1107.254 | 1.694092 | 0.7656735 | 0.9510369 | 24.15008 | tiff_tag | 3000x4000 | 1 | TRUE | TRUE | 60.05799 | 35.45144
50 | batch13_2026 | F50 | segmentation | F50_n1.tif | 4 | 1825.579 | FALSE | 1825.579 | 1216.76 | 1468.493 | 1.500361 | 0.7439377 | 0.9254302 | 24.15008 | tiff_tag | 3000x4000 | 1 | TRUE | TRUE | 75.59307 | 50.38325
50 | batch13_2026 | F50 | segmentation | F50_n1.tif | 5 | 921.4561 | FALSE | 921.4561 | 864.6988 | 892.2181 | 1.065638 | 0.9229759 | 0.9745455 | 24.15008 | tiff_tag | 3000x4000 | 1 | TRUE | TRUE | 38.1554 | 35.80521
50 | batch13_2026 | F50 | segmentation | F50_n1.tif | 6 | 1670.142 | FALSE | 1670.142 | 1176.615 | 1378.776 | 1.419446 | 0.7266421 | 0.9202013 | 24.15008 | tiff_tag | 3000x4000 | 1 | TRUE | TRUE | 69.15679 | 48.72096
50 | batch13_2026 | F50 | segmentation | F50_n1.tif | 7 | 1914.9 | FALSE | 1914.9 | 1248.244 | 1527.484 | 1.534075 | 0.739055 | 0.9290361 | 24.15008 | tiff_tag | 3000x4000 | 1 | TRUE | TRUE | 79.29166 | 51.68695
50 | batch13_2026 | F50 | segmentation | F50_n1.tif | 8 | 1711.46 | FALSE | 1711.46 | 1129.97 | 1382.809 | 1.514607 | 0.8151631 | 0.9583178 | 24.15008 | tiff_tag | 3000x4000 | 1 | TRUE | TRUE | 70.86767 | 46.78948
50 | batch13_2026 | F50 | segmentation | F50_n1.tif | 9 | 1569.551 | FALSE | 1569.551 | 1224.175 | 1379.045 | 1.282129 | 0.8224149 | 0.9573832 | 24.15008 | tiff_tag | 3000x4000 | 1 | TRUE | TRUE | 64.99155 | 50.69032
50 | batch13_2026 | F50 | segmentation | F50_n1.tif | 10 | 1388.121 | FALSE | 1388.121 | 1263.299 | 1320.733 | 1.098807 | 0.8112473 | 0.9587755 | 24.15008 | tiff_tag | 3000x4000 | 1 | TRUE | TRUE | 57.47894 | 52.31033
50 | batch13_2026 | F50 | segmentation | F50_n1.tif | 11 | 1684.758 | FALSE | 1684.758 | 1136.477 | 1366.332 | 1.482439 | 0.7297479 | 0.9252852 | 24.15008 | tiff_tag | 3000x4000 | 1 | TRUE | TRUE | 69.76199 | 47.05893
50 | batch13_2026 | F50 | segmentation | F50_n1.tif | 12 | 1552.366 | FALSE | 1552.366 | 1233.258 | 1379.314 | 1.258752 | 0.8051537 | 0.9627959 | 24.15008 | tiff_tag | 3000x4000 | 1 | TRUE | TRUE | 64.27996 | 51.06641
50 | batch13_2026 | F50 | segmentation | F50_n1.tif | 13 | 1308.626 | FALSE | 1308.626 | 1183.185 | 1238.322 | 1.10602 | 0.7793927 | 0.9494253 | 24.15008 | tiff_tag | 3000x4000 | 1 | TRUE | TRUE | 54.18725 | 48.993
50 | batch13_2026 | F50 | segmentation | F50_n1.tif | 14 | 2011.26 | FALSE | 2011.26 | 1182.79 | 1512.584 | 1.700436 | 0.7167952 | 0.9156018 | 24.15008 | tiff_tag | 3000x4000 | 1 | TRUE | TRUE | 83.28169 | 48.97666
50 | batch13_2026 | F50 | segmentation | F50_n1.tif | 15 | 1490.53 | FALSE | 1490.53 | 1414.831 | 1444.017 | 1.053504 | 0.8537826 | 0.9679421 | 24.15008 | tiff_tag | 3000x4000 | 1 | TRUE | TRUE | 61.71947 | 58.58493
50 | batch13_2026 | F50 | segmentation | F50_n1.tif | 16 | 1951.113 | FALSE | 1951.113 | 1297.429 | 1577.234 | 1.50383 | 0.7239801 | 0.9404829 | 24.15008 | tiff_tag | 3000x4000 | 1 | TRUE | TRUE | 80.79116 | 53.7236
50 | batch13_2026 | F50 | segmentation | F50_n1.tif | 17 | 1326.386 | FALSE | 1326.386 | 1180.923 | 1248.772 | 1.123177 | 0.8218125 | 0.9641873 | 24.15008 | tiff_tag | 3000x4000 | 1 | TRUE | TRUE | 54.92261 | 48.89934
50 | batch13_2026 | F50 | segmentation | F50_n1.tif | 18 | 1572.011 | FALSE | 1572.011 | 1337.803 | 1440.928 | 1.175069 | 0.8071014 | 0.9608247 | 24.15008 | tiff_tag | 3000x4000 | 1 | TRUE | TRUE | 65.09341 | 55.3954
50 | batch13_2026 | F50 | segmentation | F50_n1.tif | 19 | 1619.904 | FALSE | 1619.904 | 1162.665 | 1361.432 | 1.393268 | 0.7708044 | 0.9526718 | 24.15008 | tiff_tag | 3000x4000 | 1 | TRUE | TRUE | 67.07655 | 48.14331
50 | batch13_2026 | F50 | segmentation | F50_n1.tif | 20 | 1756.831 | FALSE | 1756.831 | 1250.07 | 1463.174 | 1.405387 | 0.7694054 | 0.936039 | 24.15008 | tiff_tag | 3000x4000 | 1 | TRUE | TRUE | 72.74639 | 51.76255
50 | batch13_2026 | F50 | segmentation | F50_n1.tif | 21 | 1501.306 | FALSE | 1501.306 | 1083.371 | 1267.951 | 1.385773 | 0.7882458 | 0.9384482 | 24.15008 | tiff_tag | 3000x4000 | 1 | TRUE | TRUE | 62.16566 | 44.85992
50 | batch13_2026 | F50 | segmentation | F50_n1.tif | 22 | 1376.556 | FALSE | 1376.556 | 1204.936 | 1283.956 | 1.14243 | 0.8225105 | 0.9618718 | 24.15008 | tiff_tag | 3000x4000 | 1 | TRUE | TRUE | 57.00004 | 49.89367
50 | batch13_2026 | F50 | segmentation | F50_n1.tif | 23 | 1587.269 | FALSE | 1587.269 | 1070.575 | 1292.602 | 1.482632 | 0.7762386 | 0.9449811 | 24.15008 | tiff_tag | 3000x4000 | 1 | TRUE | TRUE | 65.72522 | 44.33009
50 | batch13_2026 | F50 | segmentation | F50_n1.tif | 24 | 2006.88 | FALSE | 2006.88 | 1218.264 | 1536.452 | 1.647328 | 0.729788 | 0.9201158 | 24.15008 | tiff_tag | 3000x4000 | 1 | TRUE | TRUE | 83.10034 | 50.44553
50 | batch13_2026 | F50 | segmentation | F50_n1.tif | 25 | 1204.143 | FALSE | 1204.143 | 1157.592 | 1176.828 | 1.040214 | 0.8542014 | 0.9678256 | 24.15008 | tiff_tag | 3000x4000 | 1 | TRUE | TRUE | 49.86081 | 47.93324
50 | batch13_2026 | F50 | segmentation | F50_n1.tif | 26 | 1477.345 | FALSE | 1477.345 | 1125.543 | 1280.481 | 1.312562 | 0.7825725 | 0.936784 | 24.15008 | tiff_tag | 3000x4000 | 1 | TRUE | TRUE | 61.1735 | 46.6062
50 | batch13_2026 | F50 | segmentation | F50_n1.tif | 27 | 1648.007 | FALSE | 1648.007 | 1243.529 | 1423.82 | 1.325266 | 0.8191084 | 0.9508882 | 24.15008 | tiff_tag | 3000x4000 | 1 | TRUE | TRUE | 68.24021 | 51.49172
50 | batch13_2026 | F50 | segmentation | F50_n1.tif | 28 | 1565.906 | FALSE | 1565.906 | 1256.287 | 1392.175 | 1.246456 | 0.797055 | 0.9504734 | 24.15008 | tiff_tag | 3000x4000 | 1 | TRUE | TRUE | 64.84061 | 52.01997
50 | batch13_2026 | F50 | segmentation | F50_n1.tif | 29 | 1734.295 | FALSE | 1734.295 | 1324.996 | 1505.695 | 1.308905 | 0.7894295 | 0.9440322 | 24.15008 | tiff_tag | 3000x4000 | 1 | TRUE | TRUE | 71.8132 | 54.86508
50 | batch13_2026 | F50 | segmentation | F50_n1.tif | 30 | 1329.135 | FALSE | 1329.135 | 1243.742 | 1281.93 | 1.068658 | 0.8108271 | 0.9563526 | 24.15008 | tiff_tag | 3000x4000 | 1 | TRUE | TRUE | 55.03646 | 51.50054
50 | batch13_2026 | F50 | segmentation | F50_n1.tif | 31 | 1666.58 | FALSE | 1666.58 | 1148.806 | 1365.245 | 1.450706 | 0.7238041 | 0.9157242 | 24.15008 | tiff_tag | 3000x4000 | 1 | TRUE | TRUE | 69.00929 | 47.56945
50 | batch13_2026 | F50 | segmentation | F50_n1.tif | 32 | 2114.179 | FALSE | 2114.179 | 1152.81 | 1535.485 | 1.833936 | 0.7180425 | 0.925656 | 24.15008 | tiff_tag | 3000x4000 | 1 | TRUE | TRUE | 87.54336 | 47.73524
50 | batch13_2026 | F50 | segmentation | F50_n1.tif | 33 | 1801.19 | FALSE | 1801.19 | 1273.6 | 1493.563 | 1.414251 | 0.7470344 | 0.9326296 | 24.15008 | tiff_tag | 3000x4000 | 1 | TRUE | TRUE | 74.5832 | 52.73688
50 | batch13_2026 | F50 | segmentation | F50_n1.tif | 34 | 1402.108 | FALSE | 1402.108 | 1107.334 | 1238.322 | 1.266201 | 0.7976515 | 0.9520516 | 24.15008 | tiff_tag | 3000x4000 | 1 | TRUE | TRUE | 58.05809 | 45.85219
50 | batch13_2026 | F50 | segmentation | F50_n1.tif | 35 | 1954.229 | FALSE | 1954.229 | 1264.125 | 1552.319 | 1.545914 | 0.7171781 | 0.9250285 | 24.15008 | tiff_tag | 3000x4000 | 1 | TRUE | TRUE | 80.92018 | 52.34454
50 | batch13_2026 | F50 | segmentation | F50_n1.tif | 36 | 1695.642 | FALSE | 1695.642 | 1366.885 | 1514.301 | 1.240515 | 0.7642192 | 0.9449204 | 24.15008 | tiff_tag | 3000x4000 | 1 | TRUE | TRUE | 70.21269 | 56.59961
50 | batch13_2026 | F50 | segmentation | F50_n1.tif | 37 | 2068.631 | FALSE | 2068.631 | 1287.139 | 1595.955 | 1.607155 | 0.6949886 | 0.9009719 | 24.15008 | tiff_tag | 3000x4000 | 1 | TRUE | TRUE | 85.65732 | 53.29748
50 | batch13_2026 | F50 | segmentation | F50_n1.tif | 38 | 1249.085 | FALSE | 1249.085 | 1181.166 | 1212.262 | 1.057502 | 0.8609865 | 0.9677262 | 24.15008 | tiff_tag | 3000x4000 | 1 | TRUE | TRUE | 51.72178 | 48.90939
50 | batch13_2026 | F50 | segmentation | F50_n1.tif | 39 | 2288.619 | FALSE | 2288.619 | 1179.16 | 1609.392 | 1.940889 | 0.6495712 | 0.8893422 | 24.15008 | tiff_tag | 3000x4000 | 1 | TRUE | TRUE | 94.76652 | 48.82634
50 | batch13_2026 | F50 | segmentation | F50_n1.tif | 40 | 1290.773 | FALSE | 1290.773 | 1202.685 | 1241.616 | 1.073243 | 0.825397 | 0.9637883 | 24.15008 | tiff_tag | 3000x4000 | 1 | TRUE | TRUE | 53.44798 | 49.80045
50 | batch13_2026 | F50 | segmentation | F50_n1.tif | 41 | 1694.995 | FALSE | 1694.995 | 1072.069 | 1335.55 | 1.58105 | 0.796988 | 0.9486572 | 24.15008 | tiff_tag | 3000x4000 | 1 | TRUE | TRUE | 70.18589 | 44.39194
50 | batch13_2026 | F50 | segmentation | F50_n1.tif | 42 | 1810.169 | FALSE | 1810.169 | 1194.706 | 1454.01 | 1.515158 | 0.7499903 | 0.9362052 | 24.15008 | tiff_tag | 3000x4000 | 1 | TRUE | TRUE | 74.95498 | 49.47007
50 | batch13_2026 | F50 | segmentation | F50_n1.tif | 43 | 1285.533 | FALSE | 1285.533 | 1168.338 | 1221.416 | 1.100309 | 0.857953 | 0.9686596 | 24.15008 | tiff_tag | 3000x4000 | 1 | TRUE | TRUE | 53.23102 | 48.37823
50 | batch13_2026 | F50 | segmentation | F50_n1.tif | 44 | 1484.688 | FALSE | 1484.688 | 1087.656 | 1262.375 | 1.365035 | 0.8200899 | 0.9512411 | 24.15008 | tiff_tag | 3000x4000 | 1 | TRUE | TRUE | 61.47757 | 45.03736
50 | batch13_2026 | F50 | segmentation | F50_n1.tif | 45 | 1263.691 | FALSE | 1263.691 | 1059.105 | 1149.052 | 1.19317 | 0.8163341 | 0.9442379 | 24.15008 | tiff_tag | 3000x4000 | 1 | TRUE | TRUE | 52.32659 | 43.85512
50 | batch13_2026 | F50 | segmentation | F50_n1.tif | 46 | 2073.838 | FALSE | 2073.838 | 1222.511 | 1554.948 | 1.696376 | 0.7062619 | 0.9115342 | 24.15008 | tiff_tag | 3000x4000 | 1 | TRUE | TRUE | 85.87293 | 50.62141
50 | batch13_2026 | F50 | segmentation | F50_n1.tif | 47 | 1509.529 | FALSE | 1509.529 | 1252.364 | 1370.402 | 1.205344 | 0.8658746 | 0.9697086 | 24.15008 | tiff_tag | 3000x4000 | 1 | TRUE | TRUE | 62.50617 | 51.85753
50 | batch13_2026 | F50 | segmentation | F50_n1.tif | 48 | 1396.969 | FALSE | 1396.969 | 937.1964 | 1093.079 | 1.490583 | 0.687937 | 0.8816438 | 24.15008 | tiff_tag | 3000x4000 | 1 | TRUE | TRUE | 57.8453 | 38.80717
50 | batch13_2026 | F50 | segmentation | F50_n1.tif | 49 | 1042.405 | FALSE | 1042.405 | 544.9671 | 743.7925 | 1.912785 | 0.7193202 | 0.9324155 | 24.15008 | tiff_tag | 3000x4000 | 1 | TRUE | TRUE | 43.16363 | 22.56585
50 | batch13_2026 | F50 | segmentation | F50_n1.tif | 50 | 1541.566 | FALSE | 1541.566 | 1279.412 | 1399.092 | 1.204902 | 0.8085278 | 0.9543809 | 24.15008 | tiff_tag | 3000x4000 | 1 | TRUE | TRUE | 63.83276 | 52.97756
50 | batch13_2026 | F50 | segmentation | F50_n1.tif | 51 | 1278.37 | FALSE | 1278.37 | 1146.82 | 1208.888 | 1.114709 | 0.8673979 | 0.9737754 | 24.15008 | tiff_tag | 3000x4000 | 1 | TRUE | TRUE | 52.93439 | 47.48719
50 | batch13_2026 | F50 | segmentation | F50_n1.tif | 52 | 1115.371 | FALSE | 1115.371 | 980.8481 | 1045.153 | 1.13715 | 0.9107258 | 0.9748178 | 24.15008 | tiff_tag | 3000x4000 | 1 | TRUE | TRUE | 46.185 | 40.61469
50 | batch13_2026 | F50 | segmentation | F50_n1.tif | 53 | 1628.933 | FALSE | 1628.933 | 1202.294 | 1385.76 | 1.354854 | 0.7958878 | 0.946213 | 24.15008 | tiff_tag | 3000x4000 | 1 | TRUE | TRUE | 67.4504 | 49.78425
50 | batch13_2026 | F50 | segmentation | F50_n1.tif | 54 | 2375.858 | FALSE | 2375.858 | 1215.067 | 1665.624 | 1.955331 | 0.6889917 | 0.8969988 | 24.15008 | tiff_tag | 3000x4000 | 1 | TRUE | TRUE | 98.37888 | 50.31315
50 | batch13_2026 | F50 | segmentation | F50_n1.tif | 55 | 1533.552 | FALSE | 1533.552 | 1107.021 | 1285.979 | 1.385297 | 0.784663 | 0.9345363 | 24.15008 | tiff_tag | 3000x4000 | 1 | TRUE | TRUE | 63.5009 | 45.83921
50 | batch13_2026 | F50 | segmentation | F50_n1.tif | 56 | 1617.251 | FALSE | 1617.251 | 1120.283 | 1330.815 | 1.443609 | 0.7734193 | 0.9363958 | 24.15008 | tiff_tag | 3000x4000 | 1 | TRUE | TRUE | 66.96669 | 46.38839
50 | batch13_2026 | F50 | segmentation | F50_n1.tif | 57 | 846.6991 | FALSE | 846.6991 | 526.8166 | 633.2432 | 1.607199 | 0.6234754 | 0.84375 | 24.15008 | tiff_tag | 3000x4000 | 1 | TRUE | TRUE | 35.05989 | 21.81428
50 | batch13_2026 | F50 | segmentation | F50_n2.tif | 1 | 1114.604 | FALSE | 1114.604 | 811.226 | 935.1204 | 1.373974 | 0.7203953 | 0.9125 | 22.86203 | tiff_tag | 4000x3000 | 1 | TRUE | TRUE | 48.75349 | 35.48355
50 | batch13_2026 | F50 | segmentation | F50_n2.tif | 2 | 1744.179 | FALSE | 1744.179 | 829.821 | 1142.375 | 2.101874 | 0.5541246 | 0.8291755 | 22.86203 | tiff_tag | 4000x3000 | 1 | TRUE | TRUE | 76.29153 | 36.29691
50 | batch13_2026 | F50 | segmentation | F50_n2.tif | 3 | 1101.07 | FALSE | 1101.07 | 885.9976 | 967.3029 | 1.242746 | 0.6570018 | 0.8995521 | 22.86203 | tiff_tag | 4000x3000 | 1 | TRUE | TRUE | 48.16153 | 38.75411
50 | batch13_2026 | F50 | segmentation | F50_n2.tif | 4 | 1801.275 | FALSE | 1801.275 | 787.6863 | 1146.445 | 2.286793 | 0.5058427 | 0.8422175 | 22.86203 | tiff_tag | 4000x3000 | 1 | TRUE | TRUE | 78.78895 | 34.45391
50 | batch13_2026 | F50 | segmentation | F50_n2.tif | 5 | 1315.078 | FALSE | 1315.078 | 822.8599 | 1000.446 | 1.598179 | 0.6085842 | 0.8579578 | 22.86203 | tiff_tag | 4000x3000 | 1 | TRUE | TRUE | 57.52235 | 35.99243
50 | batch13_2026 | F50 | segmentation | F50_n2.tif | 6 | 2305.994 | FALSE | 2305.994 | 1510.376 | 1804.687 | 1.526768 | 0.5204174 | 0.8753354 | 22.86203 | tiff_tag | 4000x3000 | 1 | TRUE | TRUE | 100.8657 | 66.06482
50 | batch13_2026 | F50 | segmentation | F50_n2.tif | 7 | 2197.394 | FALSE | 2197.394 | 1469.989 | 1699.083 | 1.494838 | 0.4113869 | 0.8321504 | 22.86203 | tiff_tag | 4000x3000 | 1 | TRUE | TRUE | 96.11545 | 64.29826
50 | batch13_2026 | F50 | segmentation | F50_n2.tif | 8 | 1394.639 | FALSE | 1394.639 | 895.2204 | 1071.431 | 1.557873 | 0.618125 | 0.8439335 | 22.86203 | tiff_tag | 4000x3000 | 1 | TRUE | TRUE | 61.00243 | 39.15752
50 | batch13_2026 | F50 | segmentation | F50_n2.tif | 9 | 1858.318 | FALSE | 1858.318 | 1122.116 | 1363.099 | 1.656083 | 0.3678354 | 0.8272593 | 22.86203 | tiff_tag | 4000x3000 | 1 | TRUE | TRUE | 81.28402 | 49.0821
50 | batch13_2026 | F50 | segmentation | F50_n2.tif | 10 | 1090.031 | FALSE | 1090.031 | 831.696 | 936.1873 | 1.310613 | 0.6522039 | 0.8922764 | 22.86203 | tiff_tag | 4000x3000 | 1 | TRUE | TRUE | 47.67868 | 36.37892
50 | batch13_2026 | F50 | segmentation | F50_n2.tif | 11 | 1122.013 | FALSE | 1122.013 | 767.0649 | 884.6541 | 1.462736 | 0.5363637 | 0.8121547 | 22.86203 | tiff_tag | 4000x3000 | 1 | TRUE | TRUE | 49.0776 | 33.55192
50 | batch13_2026 | F50 | segmentation | F50_n2.tif | 12 | 999.2985 | FALSE | 999.2985 | 655.7442 | 760.4659 | 1.523915 | 0.5586577 | 0.8061224 | 22.86203 | tiff_tag | 4000x3000 | 1 | TRUE | TRUE | 43.70996 | 28.68268
50 | batch13_2026 | F50 | segmentation | F50_n2.tif | 13 | 1967.98 | FALSE | 1967.98 | 1106.791 | 1396.38 | 1.778096 | 0.4992915 | 0.8147942 | 22.86203 | tiff_tag | 4000x3000 | 1 | TRUE | TRUE | 86.08074 | 48.41176
50 | batch13_2026 | F50 | segmentation | F50_n2.tif | 14 | 1022.639 | FALSE | 1022.639 | 610.7268 | 755.197 | 1.674463 | 0.6621334 | 0.871821 | 22.86203 | tiff_tag | 4000x3000 | 1 | TRUE | TRUE | 44.73091 | 26.71359
50 | batch13_2026 | F50 | segmentation | F50_n2.tif | 15 | 908.2738 | FALSE | 908.2738 | 564.9021 | 711.1752 | 1.607843 | 0.7658749 | 0.9547739 | 22.86203 | tiff_tag | 4000x3000 | 1 | TRUE | TRUE | 39.72849 | 24.70919
50 | batch13_2026 | F50 | segmentation | F50_n2.tif | 16 | 1677.668 | FALSE | 1677.668 | 665.2022 | 1034.458 | 2.522042 | 0.4968109 | 0.8729642 | 22.86203 | tiff_tag | 4000x3000 | 1 | TRUE | TRUE | 73.38229 | 29.09638
50 | batch13_2026 | F50 | segmentation | F50_n2.tif | 17 | 1535.337 | FALSE | 1535.337 | 1042.197 | 1213.832 | 1.473173 | 0.518752 | 0.8395904 | 22.86203 | tiff_tag | 4000x3000 | 1 | TRUE | TRUE | 67.15665 | 45.58639
50 | batch13_2026 | F50 | segmentation | F50_n2.tif | 18 | 1529.015 | FALSE | 1529.015 | 1065.585 | 1257.457 | 1.434906 | 0.6073448 | 0.9006823 | 22.86203 | tiff_tag | 4000x3000 | 1 | TRUE | TRUE | 66.88009 | 46.60939
50 | batch13_2026 | F50 | segmentation | F50_n2.tif | 19 | 794.7939 | FALSE | 794.7939 | 515.5715 | 619.6661 | 1.541579 | 0.7259341 | 0.9261637 | 22.86203 | tiff_tag | 4000x3000 | 1 | TRUE | TRUE | 34.7648 | 22.55143
50 | batch13_2026 | F50 | segmentation | F50_n2.tif | 20 | 1257.29 | FALSE | 1257.29 | 614.9051 | 844.6314 | 2.04469 | 0.6180148 | 0.900084 | 22.86203 | tiff_tag | 4000x3000 | 1 | TRUE | TRUE | 54.9947 | 26.89635
50 | batch13_2026 | F50 | segmentation | F50_n2.tif | 21 | 1155.856 | FALSE | 1155.856 | 898.2256 | 993.4372 | 1.286821 | 0.6491687 | 0.8806413 | 22.86203 | tiff_tag | 4000x3000 | 1 | TRUE | TRUE | 50.55787 | 39.28897
50 | batch13_2026 | F50 | segmentation | F50_n2.tif | 22 | 1146.823 | FALSE | 1146.823 | 924.8581 | 1012.349 | 1.239999 | 0.6707877 | 0.8979592 | 22.86203 | tiff_tag | 4000x3000 | 1 | TRUE | TRUE | 50.16279 | 40.45389
50 | batch13_2026 | F50 | segmentation | F50_n2.tif | 23 | 1578.796 | FALSE | 1578.796 | 943.8995 | 1136.827 | 1.672632 | 0.5674819 | 0.8173401 | 22.86203 | tiff_tag | 4000x3000 | 1 | TRUE | TRUE | 69.05758 | 41.28678
50 | batch13_2026 | F50 | segmentation | F50_n2.tif | 24 | 898.5197 | FALSE | 898.5197 | 486.3448 | 645.4417 | 1.847495 | 0.7398776 | 0.9615975 | 22.86203 | tiff_tag | 4000x3000 | 1 | TRUE | TRUE | 39.30184 | 21.27304
50 | batch13_2026 | F50 | segmentation | F50_n2.tif | 25 | 1498.588 | FALSE | 1498.588 | 860.3772 | 1110.172 | 1.74178 | 0.6109986 | 0.8707099 | 22.86203 | tiff_tag | 4000x3000 | 1 | TRUE | TRUE | 65.5492 | 37.63346
50 | batch13_2026 | F50 | segmentation | F50_n2.tif | 26 | 1230.457 | FALSE | 1230.457 | 894.3885 | 1006.746 | 1.375753 | 0.6092955 | 0.8638684 | 22.86203 | tiff_tag | 4000x3000 | 1 | TRUE | TRUE | 53.82101 | 39.12114
50 | batch13_2026 | F50 | segmentation | F50_n2.tif | 27 | 989.7747 | FALSE | 989.7747 | 576.4219 | 736.9108 | 1.717101 | 0.6510103 | 0.8755365 | 22.86203 | tiff_tag | 4000x3000 | 1 | TRUE | TRUE | 43.29339 | 25.21307
50 | batch13_2026 | F50 | segmentation | F50_n2.tif | 28 | 1009.817 | FALSE | 1009.817 | 778.4442 | 842.2644 | 1.297225 | 0.4626141 | 0.8440222 | 22.86203 | tiff_tag | 4000x3000 | 1 | TRUE | TRUE | 44.17007 | 34.04965
50 | batch13_2026 | F50 | segmentation | F50_n2.tif | 29 | 1062.231 | FALSE | 1062.231 | 681.9371 | 844.2374 | 1.557668 | 0.6844567 | 0.9193133 | 22.86203 | tiff_tag | 4000x3000 | 1 | TRUE | TRUE | 46.46269 | 29.82837
50 | batch13_2026 | F50 | segmentation | F50_n2.tif | 30 | 1113.566 | FALSE | 1113.566 | 802.099 | 885.0302 | 1.388316 | 0.4513487 | 0.8162275 | 22.86203 | tiff_tag | 4000x3000 | 1 | TRUE | TRUE | 48.70812 | 35.08433
50 | batch13_2026 | F50 | segmentation | F50_n2.tif | 31 | 1524.457 | FALSE | 1524.457 | 1198.372 | 1286.753 | 1.272107 | 0.4025379 | 0.824387 | 22.86203 | tiff_tag | 4000x3000 | 1 | TRUE | TRUE | 66.68074 | 52.41756
50 | batch13_2026 | F50 | segmentation | F50_n2.tif | 32 | 1479.705 | FALSE | 1479.705 | 1087.991 | 1177.939 | 1.360034 | 0.3391768 | 0.8109685 | 22.86203 | tiff_tag | 4000x3000 | 1 | TRUE | TRUE | 64.72325 | 47.58943
50 | batch13_2026 | F50 | segmentation | F50_n2.tif | 33 | 1358.031 | FALSE | 1358.031 | 951.1616 | 1112.567 | 1.42776 | 0.6883789 | 0.9033511 | 22.86203 | tiff_tag | 4000x3000 | 1 | TRUE | TRUE | 59.40115 | 41.60443
50 | batch13_2026 | F50 | segmentation | F50_n2.tif | 34 | 1346.911 | FALSE | 1346.911 | 1027.849 | 1102.05 | 1.310417 | 0.5464984 | 0.8085955 | 22.86203 | tiff_tag | 4000x3000 | 1 | TRUE | TRUE | 58.91476 | 44.95879
50 | batch13_2026 | F50 | segmentation | F50_n2.tif | 35 | 1449.868 | FALSE | 1449.868 | 1005.884 | 1169.15 | 1.441387 | 0.502449 | 0.8232465 | 22.86203 | tiff_tag | 4000x3000 | 1 | TRUE | TRUE | 63.41818 | 43.99803
50 | batch13_2026 | F50 | segmentation | F50_n2.tif | 36 | 1900.172 | FALSE | 1900.172 | 1231.849 | 1410.605 | 1.542536 | 0.4187997 | 0.8294036 | 22.86203 | tiff_tag | 4000x3000 | 1 | TRUE | TRUE | 83.11476 | 53.88189
50 | batch13_2026 | F50 | segmentation | F50_n2.tif | 37 | 1470.019 | FALSE | 1470.019 | 975.989 | 1142.666 | 1.506184 | 0.6230674 | 0.8646981 | 22.86203 | tiff_tag | 4000x3000 | 1 | TRUE | TRUE | 64.29958 | 42.69039
50 | batch13_2026 | F50 | segmentation | F50_n2.tif | 38 | 1059.629 | FALSE | 1059.629 | 526.9049 | 697.9517 | 2.011045 | 0.5689298 | 0.8088398 | 22.86203 | tiff_tag | 4000x3000 | 1 | TRUE | TRUE | 46.34887 | 23.04716
50 | batch13_2026 | F50 | segmentation | F50_n2.tif | 39 | 879.6536 | FALSE | 879.6536 | 692.5678 | 752.5487 | 1.270134 | 0.6501176 | 0.9140709 | 22.86203 | tiff_tag | 4000x3000 | 1 | TRUE | TRUE | 38.47662 | 30.29337
50 | batch13_2026 | F50 | segmentation | F50_n2.tif | 40 | 1834.994 | FALSE | 1834.994 | 1194.094 | 1391.128 | 1.536725 | 0.4214643 | 0.8077778 | 22.86203 | tiff_tag | 4000x3000 | 1 | TRUE | TRUE | 80.26383 | 52.23044
50 | batch13_2026 | F50 | segmentation | F50_n2.tif | 41 | 1681.876 | FALSE | 1681.876 | 1091.665 | 1275.845 | 1.540652 | 0.483496 | 0.811008 | 22.86203 | tiff_tag | 4000x3000 | 1 | TRUE | TRUE | 73.56633 | 47.75012
50 | batch13_2026 | F50 | segmentation | F50_n2.tif | 42 | 1272.338 | FALSE | 1272.338 | 830.965 | 986.7156 | 1.531157 | 0.509138 | 0.8284258 | 22.86203 | tiff_tag | 4000x3000 | 1 | TRUE | TRUE | 55.65287 | 36.34695
50 | batch13_2026 | F50 | segmentation | F50_n2.tif | 43 | 1569.054 | FALSE | 1569.054 | 1090.034 | 1250.026 | 1.439454 | 0.4718212 | 0.8270518 | 22.86203 | tiff_tag | 4000x3000 | 1 | TRUE | TRUE | 68.63144 | 47.6788
50 | batch13_2026 | F50 | segmentation | F50_n2.tif | 44 | 758.2943 | FALSE | 758.2943 | 424.4895 | 558.0753 | 1.786368 | 0.6315734 | 0.8813559 | 22.86203 | tiff_tag | 4000x3000 | 1 | TRUE | TRUE | 33.16828 | 18.56744
50 | batch13_2026 | F50 | segmentation | F50_n2.tif | 45 | 1885.431 | FALSE | 1885.431 | 809.7888 | 1165.444 | 2.3283 | 0.5253537 | 0.8032271 | 22.86203 | tiff_tag | 4000x3000 | 1 | TRUE | TRUE | 82.46998 | 35.42069
50 | batch13_2026 | F50 | segmentation | F50_n2.tif | 46 | 1110.994 | FALSE | 1110.994 | 980.7374 | 996.1131 | 1.132815 | 0.5138133 | 0.8120915 | 22.86203 | tiff_tag | 4000x3000 | 1 | TRUE | TRUE | 48.5956 | 42.89809
50 | batch13_2026 | F50 | segmentation | F50_n2.tif | 47 | 2030.138 | FALSE | 2030.138 | 1086.607 | 1441.175 | 1.868328 | 0.5740634 | 0.8588332 | 22.86203 | tiff_tag | 4000x3000 | 1 | TRUE | TRUE | 88.79954 | 47.52889
50 | batch13_2026 | F50 | segmentation | F50_n2.tif | 48 | 963.4679 | FALSE | 963.4679 | 668.8386 | 748.5587 | 1.440509 | 0.6480757 | 0.873444 | 22.86203 | tiff_tag | 4000x3000 | 1 | TRUE | TRUE | 42.14271 | 29.25543
50 | batch13_2026 | F50 | segmentation | F50_n2.tif | 49 | 1006.356 | FALSE | 1006.356 | 882.9929 | 877.8577 | 1.13971 | 0.3639441 | 0.815493 | 22.86203 | tiff_tag | 4000x3000 | 1 | TRUE | TRUE | 44.01866 | 38.62268
50 | batch13_2026 | F50 | segmentation | F50_n2.tif | 50 | 1614.427 | FALSE | 1614.427 | 951.3557 | 1215.202 | 1.696975 | 0.6577758 | 0.901666 | 22.86203 | tiff_tag | 4000x3000 | 1 | TRUE | TRUE | 70.61608 | 41.61291
50 | batch13_2026 | F50 | segmentation | F50_n2.tif | 51 | 1055.894 | FALSE | 1055.894 | 797.463 | 860.2451 | 1.324066 | 0.4841584 | 0.8323353 | 22.86203 | tiff_tag | 4000x3000 | 1 | TRUE | TRUE | 46.18548 | 34.88155
50 | batch13_2026 | F50 | segmentation | F50_n2.tif | 52 | 1461.023 | FALSE | 1461.023 | 941.0042 | 1135.949 | 1.552622 | 0.5273206 | 0.8082534 | 22.86203 | tiff_tag | 4000x3000 | 1 | TRUE | TRUE | 63.90611 | 41.16013
50 | batch13_2026 | F50 | segmentation | F50_n2.tif | 53 | 1100.313 | FALSE | 1100.313 | 870.2088 | 960.3985 | 1.264425 | 0.6807483 | 0.9041096 | 22.86203 | tiff_tag | 4000x3000 | 1 | TRUE | TRUE | 48.12843 | 38.0635
50 | batch13_2026 | F50 | segmentation | F50_n2.tif | 54 | 1387.519 | FALSE | 1387.519 | 1009.724 | 1150.502 | 1.374158 | 0.5486229 | 0.8666667 | 22.86203 | tiff_tag | 4000x3000 | 1 | TRUE | TRUE | 60.69099 | 44.16596
50 | batch13_2026 | F50 | segmentation | F50_n2.tif | 55 | 1647.297 | FALSE | 1647.297 | 1088.311 | 1285.2 | 1.513627 | 0.4606487 | 0.8387969 | 22.86203 | tiff_tag | 4000x3000 | 1 | TRUE | TRUE | 72.05385 | 47.60345
50 | batch13_2026 | F50 | segmentation | F50_n2.tif | 56 | 1322.593 | FALSE | 1322.593 | 795.1385 | 956.2318 | 1.663349 | 0.5297293 | 0.8144635 | 22.86203 | tiff_tag | 4000x3000 | 1 | TRUE | TRUE | 57.85107 | 34.77988
50 | batch13_2026 | F50 | segmentation | F50_n3.tif | 1 | 1603.215 | FALSE | 1603.215 | 1198.352 | 1351.278 | 1.33785 | 0.6490416 | 0.9264528 | 21.64502 | tiff_tag | 3000x4000 | 1 | TRUE | TRUE | 74.06855 | 55.36385
50 | batch13_2026 | F50 | segmentation | F50_n3.tif | 2 | 1227.338 | FALSE | 1227.338 | 921.0822 | 1047.664 | 1.332496 | 0.7349866 | 0.9411765 | 21.64502 | tiff_tag | 3000x4000 | 1 | TRUE | TRUE | 56.70302 | 42.554
50 | batch13_2026 | F50 | segmentation | F50_n3.tif | 3 | 2093.677 | FALSE | 2093.677 | 1185.471 | 1518.013 | 1.766114 | 0.603895 | 0.8698491 | 21.64502 | tiff_tag | 3000x4000 | 1 | TRUE | TRUE | 96.72788 | 54.76877
50 | batch13_2026 | F50 | segmentation | F50_n3.tif | 4 | 1316.33 | FALSE | 1316.33 | 1005.68 | 1117.105 | 1.308896 | 0.6750714 | 0.8669706 | 21.64502 | tiff_tag | 3000x4000 | 1 | TRUE | TRUE | 60.81447 | 46.46242
50 | batch13_2026 | F50 | segmentation | F50_n3.tif | 5 | 1146.561 | FALSE | 1146.561 | 608.6827 | 808.9402 | 1.883676 | 0.6582871 | 0.8617439 | 21.64502 | tiff_tag | 3000x4000 | 1 | TRUE | TRUE | 52.97112 | 28.12114
50 | batch13_2026 | F50 | segmentation | F50_n3.tif | 6 | 1445.454 | FALSE | 1445.454 | 1094.095 | 1251.824 | 1.321141 | 0.7575431 | 0.9570128 | 21.64502 | tiff_tag | 3000x4000 | 1 | TRUE | TRUE | 66.77998 | 50.5472
50 | batch13_2026 | F50 | segmentation | F50_n3.tif | 7 | 1040.07 | FALSE | 1040.07 | 875.4331 | 945.614 | 1.188063 | 0.7930495 | 0.9541693 | 21.64502 | tiff_tag | 3000x4000 | 1 | TRUE | TRUE | 48.05122 | 40.44501
50 | batch13_2026 | F50 | segmentation | F50_n3.tif | 8 | 1059.508 | FALSE | 1059.508 | 675.6552 | 805.615 | 1.568119 | 0.6572874 | 0.8676236 | 21.64502 | tiff_tag | 3000x4000 | 1 | TRUE | TRUE | 48.94925 | 31.21527
50 | batch13_2026 | F50 | segmentation | F50_n3.tif | 9 | 1244.759 | FALSE | 1244.759 | 1140.816 | 1186.001 | 1.091113 | 0.7727243 | 0.9496577 | 21.64502 | tiff_tag | 3000x4000 | 1 | TRUE | TRUE | 57.50786 | 52.7057
50 | batch13_2026 | F50 | segmentation | F50_n3.tif | 10 | 1109.293 | FALSE | 1109.293 | 824.1549 | 950.0196 | 1.345977 | 0.7983092 | 0.9557802 | 21.64502 | tiff_tag | 3000x4000 | 1 | TRUE | TRUE | 51.24936 | 38.07596
50 | batch13_2026 | F50 | segmentation | F50_n3.tif | 11 | 2300.477 | FALSE | 2300.477 | 1226.33 | 1630.002 | 1.875904 | 0.6005727 | 0.8791946 | 21.64502 | tiff_tag | 3000x4000 | 1 | TRUE | TRUE | 106.2821 | 56.65644
50 | batch13_2026 | F50 | segmentation | F50_n3.tif | 12 | 1052.874 | FALSE | 1052.874 | 855.0434 | 938.6492 | 1.231369 | 0.8071701 | 0.9455826 | 21.64502 | tiff_tag | 3000x4000 | 1 | TRUE | TRUE | 48.64278 | 39.50301
50 | batch13_2026 | F50 | segmentation | F50_n3.tif | 13 | 947.3874 | FALSE | 947.3874 | 855.7085 | 888.0324 | 1.107138 | 0.7354341 | 0.9225401 | 21.64502 | tiff_tag | 3000x4000 | 1 | TRUE | TRUE | 43.7693 | 39.53373
50 | batch13_2026 | F50 | segmentation | F50_n3.tif | 14 | 1144.456 | FALSE | 1144.456 | 816.0922 | 952.5279 | 1.402361 | 0.7451242 | 0.9412129 | 21.64502 | tiff_tag | 3000x4000 | 1 | TRUE | TRUE | 52.87386 | 37.70346
50 | batch13_2026 | F50 | segmentation | F50_n3.tif | 15 | 2045.972 | FALSE | 2045.972 | 1481.464 | 1669.416 | 1.381047 | 0.4743576 | 0.8772062 | 21.64502 | tiff_tag | 3000x4000 | 1 | TRUE | TRUE | 94.52391 | 68.44366
50 | batch13_2026 | F50 | segmentation | F50_n3.tif | 16 | 1032.424 | FALSE | 1032.424 | 842.67 | 915.8108 | 1.225182 | 0.7342301 | 0.9207597 | 21.64502 | tiff_tag | 3000x4000 | 1 | TRUE | TRUE | 47.698 | 38.93135
50 | batch13_2026 | F50 | segmentation | F50_n3.tif | 17 | 2018.48 | FALSE | 2018.48 | 1294.324 | 1586.983 | 1.559486 | 0.5077137 | 0.8806842 | 21.64502 | tiff_tag | 3000x4000 | 1 | TRUE | TRUE | 93.25376 | 59.79775
50 | batch13_2026 | F50 | segmentation | F50_n3.tif | 18 | 1165.447 | FALSE | 1165.447 | 773.8868 | 874.1534 | 1.505966 | 0.5422584 | 0.8323587 | 21.64502 | tiff_tag | 3000x4000 | 1 | TRUE | TRUE | 53.84365 | 35.75357
50 | batch13_2026 | F50 | segmentation | F50_n3.tif | 19 | 2089.584 | FALSE | 2089.584 | 1171.719 | 1538.505 | 1.783349 | 0.644697 | 0.8936937 | 21.64502 | tiff_tag | 3000x4000 | 1 | TRUE | TRUE | 96.5388 | 54.13342
50 | batch13_2026 | F50 | segmentation | F50_n3.tif | 20 | 2006.634 | FALSE | 2006.634 | 1186.004 | 1487.046 | 1.691928 | 0.5876227 | 0.8600928 | 21.64502 | tiff_tag | 3000x4000 | 1 | TRUE | TRUE | 92.70647 | 54.79338
50 | batch13_2026 | F50 | segmentation | F50_n3.tif | 21 | 1601.412 | FALSE | 1601.412 | 1086.401 | 1279.863 | 1.474052 | 0.6365862 | 0.8767561 | 21.64502 | tiff_tag | 3000x4000 | 1 | TRUE | TRUE | 73.98522 | 50.19174
50 | batch13_2026 | F50 | segmentation | F50_n3.tif | 22 | 1291.463 | FALSE | 1291.463 | 856.4766 | 1002.566 | 1.507879 | 0.5574912 | 0.8441884 | 21.64502 | tiff_tag | 3000x4000 | 1 | TRUE | TRUE | 59.66558 | 39.56922
50 | batch13_2026 | F50 | segmentation | F50_n3.tif | 23 | 2268.473 | FALSE | 2268.473 | 1085.623 | 1489.851 | 2.089558 | 0.5222819 | 0.8412842 | 21.64502 | tiff_tag | 3000x4000 | 1 | TRUE | TRUE | 104.8034 | 50.1558
50 | batch13_2026 | F50 | segmentation | F50_n3.tif | 24 | 1286.002 | FALSE | 1286.002 | 1050.582 | 1139.573 | 1.224086 | 0.6378626 | 0.8933114 | 21.64502 | tiff_tag | 3000x4000 | 1 | TRUE | TRUE | 59.41329 | 48.53687
50 | batch13_2026 | F50 | segmentation | F50_n3.tif | 25 | 1260.265 | FALSE | 1260.265 | 1183.091 | 1151.291 | 1.065231 | 0.5354084 | 0.8353383 | 21.64502 | tiff_tag | 3000x4000 | 1 | TRUE | TRUE | 58.22425 | 54.65878
50 | batch13_2026 | F50 | segmentation | F50_n3.tif | 26 | 1207.352 | FALSE | 1207.352 | 582.8347 | 805.615 | 2.071517 | 0.6205557 | 0.8607595 | 21.64502 | tiff_tag | 3000x4000 | 1 | TRUE | TRUE | 55.77965 | 26.92696
50 | batch13_2026 | F50 | segmentation | F50_n3.tif | 27 | 1615.603 | FALSE | 1615.603 | 1225.286 | 1385.929 | 1.318552 | 0.6777716 | 0.9075536 | 21.64502 | tiff_tag | 3000x4000 | 1 | TRUE | TRUE | 74.64085 | 56.6082
50 | batch13_2026 | F50 | segmentation | F50_n3.tif | 28 | 1245.425 | FALSE | 1245.425 | 1000.961 | 1102.052 | 1.244229 | 0.7090778 | 0.9089286 | 21.64502 | tiff_tag | 3000x4000 | 1 | TRUE | TRUE | 57.53865 | 46.24442
50 | batch13_2026 | F50 | segmentation | F50_n3.tif | 29 | 2289.548 | FALSE | 2289.548 | 1055.68 | 1491.652 | 2.16879 | 0.4965186 | 0.8174447 | 21.64502 | tiff_tag | 3000x4000 | 1 | TRUE | TRUE | 105.7771 | 48.77241
50 | batch13_2026 | F50 | segmentation | F50_n3.tif | 30 | 1904.617 | FALSE | 1904.617 | 1125.057 | 1439.14 | 1.692907 | 0.6737232 | 0.9251266 | 21.64502 | tiff_tag | 3000x4000 | 1 | TRUE | TRUE | 87.99331 | 51.97764
50 | batch13_2026 | F50 | segmentation | F50_n3.tif | 31 | 1730.711 | FALSE | 1730.711 | 1144.926 | 1390.012 | 1.511635 | 0.7473383 | 0.9336985 | 21.64502 | tiff_tag | 3000x4000 | 1 | TRUE | TRUE | 79.95883 | 52.8956
50 | batch13_2026 | F50 | segmentation | F50_n3.tif | 32 | 2426.175 | FALSE | 2426.175 | 1196.418 | 1609.563 | 2.027866 | 0.4558259 | 0.8198981 | 21.64502 | tiff_tag | 3000x4000 | 1 | TRUE | TRUE | 112.0893 | 55.27451
50 | batch13_2026 | F50 | segmentation | F50_n3.tif | 33 | 1528.175 | FALSE | 1528.175 | 1092.009 | 1266.981 | 1.399416 | 0.6350844 | 0.8892928 | 21.64502 | tiff_tag | 3000x4000 | 1 | TRUE | TRUE | 70.6017 | 50.45084
50 | batch13_2026 | F50 | segmentation | F50_n3.tif | 34 | 1364.183 | FALSE | 1364.183 | 1092.219 | 1212.611 | 1.249001 | 0.7119974 | 0.9315949 | 21.64502 | tiff_tag | 3000x4000 | 1 | TRUE | TRUE | 63.02526 | 50.46052
50 | batch13_2026 | F50 | segmentation | F50_n3.tif | 35 | 1902.537 | FALSE | 1902.537 | 1360.213 | 1583.408 | 1.398705 | 0.6763299 | 0.916485 | 21.64502 | tiff_tag | 3000x4000 | 1 | TRUE | TRUE | 87.8972 | 62.84186
50 | batch13_2026 | F50 | segmentation | F50_n3.tif | 36 | 1515.989 | FALSE | 1515.989 | 972.5785 | 1162.891 | 1.558731 | 0.6196903 | 0.875966 | 21.64502 | tiff_tag | 3000x4000 | 1 | TRUE | TRUE | 70.03867 | 44.93313
50 | batch13_2026 | F50 | segmentation | F50_n3.tif | 37 | 1833.771 | FALSE | 1833.771 | 1378.465 | 1573.582 | 1.3303 | 0.7615164 | 0.9298835 | 21.64502 | tiff_tag | 3000x4000 | 1 | TRUE | TRUE | 84.72024 | 63.68506
50 | batch13_2026 | F50 | segmentation | F50_n3.tif | 38 | 1301.211 | FALSE | 1301.211 | 875.401 | 1060.679 | 1.486416 | 0.7538617 | 0.9477387 | 21.64502 | tiff_tag | 3000x4000 | 1 | TRUE | TRUE | 60.11593 | 40.44353
50 | batch13_2026 | F50 | segmentation | F50_n3.tif | 39 | 1585.438 | FALSE | 1585.438 | 1100.789 | 1289.844 | 1.440274 | 0.6923295 | 0.9078776 | 21.64502 | tiff_tag | 3000x4000 | 1 | TRUE | TRUE | 73.24723 | 50.85645
50 | batch13_2026 | F50 | segmentation | F50_n3.tif | 40 | 1206.437 | FALSE | 1206.437 | 938.5004 | 1048.518 | 1.285494 | 0.7183864 | 0.9341105 | 21.64502 | tiff_tag | 3000x4000 | 1 | TRUE | TRUE | 55.73739 | 43.35872
50 | batch13_2026 | F50 | segmentation | F50_n3.tif | 41 | 2122.488 | FALSE | 2122.488 | 1116.317 | 1473.951 | 1.901332 | 0.4037056 | 0.8733813 | 21.64502 | tiff_tag | 3000x4000 | 1 | TRUE | TRUE | 98.05896 | 51.57383
50 | batch13_2026 | F50 | segmentation | F50_n3.tif | 42 | 2007.879 | FALSE | 2007.879 | 1435.656 | 1681.698 | 1.39858 | 0.7308043 | 0.9305201 | 21.64502 | tiff_tag | 3000x4000 | 1 | TRUE | TRUE | 92.76403 | 66.32729
50 | batch13_2026 | F50 | segmentation | F50_n3.tif | 43 | 1410.429 | FALSE | 1410.429 | 1230.503 | 1312.083 | 1.146222 | 0.747693 | 0.9388419 | 21.64502 | tiff_tag | 3000x4000 | 1 | TRUE | TRUE | 65.16182 | 56.84923
50 | batch13_2026 | F50 | segmentation | F50_n3.tif | 44 | 2095.276 | FALSE | 2095.276 | 1261.967 | 1571.306 | 1.660326 | 0.5524512 | 0.8455567 | 21.64502 | tiff_tag | 3000x4000 | 1 | TRUE | TRUE | 96.80174 | 58.30286
50 | batch13_2026 | F50 | segmentation | F50_n3.tif | 45 | 1909.885 | FALSE | 1909.885 | 1168.958 | 1453.575 | 1.633836 | 0.6544304 | 0.8760821 | 21.64502 | tiff_tag | 3000x4000 | 1 | TRUE | TRUE | 88.23667 | 54.00584
50 | batch13_2026 | F50 | segmentation | F50_n3.tif | 46 | 1845.694 | FALSE | 1845.694 | 992.5312 | 1273.789 | 1.859583 | 0.4300275 | 0.8192771 | 21.64502 | tiff_tag | 3000x4000 | 1 | TRUE | TRUE | 85.27106 | 45.85494
50 | batch13_2026 | F50 | segmentation | F50_n3.tif | 47 | 1533.118 | FALSE | 1533.118 | 1321.509 | 1414.895 | 1.160126 | 0.7679731 | 0.9480226 | 21.64502 | tiff_tag | 3000x4000 | 1 | TRUE | TRUE | 70.83004 | 61.05373
50 | batch13_2026 | F50 | segmentation | F50_n3.tif | 48 | 1192.374 | FALSE | 1192.374 | 1108.121 | 1147.918 | 1.076032 | 0.8280384 | 0.9680105 | 21.64502 | tiff_tag | 3000x4000 | 1 | TRUE | TRUE | 55.08768 | 51.19518
50 | batch13_2026 | F50 | segmentation | F50_n3.tif | 49 | 2605.66 | FALSE | 2605.66 | 1354.582 | 1830.644 | 1.92359 | 0.5964191 | 0.8800125 | 21.64502 | tiff_tag | 3000x4000 | 1 | TRUE | TRUE | 120.3815 | 62.5817
50 | batch13_2026 | F50 | segmentation | F50_n3.tif | 50 | 1802.759 | FALSE | 1802.759 | 1275.02 | 1504.395 | 1.413907 | 0.7401925 | 0.9374846 | 21.64502 | tiff_tag | 3000x4000 | 1 | TRUE | TRUE | 83.28746 | 58.90591
50 | batch13_2026 | F50 | segmentation | F50_n3.tif | 51 | 2600.708 | FALSE | 2600.708 | 2202.21 | 2212.747 | 1.180954 | 0.4907755 | 0.8440103 | 21.64502 | tiff_tag | 3000x4000 | 1 | TRUE | TRUE | 120.1527 | 101.7421
50 | batch13_2026 | F50 | segmentation | F50_n3.tif | 52 | 1484.261 | FALSE | 1484.261 | 1029.183 | 1219.234 | 1.442174 | 0.7129436 | 0.9274284 | 21.64502 | tiff_tag | 3000x4000 | 1 | TRUE | TRUE | 68.57287 | 47.54825
50 | batch13_2026 | F50 | segmentation | F50_n3.tif | 53 | 1797.757 | FALSE | 1797.757 | 1190.215 | 1429.783 | 1.510447 | 0.6070404 | 0.873121 | 21.64502 | tiff_tag | 3000x4000 | 1 | TRUE | TRUE | 83.05638 | 54.98793
50 | batch13_2026 | F50 | segmentation | F50_n3.tif | 54 | 1499.162 | FALSE | 1499.162 | 1083.823 | 1253.252 | 1.383216 | 0.6762113 | 0.8989416 | 21.64502 | tiff_tag | 3000x4000 | 1 | TRUE | TRUE | 69.26126 | 50.07263
50 | batch13_2026 | F50 | segmentation | F50_n3.tif | 55 | 1464.527 | FALSE | 1464.527 | 1236.12 | 1328.573 | 1.184777 | 0.7837367 | 0.9493102 | 21.64502 | tiff_tag | 3000x4000 | 1 | TRUE | TRUE | 67.66115 | 57.10875
50 | batch13_2026 | F50 | segmentation | F50_n3.tif | 56 | 1787.87 | FALSE | 1787.87 | 1266.377 | 1494.449 | 1.411799 | 0.6831992 | 0.9471288 | 21.64502 | tiff_tag | 3000x4000 | 1 | TRUE | TRUE | 82.59961 | 58.50663
50 | batch13_2026 | F50 | segmentation | F50_n3.tif | 57 | 1287.096 | FALSE | 1287.096 | 842.2644 | 989.6911 | 1.528138 | 0.5006252 | 0.879015 | 21.64502 | tiff_tag | 3000x4000 | 1 | TRUE | TRUE | 59.46385 | 38.91262
50 | batch13_2026 | F50 | segmentation | F50_n3.tif | 58 | 1288.068 | FALSE | 1288.068 | 1025.056 | 1120.038 | 1.256583 | 0.768854 | 0.968232 | 21.64502 | tiff_tag | 3000x4000 | 1 | TRUE | TRUE | 59.50874 | 47.35759
50 | batch13_2026 | F50 | segmentation | F50_n3.tif | 59 | 1033.426 | FALSE | 1033.426 | 528.7859 | 707.0255 | 1.954336 | 0.6411909 | 0.8559755 | 21.64502 | tiff_tag | 3000x4000 | 1 | TRUE | TRUE | 47.74426 | 24.42991
50 | batch13_2026 | F50 | segmentation | F50_n3.tif | 60 | 1285.448 | FALSE | 1285.448 | 854.2136 | 1022.012 | 1.504832 | 0.6251486 | 0.8516537 | 21.64502 | tiff_tag | 3000x4000 | 1 | TRUE | TRUE | 59.3877 | 39.46467
50 | batch13_2026 | F50 | segmentation | F50_n3.tif | 61 | 1287.049 | FALSE | 1287.049 | 1064.562 | 1153.62 | 1.208994 | 0.6563074 | 0.8800789 | 21.64502 | tiff_tag | 3000x4000 | 1 | TRUE | TRUE | 59.46164 | 49.18274
50 | batch13_2026 | F50 | segmentation | F50_n3.tif | 62 | 922.4953 | FALSE | 922.4953 | 477.3967 | 637.3627 | 1.932345 | 0.6558909 | 0.9019868 | 21.64502 | tiff_tag | 3000x4000 | 1 | TRUE | TRUE | 42.61928 | 22.05573
50 | batch13_2026 | F50 | segmentation | F50_n4.tif | 1 | 2212.921 | FALSE | 2212.921 | 478.1348 | 963.6432 | 4.628237 | 0.3834187 | 0.8079096 | 23.80521 | tiff_tag | 3000x4000 | 1 | TRUE | TRUE | 92.95955 | 20.0853
50 | batch13_2026 | F50 | segmentation | F50_n4.tif | 2 | 906.3333 | FALSE | 906.3333 | 482.9976 | 643.551 | 1.876476 | 0.6027139 | 0.8885449 | 23.80521 | tiff_tag | 3000x4000 | 1 | TRUE | TRUE | 38.0729 | 20.28958
50 | batch13_2026 | F50 | segmentation | F50_n4.tif | 3 | 1812.984 | FALSE | 1812.984 | 1267.603 | 1481.76 | 1.430245 | 0.7462486 | 0.940068 | 23.80521 | tiff_tag | 3000x4000 | 1 | TRUE | TRUE | 76.15912 | 53.24899
50 | batch13_2026 | F50 | segmentation | F50_n4.tif | 4 | 1242.568 | FALSE | 1242.568 | 748.1629 | 943.2103 | 1.660825 | 0.7638215 | 0.9670588 | 23.80521 | tiff_tag | 3000x4000 | 1 | TRUE | TRUE | 52.1973 | 31.42854
50 | batch13_2026 | F50 | segmentation | F50_n4.tif | 5 | 1204.247 | FALSE | 1204.247 | 970.733 | 1080.145 | 1.240554 | 0.9116347 | 0.9782214 | 23.80521 | tiff_tag | 3000x4000 | 1 | TRUE | TRUE | 50.58754 | 40.77818
50 | batch13_2026 | F50 | segmentation | F50_n4.tif | 6 | 1108.735 | FALSE | 1108.735 | 1060.695 | 1083.147 | 1.045291 | 0.8885975 | 0.9736527 | 23.80521 | tiff_tag | 3000x4000 | 1 | TRUE | TRUE | 46.57532 | 44.55727
50 | batch13_2026 | F50 | segmentation | F50_n4.tif | 7 | 2427.624 | FALSE | 2427.624 | 1357.222 | 1772.032 | 1.788672 | 0.6888524 | 0.8956575 | 23.80521 | tiff_tag | 3000x4000 | 1 | TRUE | TRUE | 101.9787 | 57.01365
50 | batch13_2026 | F50 | segmentation | F50_n4.tif | 8 | 1142.978 | FALSE | 1142.978 | 1122.769 | 1130.411 | 1.018 | 0.867982 | 0.9651226 | 23.80521 | tiff_tag | 3000x4000 | 1 | TRUE | TRUE | 48.0138 | 47.16483
50 | batch13_2026 | F50 | segmentation | F50_n4.tif | 9 | 1751.653 | FALSE | 1751.653 | 1301.514 | 1499.669 | 1.345858 | 0.8493193 | 0.9614436 | 23.80521 | tiff_tag | 3000x4000 | 1 | TRUE | TRUE | 73.58279 | 54.67352
50 | batch13_2026 | F50 | segmentation | F50_n4.tif | 10 | 2052.538 | FALSE | 2052.538 | 1394.635 | 1666.05 | 1.471738 | 0.737033 | 0.9152986 | 23.80521 | tiff_tag | 3000x4000 | 1 | TRUE | TRUE | 86.22224 | 58.58531
50 | batch13_2026 | F50 | segmentation | F50_n4.tif | 11 | 2128.207 | FALSE | 2128.207 | 1287.973 | 1626.385 | 1.65237 | 0.7477738 | 0.9259914 | 23.80521 | tiff_tag | 3000x4000 | 1 | TRUE | TRUE | 89.40093 | 54.10468
50 | batch13_2026 | F50 | segmentation | F50_n4.tif | 12 | 1392.377 | FALSE | 1392.377 | 1061.261 | 1194.649 | 1.312002 | 0.7803964 | 0.9658203125 | 23.80521 | tiff_tag | 3000x4000 | 1 | TRUE | TRUE | 58.49045 | 44.58105
50 | batch13_2026 | F50 | segmentation | F50_n4.tif | 13 | 1278.776 | FALSE | 1278.776 | 708.7153 | 929.3388 | 1.804357 | 0.7146105 | 0.9522673 | 23.80521 | tiff_tag | 3000x4000 | 1 | TRUE | TRUE | 53.71832 | 29.77144
50 | batch13_2026 | F50 | segmentation | F50_n4.tif | 14 | 1811.526 | FALSE | 1811.526 | 1168.753 | 1429.213 | 1.549965 | 0.7268284 | 0.912637 | 23.80521 | tiff_tag | 3000x4000 | 1 | TRUE | TRUE | 76.0979 | 49.09654
50 | batch13_2026 | F50 | segmentation | F50_n4.tif | 15 | 1650.237 | FALSE | 1650.237 | 1348.709 | 1429.718 | 1.223568 | 0.6871105 | 0.8806341 | 23.80521 | tiff_tag | 3000x4000 | 1 | TRUE | TRUE | 69.32251 | 56.65605
50 | batch13_2026 | F50 | segmentation | F50_n4.tif | 16 | 1486.922 | FALSE | 1486.922 | 1234.1 | 1342.796 | 1.204864 | 0.8603292 | 0.9750293 | 23.80521 | tiff_tag | 3000x4000 | 1 | TRUE | TRUE | 62.46207 | 51.8416
50 | batch13_2026 | F50 | segmentation | F50_n4.tif | 17 | 2097.452 | FALSE | 2097.452 | 1396.416 | 1685.212 | 1.502025 | 0.7601831 | 0.9243776 | 23.80521 | tiff_tag | 3000x4000 | 1 | TRUE | TRUE | 88.10895 | 58.66013
50 | batch13_2026 | F50 | segmentation | F50_n4.tif | 18 | 1158.429 | FALSE | 1158.429 | 675.4301 | 879.0665 | 1.715099 | 0.8038058 | 0.9754098 | 23.80521 | tiff_tag | 3000x4000 | 1 | TRUE | TRUE | 48.66285 | 28.37321
50 | batch13_2026 | F50 | segmentation | F50_n4.tif | 19 | 2319.848 | FALSE | 2319.848 | 1284.167 | 1682.641 | 1.8065 | 0.675873 | 0.8958904 | 23.80521 | tiff_tag | 3000x4000 | 1 | TRUE | TRUE | 97.45129 | 53.9448
50 | batch13_2026 | F50 | segmentation | F50_n4.tif | 20 | 1406.692 | FALSE | 1406.692 | 881.6164 | 1061.956 | 1.595583 | 0.7026148 | 0.8736724 | 23.80521 | tiff_tag | 3000x4000 | 1 | TRUE | TRUE | 59.09178 | 37.0346
50 | batch13_2026 | F50 | segmentation | F50_n4.tif | 21 | 1159.288 | FALSE | 1159.288 | 829.375 | 967.0067 | 1.397786 | 0.8242113 | 0.9657228 | 23.80521 | tiff_tag | 3000x4000 | 1 | TRUE | TRUE | 48.69895 | 34.84007
50 | batch13_2026 | F50 | segmentation | F50_n4.tif | 22 | 1617.163 | FALSE | 1617.163 | 1263.334 | 1415.262 | 1.280076 | 0.7682118 | 0.9426146 | 23.80521 | tiff_tag | 3000x4000 | 1 | TRUE | TRUE | 67.93318 | 53.06965
50 | batch13_2026 | F50 | segmentation | F50_n4.tif | 23 | 1796.14 | FALSE | 1796.14 | 1296.073 | 1516.891 | 1.385832 | 0.7841404 | 0.9429332 | 23.80521 | tiff_tag | 3000x4000 | 1 | TRUE | TRUE | 75.45155 | 54.44495
50 | batch13_2026 | F50 | segmentation | F50_n4.tif | 24 | 1378.995 | FALSE | 1378.995 | 1278.052 | 1315.107 | 1.078983 | 0.7981913 | 0.9542197 | 23.80521 | tiff_tag | 3000x4000 | 1 | TRUE | TRUE | 57.92831 | 53.6879
50 | batch13_2026 | F50 | segmentation | F50_n4.tif | 25 | 1947.826 | FALSE | 1947.826 | 1265.314 | 1551.691 | 1.539401 | 0.7832772 | 0.9413258 | 23.80521 | tiff_tag | 3000x4000 | 1 | TRUE | TRUE | 81.82351 | 53.15284
50 | batch13_2026 | F50 | segmentation | F50_n4.tif | 26 | 2439.098 | FALSE | 2439.098 | 1497.009 | 1880.483 | 1.629314 | 0.6899801 | 0.9160748 | 23.80521 | tiff_tag | 3000x4000 | 1 | TRUE | TRUE | 102.4607 | 62.88579
50 | batch13_2026 | F50 | segmentation | F50_n4.tif | 27 | 1251.084 | FALSE | 1251.084 | 1179.167 | 1203.374 | 1.06099 | 0.8479509 | 0.9719128 | 23.80521 | tiff_tag | 3000x4000 | 1 | TRUE | TRUE | 52.55505 | 49.53398
50 | batch13_2026 | F50 | segmentation | F50_n4.tif | 28 | 1257.97 | FALSE | 1257.97 | 1205.91 | 1228.886 | 1.04317 | 0.8545329 | 0.963628 | 23.80521 | tiff_tag | 3000x4000 | 1 | TRUE | TRUE | 52.8443 | 50.65743
50 | batch13_2026 | F50 | segmentation | F50_n4.tif | 29 | 1283.968 | FALSE | 1283.968 | 1201.999 | 1228.299 | 1.068194 | 0.7394771 | 0.9276841 | 23.80521 | tiff_tag | 3000x4000 | 1 | TRUE | TRUE | 53.93643 | 50.4931
50 | batch13_2026 | F50 | segmentation | F50_n4.tif | 30 | 1302.074 | FALSE | 1302.074 | 1157.937 | 1215.01 | 1.124477 | 0.7924966 | 0.9485396 | 23.80521 | tiff_tag | 3000x4000 | 1 | TRUE | TRUE | 54.69702 | 48.64219
50 | batch13_2026 | F50 | segmentation | F50_n4.tif | 31 | 1232.264 | FALSE | 1232.264 | 1162.493 | 1194.95 | 1.060018 | 0.8772815 | 0.9681996 | 23.80521 | tiff_tag | 3000x4000 | 1 | TRUE | TRUE | 51.76446 | 48.83357
50 | batch13_2026 | F50 | segmentation | F50_n4.tif | 32 | 1386.927 | FALSE | 1386.927 | 1311.22 | 1341.183 | 1.057738 | 0.8231235 | 0.9511637 | 23.80521 | tiff_tag | 3000x4000 | 1 | TRUE | TRUE | 58.2615 | 55.08124
50 | batch13_2026 | F50 | segmentation | F50_n4.tif | 33 | 1320.345 | FALSE | 1320.345 | 1182.736 | 1243.188 | 1.116347 | 0.8189373 | 0.9515771 | 23.80521 | tiff_tag | 3000x4000 | 1 | TRUE | TRUE | 55.46453 | 49.68394
50 | batch13_2026 | F50 | segmentation | F50_n4.tif | 34 | 1758.275 | FALSE | 1758.275 | 1278.609 | 1489.047 | 1.375146 | 0.81539 | 0.9576192 | 23.80521 | tiff_tag | 3000x4000 | 1 | TRUE | TRUE | 73.86094 | 53.71134
50 | batch13_2026 | F50 | segmentation | F50_n4.tif | 35 | 3208.211 | FALSE | 3208.211 | 1630.064 | 2232.399 | 1.96815 | 0.6814935 | 0.9076216 | 23.80521 | tiff_tag | 3000x4000 | 1 | TRUE | TRUE | 134.7693 | 68.47512
50 | batch13_2026 | F50 | segmentation | F50_n4.tif | 36 | 3082.077 | FALSE | 3082.077 | 1447.972 | 2043.049 | 2.128547 | 0.6040286 | 0.8745276 | 23.80521 | tiff_tag | 3000x4000 | 1 | TRUE | TRUE | 129.4707 | 60.82586
50 | batch13_2026 | F50 | segmentation | F50_n4.tif | 37 | 2615.031 | FALSE | 2615.031 | 1229.129 | 1745.571 | 2.127548 | 0.6611102 | 0.8914925 | 23.80521 | tiff_tag | 3000x4000 | 1 | TRUE | TRUE | 109.8512 | 51.63278
50 | batch13_2026 | F50 | segmentation | F50_n4.tif | 38 | 2041.026 | FALSE | 2041.026 | 1354.808 | 1622.164 | 1.506506 | 0.7185325 | 0.8965093 | 23.80521 | tiff_tag | 3000x4000 | 1 | TRUE | TRUE | 85.73863 | 56.91224
50 | batch13_2026 | F50 | segmentation | F50_n4.tif | 39 | 1759.146 | FALSE | 1759.146 | 1279.686 | 1455.724 | 1.37467 | 0.6268257 | 0.8929766 | 23.80521 | tiff_tag | 3000x4000 | 1 | TRUE | TRUE | 73.89751 | 53.75656
50 | batch13_2026 | F50 | segmentation | F50_n5.tif | 1 | 1971.304 | FALSE | 1971.304 | 526.9535 | 964.6032 | 3.740945 | 0.4424082 | 0.8265187 | 22.7256 | tiff_tag | 4000x3000 | 1 | TRUE | TRUE | 86.74374 | 23.18766
50 | batch13_2026 | F50 | segmentation | F50_n5.tif | 2 | 1012.495 | FALSE | 1012.495 | 541.1756 | 721.205 | 1.870918 | 0.6167937 | 0.9019384 | 22.7256 | tiff_tag | 4000x3000 | 1 | TRUE | TRUE | 44.55306 | 23.81347
50 | batch13_2026 | F50 | segmentation | F50_n5.tif | 3 | 3520.658 | FALSE | 3520.658 | 1147.517 | 1943.639 | 3.068067 | 0.5463096 | 0.8880816 | 22.7256 | tiff_tag | 4000x3000 | 1 | TRUE | TRUE | 154.9203 | 50.49444
50 | batch13_2026 | F50 | segmentation | F50_n5.tif | 4 | 1787.213 | FALSE | 1787.213 | 1144.69 | 1397.255 | 1.561307 | 0.7296647 | 0.9166409 | 22.7256 | tiff_tag | 4000x3000 | 1 | TRUE | TRUE | 78.64316 | 50.37007
50 | batch13_2026 | F50 | segmentation | F50_n5.tif | 5 | 1601.772 | FALSE | 1601.772 | 1154.226 | 1352.294 | 1.387746 | 0.8395502 | 0.9602901 | 22.7256 | tiff_tag | 4000x3000 | 1 | TRUE | TRUE | 70.48313 | 50.78966
50 | batch13_2026 | F50 | segmentation | F50_n5.tif | 6 | 1200.569 | FALSE | 1200.569 | 994.257 | 1086.432 | 1.207503 | 0.8388377 | 0.9666128 | 22.7256 | tiff_tag | 4000x3000 | 1 | TRUE | TRUE | 52.8289 | 43.75052
50 | batch13_2026 | F50 | segmentation | F50_n5.tif | 7 | 2724.457 | FALSE | 2724.457 | 1486.439 | 1954.939 | 1.832875 | 0.6633865 | 0.8936039 | 22.7256 | tiff_tag | 4000x3000 | 1 | TRUE | TRUE | 119.8849 | 65.40811
50 | batch13_2026 | F50 | segmentation | F50_n5.tif | 8 | 2442.036 | FALSE | 2442.036 | 1329.43 | 1773.828 | 1.836904 | 0.6575843 | 0.9217877 | 22.7256 | tiff_tag | 4000x3000 | 1 | TRUE | TRUE | 107.4575 | 58.49922
50 | batch13_2026 | F50 | segmentation | F50_n5.tif | 9 | 2432.832 | FALSE | 2432.832 | 1789.127 | 2030.668 | 1.359787 | 0.6499333 | 0.9222059 | 22.7256 | tiff_tag | 4000x3000 | 1 | TRUE | TRUE | 107.0525 | 78.72738
50 | batch13_2026 | F50 | segmentation | F50_n5.tif | 10 | 1544.457 | FALSE | 1544.457 | 1299.553 | 1398.431 | 1.188453 | 0.7746928 | 0.95168 | 22.7256 | tiff_tag | 4000x3000 | 1 | TRUE | TRUE | 67.96112 | 57.18454
50 | batch13_2026 | F50 | segmentation | F50_n5.tif | 11 | 1813.362 | FALSE | 1813.362 | 1306.39 | 1515.548 | 1.388071 | 0.769124 | 0.9394836 | 22.7256 | tiff_tag | 4000x3000 | 1 | TRUE | TRUE | 79.79378 | 57.48539
50 | batch13_2026 | F50 | segmentation | F50_n5.tif | 12 | 1563.808 | FALSE | 1563.808 | 1288.52 | 1410.37 | 1.213647 | 0.8436653 | 0.9615385 | 22.7256 | tiff_tag | 4000x3000 | 1 | TRUE | TRUE | 68.8126 | 56.69903
50 | batch13_2026 | F50 | segmentation | F50_n5.tif | 13 | 1369.524 | FALSE | 1369.524 | 973.569 | 1127.13 | 1.406705 | 0.7101813 | 0.8981869 | 22.7256 | tiff_tag | 4000x3000 | 1 | TRUE | TRUE | 60.26349 | 42.84018
50 | batch13_2026 | F50 | segmentation | F50_n5.tif | 14 | 2535.05 | FALSE | 2535.05 | 1209.262 | 1716.939 | 2.096361 | 0.6695529 | 0.9141517 | 22.7256 | tiff_tag | 4000x3000 | 1 | TRUE | TRUE | 111.5504 | 53.21144
50 | batch13_2026 | F50 | segmentation | F50_n5.tif | 15 | 1383.05 | FALSE | 1383.05 | 765.1423 | 1004.018 | 1.807572 | 0.7139228 | 0.9190647 | 22.7256 | tiff_tag | 4000x3000 | 1 | TRUE | TRUE | 60.85867 | 33.66873
50 | batch13_2026 | F50 | segmentation | F50_n5.tif | 16 | 2647.825 | FALSE | 2647.825 | 1455.197 | 1919.81 | 1.819565 | 0.7055148 | 0.9344782 | 22.7256 | tiff_tag | 4000x3000 | 1 | TRUE | TRUE | 116.5129 | 64.03336
50 | batch13_2026 | F50 | segmentation | F50_n5.tif | 17 | 1846.451 | FALSE | 1846.451 | 1466.467 | 1633.528 | 1.259115 | 0.7921413 | 0.9530296 | 22.7256 | tiff_tag | 4000x3000 | 1 | TRUE | TRUE | 81.24979 | 64.52931
50 | batch13_2026 | F50 | segmentation | F50_n5.tif | 18 | 1688.112 | FALSE | 1688.112 | 1319.893 | 1477.096 | 1.278977 | 0.7572486 | 0.9294118 | 22.7256 | tiff_tag | 4000x3000 | 1 | TRUE | TRUE | 74.28239 | 58.07954
50 | batch13_2026 | F50 | segmentation | F50_n5.tif | 19 | 1291.932 | FALSE | 1291.932 | 1099.092 | 1190.127 | 1.175454 | 0.8927582 | 0.9782016 | 22.7256 | tiff_tag | 4000x3000 | 1 | TRUE | TRUE | 56.84921 | 48.36362
50 | batch13_2026 | F50 | segmentation | F50_n5.tif | 20 | 1702.792 | FALSE | 1702.792 | 1194.14 | 1411.535 | 1.425957 | 0.7989334 | 0.9363412 | 22.7256 | tiff_tag | 4000x3000 | 1 | TRUE | TRUE | 74.92837 | 52.54602
50 | batch13_2026 | F50 | segmentation | F50_n5.tif | 21 | 1361.559 | FALSE | 1361.559 | 1244.068 | 1294.659 | 1.094441 | 0.8469997 | 0.9680972 | 22.7256 | tiff_tag | 4000x3000 | 1 | TRUE | TRUE | 59.91301 | 54.74302
50 | batch13_2026 | F50 | segmentation | F50_n5.tif | 22 | 2080.308 | FALSE | 2080.308 | 1275.6 | 1605.717 | 1.630847 | 0.7463741 | 0.9269504 | 22.7256 | tiff_tag | 4000x3000 | 1 | TRUE | TRUE | 91.54029 | 56.13053
50 | batch13_2026 | F50 | segmentation | F50_n5.tif | 23 | 1914.9 | FALSE | 1914.9 | 1464.416 | 1655.122 | 1.30762 | 0.7656872 | 0.9399819 | 22.7256 | tiff_tag | 4000x3000 | 1 | TRUE | TRUE | 84.26179 | 64.43903
50 | batch13_2026 | F50 | segmentation | F50_n5.tif | 24 | 1450.007 | FALSE | 1450.007 | 1039.8 | 1224.441 | 1.394505 | 0.8206263 | 0.9685641 | 22.7256 | tiff_tag | 4000x3000 | 1 | TRUE | TRUE | 63.80499 | 45.75458
50 | batch13_2026 | F50 | segmentation | F50_n5.tif | 25 | 1318.11 | FALSE | 1318.11 | 1189.585 | 1221.484 | 1.108042 | 0.7991089 | 0.9376033 | 22.7256 | tiff_tag | 4000x3000 | 1 | TRUE | TRUE | 58.0011 | 52.34557
50 | batch13_2026 | F50 | segmentation | F50_n5.tif | 26 | 1834.446 | FALSE | 1834.446 | 1455.111 | 1624.445 | 1.260691 | 0.8272874 | 0.9693237 | 22.7256 | tiff_tag | 4000x3000 | 1 | TRUE | TRUE | 80.72155 | 64.02958
50 | batch13_2026 | F50 | segmentation | F50_n5.tif | 27 | 1317.497 | FALSE | 1317.497 | 1119.156 | 1209.311 | 1.177224 | 0.8448196 | 0.9627706 | 22.7256 | tiff_tag | 4000x3000 | 1 | TRUE | TRUE | 57.97414 | 49.24648
50 | batch13_2026 | F50 | segmentation | F50_n5.tif | 28 | 1779.561 | FALSE | 1779.561 | 1212.71 | 1450.593 | 1.467426 | 0.7533527 | 0.9267304 | 22.7256 | tiff_tag | 4000x3000 | 1 | TRUE | TRUE | 78.30645 | 53.36314
50 | batch13_2026 | F50 | segmentation | F50_n5.tif | 29 | 2363.727 | FALSE | 2363.727 | 1332.111 | 1764.349 | 1.774421 | 0.7434337 | 0.9643512 | 22.7256 | tiff_tag | 4000x3000 | 1 | TRUE | TRUE | 104.0116 | 58.61721
50 | batch13_2026 | F50 | segmentation | F50_n5.tif | 30 | 2437.397 | FALSE | 2437.397 | 1276.296 | 1735.604 | 1.909742 | 0.6817106 | 0.9187726 | 22.7256 | tiff_tag | 4000x3000 | 1 | TRUE | TRUE | 107.2533 | 56.16116
50 | batch13_2026 | F50 | segmentation | F50_n5.tif | 31 | 1449.084 | FALSE | 1449.084 | 1288.311 | 1356.905 | 1.124794 | 0.7951254 | 0.9589041 | 22.7256 | tiff_tag | 4000x3000 | 1 | TRUE | TRUE | 63.76436 | 56.68984
50 | batch13_2026 | F50 | segmentation | F50_n5.tif | 32 | 2621.325 | FALSE | 2621.325 | 1157.057 | 1684.851 | 2.265511 | 0.6023346 | 0.8587627 | 22.7256 | tiff_tag | 4000x3000 | 1 | TRUE | TRUE | 115.3468 | 50.91424
50 | batch13_2026 | F50 | segmentation | F50_n5.tif | 33 | 1764.436 | FALSE | 1764.436 | 1259.669 | 1475.982 | 1.400714 | 0.7901653 | 0.94874 | 22.7256 | tiff_tag | 4000x3000 | 1 | TRUE | TRUE | 77.64089 | 55.4295
50 | batch13_2026 | F50 | segmentation | F50_n5.tif | 34 | 2381.126 | FALSE | 2381.126 | 1525.037 | 1884.375 | 1.561357 | 0.7468882 | 0.9412585 | 22.7256 | tiff_tag | 4000x3000 | 1 | TRUE | TRUE | 104.7772 | 67.10654
50 | batch13_2026 | F50 | segmentation | F50_n5.tif | 35 | 1594.812 | FALSE | 1594.812 | 1446.183 | 1510.55 | 1.102773 | 0.8621481 | 0.9644247 | 22.7256 | tiff_tag | 4000x3000 | 1 | TRUE | TRUE | 70.17689 | 63.63672
50 | batch13_2026 | F50 | segmentation | F50_n5.tif | 36 | 1349.837 | FALSE | 1349.837 | 771.1722 | 1002.051 | 1.75037 | 0.7273369 | 0.9502178 | 22.7256 | tiff_tag | 4000x3000 | 1 | TRUE | TRUE | 59.39717 | 33.93407
50 | batch13_2026 | F50 | segmentation | F50_n5.tif | 37 | 1555.633 | FALSE | 1555.633 | 1166.504 | 1325.031 | 1.333586 | 0.7537062 | 0.9458023 | 22.7256 | tiff_tag | 4000x3000 | 1 | TRUE | TRUE | 68.4529 | 51.32996
50 | batch13_2026 | F50 | segmentation | F50_n5.tif | 38 | 1595.387 | FALSE | 1595.387 | 1170.929 | 1363.914 | 1.362498 | 0.8710342 | 0.9765274 | 22.7256 | tiff_tag | 4000x3000 | 1 | TRUE | TRUE | 70.20221 | 51.52465
50 | batch13_2026 | F50 | segmentation | F50_n5.tif | 39 | 1421.697 | FALSE | 1421.697 | 1312.943 | 1365.119 | 1.082832 | 0.8962499 | 0.9799447 | 22.7256 | tiff_tag | 4000x3000 | 1 | TRUE | TRUE | 62.55925 | 57.77374
50 | batch13_2026 | F50 | segmentation | F50_n6.tif | 1 | 863.6495 | FALSE | 863.6495 | 714.7522 | 767.346 | 1.20832 | 0.7623877 | 0.926276 | 30.7212 | tiff_tag | 3000x4000 | 1 | TRUE | TRUE | 28.11249 | 23.26577
50 | batch13_2026 | F50 | segmentation | F50_n6.tif | 2 | 1103.183 | FALSE | 1103.183 | 532.0611 | 748.318 | 2.073415 | 0.5673168 | 0.9708333 | 30.7212 | tiff_tag | 3000x4000 | 1 | TRUE | TRUE | 35.90952 | 17.31902
50 | batch13_2026 | F50 | segmentation | F50_n6.tif | 3 | 600.378 | FALSE | 600.378 | 532.386 | 552.4717 | 1.127712 | 0.6084848 | 0.9407407 | 30.7212 | tiff_tag | 3000x4000 | 1 | TRUE | TRUE | 19.54279 | 17.3296
50 | batch13_2026 | F50 | segmentation | F50_n6.tif | 4 | 2741.561 | FALSE | 2741.561 | 1819.768 | 2100.32 | 1.506544 | 0.3719101 | 0.8431328 | 30.7212 | tiff_tag | 3000x4000 | 1 | TRUE | TRUE | 89.24003 | 59.23494
50 | batch13_2026 | F50 | segmentation | F50_n6.tif | 5 | 1704.257 | FALSE | 1704.257 | 1139.452 | 1377.04 | 1.495682 | 0.7814561 | 0.9483173 | 30.7212 | tiff_tag | 3000x4000 | 1 | TRUE | TRUE | 55.47495 | 37.09008
50 | batch13_2026 | F50 | segmentation | F50_n6.tif | 6 | 1412.637 | FALSE | 1412.637 | 1307.586 | 1347.935 | 1.08034 | 0.8435234 | 0.9698525 | 30.7212 | tiff_tag | 3000x4000 | 1 | TRUE | TRUE | 45.98249 | 42.563
50 | batch13_2026 | F50 | segmentation | F50_n6.tif | 7 | 1323.516 | FALSE | 1323.516 | 1257.084 | 1281.674 | 1.052846 | 0.8741439 | 0.9771265 | 30.7212 | tiff_tag | 3000x4000 | 1 | TRUE | TRUE | 43.08153 | 40.91911
50 | batch13_2026 | F50 | segmentation | F50_n6.tif | 8 | 1130.721 | FALSE | 1130.721 | 901.836 | 1008.274 | 1.253799 | 0.8883204 | 0.9701835 | 30.7212 | tiff_tag | 3000x4000 | 1 | TRUE | TRUE | 36.8059 | 29.3555
50 | batch13_2026 | F50 | segmentation | F50_n6.tif | 9 | 1186.411 | FALSE | 1186.411 | 1071.64 | 1124.883 | 1.107099 | 0.8332418 | 0.9512195 | 30.7212 | tiff_tag | 3000x4000 | 1 | TRUE | TRUE | 38.61865 | 34.88275
50 | batch13_2026 | F50 | segmentation | F50_n6.tif | 10 | 3967.337 | FALSE | 3967.337 | 1274.046 | 2143.361 | 3.113967 | 0.5096625 | 0.8330791 | 30.7212 | tiff_tag | 3000x4000 | 1 | TRUE | TRUE | 129.1401 | 41.47123
50 | batch13_2026 | F50 | segmentation | F50_n6.tif | 11 | 1365.325 | FALSE | 1365.325 | 1247.62 | 1299.828 | 1.094344 | 0.8616555 | 0.9636737 | 30.7212 | tiff_tag | 3000x4000 | 1 | TRUE | TRUE | 44.44243 | 40.61104
50 | batch13_2026 | F50 | segmentation | F50_n6.tif | 12 | 2445.6 | FALSE | 2445.6 | 1303.625 | 1728.398 | 1.876 | 0.6528384 | 0.8695348 | 30.7212 | tiff_tag | 3000x4000 | 1 | TRUE | TRUE | 79.60627 | 42.43404
50 | batch13_2026 | F50 | segmentation | F50_n6.tif | 13 | 3287.128 | FALSE | 3287.128 | 1432.491 | 2054.916 | 2.294693 | 0.5630465 | 0.8289691 | 30.7212 | tiff_tag | 3000x4000 | 1 | TRUE | TRUE | 106.9987 | 46.62876
50 | batch13_2026 | F50 | segmentation | F50_n6.tif | 14 | 2137.631 | FALSE | 2137.631 | 1212.409 | 1582.494 | 1.763126 | 0.6904661 | 0.9328559 | 30.7212 | tiff_tag | 3000x4000 | 1 | TRUE | TRUE | 69.58162 | 39.46491
50 | batch13_2026 | F50 | segmentation | F50_n6.tif | 15 | 1103.764 | FALSE | 1103.764 | 996.3721 | 1044.567 | 1.107783 | 0.8568541 | 0.9527807 | 30.7212 | tiff_tag | 3000x4000 | 1 | TRUE | TRUE | 35.92841 | 32.43272
50 | batch13_2026 | F50 | segmentation | F50_n6.tif | 16 | 1470.643 | FALSE | 1470.643 | 1248.111 | 1348.381 | 1.178295 | 0.8065119 | 0.9420922 | 30.7212 | tiff_tag | 3000x4000 | 1 | TRUE | TRUE | 47.87063 | 40.62704
50 | batch13_2026 | F50 | segmentation | F50_n6.tif | 17 | 1477.639 | FALSE | 1477.639 | 1233.096 | 1319.099 | 1.198317 | 0.7732944 | 0.9264235 | 30.7212 | tiff_tag | 3000x4000 | 1 | TRUE | TRUE | 48.09835 | 40.13827
50 | batch13_2026 | F50 | segmentation | F50_n6.tif | 18 | 1276.994 | FALSE | 1276.994 | 1202.325 | 1237.308 | 1.062104 | 0.8854033 | 0.9644209 | 30.7212 | tiff_tag | 3000x4000 | 1 | TRUE | TRUE | 41.56719 | 39.13666
50 | batch13_2026 | F50 | segmentation | F50_n6.tif | 19 | 1606.344 | FALSE | 1606.344 | 1239.762 | 1406.825 | 1.295687 | 0.7999192 | 0.9553364 | 30.7212 | tiff_tag | 3000x4000 | 1 | TRUE | TRUE | 52.28781 | 40.35527
50 | batch13_2026 | F50 | segmentation | F50_n6.tif | 20 | 1731.483 | FALSE | 1731.483 | 1398.004 | 1550.273 | 1.238539 | 0.822989 | 0.9601536 | 30.7212 | tiff_tag | 3000x4000 | 1 | TRUE | TRUE | 56.36119 | 45.50618
50 | batch13_2026 | F50 | segmentation | F50_n6.tif | 21 | 749.9493 | FALSE | 749.9493 | 415.3392 | 537.0303 | 1.805631 | 0.7513714 | 0.8921933 | 30.7212 | tiff_tag | 3000x4000 | 1 | TRUE | TRUE | 24.41146 | 13.51963
50 | batch13_2026 | F50 | segmentation | F50_n6.tif | 22 | 2350.813 | FALSE | 2350.813 | 1327.601 | 1737.413 | 1.770722 | 0.7318717 | 0.9191365 | 30.7212 | tiff_tag | 3000x4000 | 1 | TRUE | TRUE | 76.52088 | 43.21451
50 | batch13_2026 | F50 | segmentation | F50_n6.tif | 23 | 1761.84 | FALSE | 1761.84 | 1356.628 | 1537.039 | 1.29869 | 0.8368139 | 0.9618395 | 30.7212 | tiff_tag | 3000x4000 | 1 | TRUE | TRUE | 57.34933 | 44.15936
50 | batch13_2026 | F50 | segmentation | F50_n6.tif | 24 | 1370.376 | FALSE | 1370.376 | 1119.37 | 1227.558 | 1.224239 | 0.8449014 | 0.9579832 | 30.7212 | tiff_tag | 3000x4000 | 1 | TRUE | TRUE | 44.60685 | 36.43639
50 | batch13_2026 | F50 | segmentation | F50_n6.tif | 25 | 2432.14 | FALSE | 2432.14 | 1336.948 | 1761.454 | 1.819173 | 0.6869014 | 0.8937349 | 30.7212 | tiff_tag | 3000x4000 | 1 | TRUE | TRUE | 79.16815 | 43.51875
50 | batch13_2026 | F50 | segmentation | F50_n6.tif | 26 | 1221.026 | FALSE | 1221.026 | 727.4595 | 916.4986 | 1.67848 | 0.750521 | 0.9562244 | 30.7212 | tiff_tag | 3000x4000 | 1 | TRUE | TRUE | 39.74539 | 23.6794
50 | batch13_2026 | F50 | segmentation | F50_n6.tif | 27 | 1586.577 | FALSE | 1586.577 | 1072.971 | 1260.878 | 1.478677 | 0.6872117 | 0.8921106 | 30.7212 | tiff_tag | 3000x4000 | 1 | TRUE | TRUE | 51.64439 | 34.92608
50 | batch13_2026 | F50 | segmentation | F50_n6.tif | 28 | 2862.038 | FALSE | 2862.038 | 1315.596 | 1871.598 | 2.17547 | 0.6292288 | 0.8583628 | 30.7212 | tiff_tag | 3000x4000 | 1 | TRUE | TRUE | 93.16167 | 42.82371
50 | batch13_2026 | F50 | segmentation | F50_n6.tif | 29 | 1700.887 | FALSE | 1700.887 | 1153.304 | 1375.294 | 1.474795 | 0.7096178 | 0.8958452 | 30.7212 | tiff_tag | 3000x4000 | 1 | TRUE | TRUE | 55.36526 | 37.541
50 | batch13_2026 | F50 | segmentation | F50_n6.tif | 30 | 2280.447 | FALSE | 2280.447 | 1290.446 | 1685.811 | 1.767177 | 0.6966438 | 0.915602 | 30.7212 | tiff_tag | 3000x4000 | 1 | TRUE | TRUE | 74.23041 | 42.00508
50 | batch13_2026 | F50 | segmentation | F50_n6.tif | 31 | 1735.424 | FALSE | 1735.424 | 1232.612 | 1444.751 | 1.407924 | 0.7831042 | 0.940444 | 30.7212 | tiff_tag | 3000x4000 | 1 | TRUE | TRUE | 56.48948 | 40.12253
50 | batch13_2026 | F50 | segmentation | F50_n6.tif | 32 | 1159.578 | FALSE | 1159.578 | 1107.815 | 1131.275 | 1.046725 | 0.8740544 | 0.9560144 | 30.7212 | tiff_tag | 3000x4000 | 1 | TRUE | TRUE | 37.7452 | 36.06028
50 | batch13_2026 | F50 | segmentation | F50_n6.tif | 33 | 936.0936 | FALSE | 936.0936 | 780.7329 | 849.8268 | 1.198993 | 0.8263935 | 0.9449686 | 30.7212 | tiff_tag | 3000x4000 | 1 | TRUE | TRUE | 30.47061 | 25.41349
50 | batch13_2026 | F50 | segmentation | F50_n6.tif | 34 | 1628.137 | FALSE | 1628.137 | 1260.626 | 1423.384 | 1.291531 | 0.7931552 | 0.9413735 | 30.7212 | tiff_tag | 3000x4000 | 1 | TRUE | TRUE | 52.99719 | 41.03439
50 | batch13_2026 | F50 | segmentation | F50_n6.tif | 35 | 2924.198 | FALSE | 2924.198 | 2452.946 | 2452.177 | 1.192117 | 0.5005616 | 0.8646967 | 30.7212 | tiff_tag | 3000x4000 | 1 | TRUE | TRUE | 95.18503 | 79.8454
50 | batch13_2026 | F50 | segmentation | F50_n6.tif | 36 | 1816.083 | FALSE | 1816.083 | 1214.371 | 1473.575 | 1.495493 | 0.7769856 | 0.9440961 | 30.7212 | tiff_tag | 3000x4000 | 1 | TRUE | TRUE | 59.11499 | 39.52876
50 | batch13_2026 | F50 | segmentation | F50_n6.tif | 37 | 1343.585 | FALSE | 1343.585 | 731.3192 | 940.4422 | 1.837208 | 0.6377408 | 0.8498845 | 30.7212 | tiff_tag | 3000x4000 | 1 | TRUE | TRUE | 43.7348 | 23.80504
50 | batch13_2026 | F50 | segmentation | F50_n6.tif | 38 | 1713.613 | FALSE | 1713.613 | 1326.794 | 1501.846 | 1.291544 | 0.8286841 | 0.9645427 | 30.7212 | tiff_tag | 3000x4000 | 1 | TRUE | TRUE | 55.77949 | 43.18822
50 | batch13_2026 | F50 | segmentation | F50_n6.tif | 39 | 1256.209 | FALSE | 1256.209 | 775.2588 | 968.1452 | 1.620374 | 0.7628173 | 0.9558824 | 30.7212 | tiff_tag | 3000x4000 | 1 | TRUE | TRUE | 40.89064 | 25.2353
50 | batch13_2026 | F50 | segmentation | F50_n6.tif | 40 | 1875.451 | FALSE | 1875.451 | 970.5709 | 1319.099 | 1.932317 | 0.6893544 | 0.9010579 | 30.7212 | tiff_tag | 3000x4000 | 1 | TRUE | TRUE | 61.04744 | 31.59287
50 | batch13_2026 | F50 | segmentation | F50_n6.tif | 41 | 1241.205 | FALSE | 1241.205 | 1196.285 | 1212.29 | 1.037549 | 0.8083875 | 0.9510109 | 30.7212 | tiff_tag | 3000x4000 | 1 | TRUE | TRUE | 40.40222 | 38.94007
50 | batch13_2026 | F50 | segmentation | F50_n6.tif | 42 | 1273.05 | FALSE | 1273.05 | 742.2675 | 949.9772 | 1.715082 | 0.7269236 | 0.936409 | 30.7212 | tiff_tag | 3000x4000 | 1 | TRUE | TRUE | 41.43881 | 24.16141
50 | batch13_2026 | F50 | segmentation | F50_n6.tif | 43 | 2867.808 | FALSE | 2867.808 | 1516.569 | 2027.245 | 1.890985 | 0.6267308 | 0.8590806 | 30.7212 | tiff_tag | 3000x4000 | 1 | TRUE | TRUE | 93.3495 | 49.36555
50 | batch13_2026 | F50 | segmentation | F50_n6.tif | 44 | 1294.972 | FALSE | 1294.972 | 794.3031 | 997.4896 | 1.630325 | 0.7586339 | 0.9550173 | 30.7212 | tiff_tag | 3000x4000 | 1 | TRUE | TRUE | 42.15239 | 25.85521
50 | batch13_2026 | F50 | segmentation | F50_n6.tif | 45 | 1244.711 | FALSE | 1244.711 | 1178.155 | 1207.821 | 1.056492 | 0.8836044 | 0.962728 | 30.7212 | tiff_tag | 3000x4000 | 1 | TRUE | TRUE | 40.51635 | 38.34989
50 | batch13_2026 | F50 | segmentation | F50_n6.tif | 46 | 1371.469 | FALSE | 1371.469 | 1210.281 | 1285.886 | 1.133183 | 0.8548187 | 0.9615653 | 30.7212 | tiff_tag | 3000x4000 | 1 | TRUE | TRUE | 44.64244 | 39.39563
50 | batch13_2026 | F50 | segmentation | F50_n6.tif | 47 | 1689.181 | FALSE | 1689.181 | 1349.152 | 1473.983 | 1.252031 | 0.6731928 | 0.875969 | 30.7212 | tiff_tag | 3000x4000 | 1 | TRUE | TRUE | 54.98421 | 43.916
50 | batch13_2026 | F50 | segmentation | F50_n6.tif | 48 | 2635.589 | FALSE | 2635.589 | 1597.958 | 1959.118 | 1.649348 | 0.6049193 | 0.8651138 | 30.7212 | tiff_tag | 3000x4000 | 1 | TRUE | TRUE | 85.79056 | 52.01484
50 | batch13_2026 | F50 | segmentation | F50_n6.tif | 49 | 1889.716 | FALSE | 1889.716 | 1314.107 | 1558.391 | 1.438023 | 0.796093 | 0.9408752 | 30.7212 | tiff_tag | 3000x4000 | 1 | TRUE | TRUE | 61.51179 | 42.77524
50 | batch13_2026 | F50 | segmentation | F50_n6.tif | 50 | 1985.49 | FALSE | 1985.49 | 1329.426 | 1594.974 | 1.493494 | 0.6930363 | 0.90625 | 30.7212 | tiff_tag | 3000x4000 | 1 | TRUE | TRUE | 64.62933 | 43.27391
50 | batch13_2026 | F50 | segmentation | F50_n6.tif | 51 | 2151.783 | FALSE | 2151.783 | 1265.406 | 1632.21 | 1.700469 | 0.7415889 | 0.9330808 | 30.7212 | tiff_tag | 3000x4000 | 1 | TRUE | TRUE | 70.04229 | 41.18998
50 | batch13_2026 | F50 | segmentation | F50_n6.tif | 52 | 1729.845 | FALSE | 1729.845 | 1340.46 | 1513.8 | 1.290486 | 0.8419289 | 0.9554108 | 30.7212 | tiff_tag | 3000x4000 | 1 | TRUE | TRUE | 56.30786 | 43.63305
50 | batch13_2026 | F50 | segmentation | F50_n6.tif | 53 | 1464.285 | FALSE | 1464.285 | 1288.483 | 1364.769 | 1.136441 | 0.8416684 | 0.9591584 | 30.7212 | tiff_tag | 3000x4000 | 1 | TRUE | TRUE | 47.66368 | 41.94118
50 | batch13_2026 | F50 | segmentation | F50_n6.tif | 54 | 1378.248 | FALSE | 1378.248 | 1068.292 | 1196.827 | 1.290141 | 0.7565402 | 0.9071537 | 30.7212 | tiff_tag | 3000x4000 | 1 | TRUE | TRUE | 44.8631 | 34.77379
50 | batch13_2026 | F50 | segmentation | F50_n6.tif | 55 | 2198.072 | FALSE | 2198.072 | 1708.725 | 1928.206 | 1.286382 | 0.7993021 | 0.9593798 | 30.7212 | tiff_tag | 3000x4000 | 1 | TRUE | TRUE | 71.54905 | 55.62039
50 | batch13_2026 | F50 | segmentation | F50_n6.tif | 56 | 2236.951 | FALSE | 2236.951 | 1450.87 | 1766.223 | 1.5418 | 0.7119002 | 0.9026426 | 30.7212 | tiff_tag | 3000x4000 | 1 | TRUE | TRUE | 72.81459 | 47.22699
50 | batch13_2026 | F50 | segmentation | F50_n6.tif | 57 | 1737.947 | FALSE | 1737.947 | 1240.777 | 1459.234 | 1.400692 | 0.8242169 | 0.9537137 | 30.7212 | tiff_tag | 3000x4000 | 1 | TRUE | TRUE | 56.57159 | 40.38831
50 | batch13_2026 | F50 | segmentation | F50_n6.tif | 58 | 2467.416 | FALSE | 2467.416 | 1409.782 | 1844.108 | 1.750211 | 0.7278938 | 0.9343017 | 30.7212 | tiff_tag | 3000x4000 | 1 | TRUE | TRUE | 80.31638 | 45.88955
50 | batch13_2026 | F50 | segmentation | F50_n6.tif | 59 | 2494.02 | FALSE | 2494.02 | 1327.329 | 1791.555 | 1.878976 | 0.6812598 | 0.9181849 | 30.7212 | tiff_tag | 3000x4000 | 1 | TRUE | TRUE | 81.18239 | 43.20564
50 | batch13_2026 | F50 | segmentation | F50_n6.tif | 60 | 1400.362 | FALSE | 1400.362 | 1289.091 | 1341.233 | 1.086317 | 0.8940737 | 0.9727096 | 30.7212 | tiff_tag | 3000x4000 | 1 | TRUE | TRUE | 45.58292 | 41.96096
50 | batch13_2026 | F50 | segmentation | F50_n6.tif | 61 | 1343.72 | FALSE | 1343.72 | 1176.54 | 1255.147 | 1.142095 | 0.8665544 | 0.9668142 | 30.7212 | tiff_tag | 3000x4000 | 1 | TRUE | TRUE | 43.73919 | 38.29734
50 | batch13_2026 | F50 | segmentation | F50_n6.tif | 62 | 2216.658 | FALSE | 2216.658 | 1486.051 | 1805.918 | 1.491644 | 0.7937947 | 0.9644634 | 30.7212 | tiff_tag | 3000x4000 | 1 | TRUE | TRUE | 72.15404 | 48.37217
50 | batch13_2026 | F50 | segmentation | F50_n6.tif | 63 | 1319.226 | FALSE | 1319.226 | 921.1173 | 1094.014 | 1.432202 | 0.8129106 | 0.9604629 | 30.7212 | tiff_tag | 3000x4000 | 1 | TRUE | TRUE | 42.94188 | 29.98312
50 | batch13_2026 | F50 | segmentation | F50_n6.tif | 64 | 1278.024 | FALSE | 1278.024 | 961.5749 | 1101.676 | 1.329095 | 0.8667083 | 0.9655832 | 30.7212 | tiff_tag | 3000x4000 | 1 | TRUE | TRUE | 41.60073 | 31.30004
50 | batch13_2026 | F50 | segmentation | F50_n6.tif | 65 | 1829.367 | FALSE | 1829.367 | 1343.631 | 1557.234 | 1.36151 | 0.8184372 | 0.952336 | 30.7212 | tiff_tag | 3000x4000 | 1 | TRUE | TRUE | 59.54738 | 43.73629
50 | batch13_2026 | F50 | segmentation | F50_n6.tif | 66 | 1455.582 | FALSE | 1455.582 | 1288.227 | 1366.529 | 1.129911 | 0.8542412 | 0.9670193 | 30.7212 | tiff_tag | 3000x4000 | 1 | TRUE | TRUE | 47.38037 | 41.93285
51 | batch13_2026 | F51 | segmentation | F51_n1.tif | 1 | 2258.485 | FALSE | 2258.485 | 1051.815 | 1499.743 | 2.147227 | 0.6370479 | 0.8615889 | 23.65884 | tiff_tag | 3000x4000 | 1 | TRUE | TRUE | 95.46054 | 44.45759
51 | batch13_2026 | F51 | segmentation | F51_n1.tif | 2 | 2064.376 | FALSE | 2064.376 | 1200.693 | 1552.054 | 1.71932 | 0.7448691 | 0.9381071 | 23.65884 | tiff_tag | 3000x4000 | 1 | TRUE | TRUE | 87.25604 | 50.75032
51 | batch13_2026 | F51 | segmentation | F51_n1.tif | 3 | 2048.528 | FALSE | 2048.528 | 1207.949 | 1556.41 | 1.695874 | 0.7251786 | 0.935333 | 23.65884 | tiff_tag | 3000x4000 | 1 | TRUE | TRUE | 86.58619 | 51.05698
51 | batch13_2026 | F51 | segmentation | F51_n1.tif | 4 | 2730.345 | FALSE | 2730.345 | 1831.04 | 2175.367 | 1.491145 | 0.6535235 | 0.9138453 | 23.65884 | tiff_tag | 3000x4000 | 1 | TRUE | TRUE | 115.4049 | 77.39348
51 | batch13_2026 | F51 | segmentation | F51_n1.tif | 5 | 2411.149 | FALSE | 2411.149 | 1203.41 | 1672.721 | 2.003598 | 0.63205 | 0.9006653 | 23.65884 | tiff_tag | 3000x4000 | 1 | TRUE | TRUE | 101.9133 | 50.86513
51 | batch13_2026 | F51 | segmentation | F51_n1.tif | 6 | 1735.334 | FALSE | 1735.334 | 1176.707 | 1409.091 | 1.474738 | 0.7533054 | 0.9361559 | 23.65884 | tiff_tag | 3000x4000 | 1 | TRUE | TRUE | 73.34823 | 49.73645
51 | batch13_2026 | F51 | segmentation | F51_n1.tif | 7 | 1761.411 | FALSE | 1761.411 | 1166.057 | 1417.16 | 1.510571 | 0.7530447 | 0.9418449 | 23.65884 | tiff_tag | 3000x4000 | 1 | TRUE | TRUE | 74.45047 | 49.28631
51 | batch13_2026 | F51 | segmentation | F51_n1.tif | 8 | 2731.432 | FALSE | 2731.432 | 1248.6 | 1791.428 | 2.187595 | 0.6373527 | 0.8788056 | 23.65884 | tiff_tag | 3000x4000 | 1 | TRUE | TRUE | 115.4508 | 52.77521
51 | batch13_2026 | F51 | segmentation | F51_n1.tif | 9 | 1239.666 | FALSE | 1239.666 | 957.4055 | 1079.462 | 1.294818 | 0.8177416 | 0.9544658 | 23.65884 | tiff_tag | 3000x4000 | 1 | TRUE | TRUE | 52.3976 | 40.46714
51 | batch13_2026 | F51 | segmentation | F51_n1.tif | 10 | 1396.704 | FALSE | 1396.704 | 1265.666 | 1323.278 | 1.103533 | 0.8083405 | 0.9515879 | 23.65884 | tiff_tag | 3000x4000 | 1 | TRUE | TRUE | 59.03519 | 53.49655
51 | batch13_2026 | F51 | segmentation | F51_n1.tif | 11 | 2945.361 | FALSE | 2945.361 | 1780.677 | 2205.948 | 1.654068 | 0.6048714 | 0.8902216 | 23.65884 | tiff_tag | 3000x4000 | 1 | TRUE | TRUE | 124.4931 | 75.26476
51 | batch13_2026 | F51 | segmentation | F51_n1.tif | 12 | 1430.406 | FALSE | 1430.406 | 987.3136 | 1169.157 | 1.448786 | 0.7365598 | 0.9234473 | 23.65884 | tiff_tag | 3000x4000 | 1 | TRUE | TRUE | 60.4597 | 41.73128
51 | batch13_2026 | F51 | segmentation | F51_n1.tif | 13 | 1704.796 | FALSE | 1704.796 | 1246.932 | 1442.58 | 1.367193 | 0.77754 | 0.9401159 | 23.65884 | tiff_tag | 3000x4000 | 1 | TRUE | TRUE | 72.05749 | 52.70469
51 | batch13_2026 | F51 | segmentation | F51_n1.tif | 14 | 1952.824 | FALSE | 1952.824 | 1130.801 | 1459.524 | 1.726938 | 0.7283144 | 0.9194094 | 23.65884 | tiff_tag | 3000x4000 | 1 | TRUE | TRUE | 82.541 | 47.79616
51 | batch13_2026 | F51 | segmentation | F51_n1.tif | 15 | 1972.98 | FALSE | 1972.98 | 1518.249 | 1680.797 | 1.299511 | 0.5486371 | 0.8435837 | 23.65884 | tiff_tag | 3000x4000 | 1 | TRUE | TRUE | 83.39296 | 64.17258
51 | batch13_2026 | F51 | segmentation | F51_n1.tif | 16 | 1293.946 | FALSE | 1293.946 | 1149.494 | 1219.286 | 1.125666 | 0.9005635 | 0.9761348 | 23.65884 | tiff_tag | 3000x4000 | 1 | TRUE | TRUE | 54.69188 | 48.58624
51 | batch13_2026 | F51 | segmentation | F51_n1.tif | 17 | 2352.055 | FALSE | 2352.055 | 1218.76 | 1663.536 | 1.929875 | 0.6746815 | 0.9168831 | 23.65884 | tiff_tag | 3000x4000 | 1 | TRUE | TRUE | 99.41551 | 51.51396
51 | batch13_2026 | F51 | segmentation | F51_n1.tif | 18 | 949.4867 | FALSE | 949.4867 | 526.6876 | 686.3556 | 1.802751 | 0.7201571 | 0.9270687 | 23.65884 | tiff_tag | 3000x4000 | 1 | TRUE | TRUE | 40.13243 | 22.26177
51 | batch13_2026 | F51 | segmentation | F51_n1.tif | 19 | 987.3125 | FALSE | 987.3125 | 521.2086 | 664.7285 | 1.894275 | 0.5286715 | 0.8299866 | 23.65884 | tiff_tag | 3000x4000 | 1 | TRUE | TRUE | 41.73124 | 22.03019
51 | batch13_2026 | F51 | segmentation | F51_n1.tif | 20 | 2153.031 | FALSE | 2153.031 | 1136.911 | 1453.653 | 1.893756 | 0.5532057 | 0.8564414 | 23.65884 | tiff_tag | 3000x4000 | 1 | TRUE | TRUE | 91.00327 | 48.05438
51 | batch13_2026 | F51 | segmentation | F51_n1.tif | 21 | 2358.326 | FALSE | 2358.326 | 1126.828 | 1595.75 | 2.092889 | 0.6659785 | 0.9057034 | 23.65884 | tiff_tag | 3000x4000 | 1 | TRUE | TRUE | 99.68056 | 47.6282
51 | batch13_2026 | F51 | segmentation | F51_n1.tif | 22 | 1526.532 | FALSE | 1526.532 | 1326.987 | 1415.147 | 1.150374 | 0.7839197 | 0.9442204 | 23.65884 | tiff_tag | 3000x4000 | 1 | TRUE | TRUE | 64.52268 | 56.08843
51 | batch13_2026 | F51 | segmentation | F51_n1.tif | 23 | 2469.499 | FALSE | 2469.499 | 1973.728 | 2087.085 | 1.251185 | 0.5780789 | 0.8599972 | 23.65884 | tiff_tag | 3000x4000 | 1 | TRUE | TRUE | 104.3796 | 83.42455
51 | batch13_2026 | F51 | segmentation | F51_n1.tif | 24 | 2985.562 | FALSE | 2985.562 | 1394.892 | 1975.514 | 2.140353 | 0.5732302 | 0.8755996 | 23.65884 | tiff_tag | 3000x4000 | 1 | TRUE | TRUE | 126.1923 | 58.95861
51 | batch13_2026 | F51 | segmentation | F51_n1.tif | 25 | 2843.464 | FALSE | 2843.464 | 2171.124 | 2244.064 | 1.309674 | 0.5050112 | 0.8431981 | 23.65884 | tiff_tag | 3000x4000 | 1 | TRUE | TRUE | 120.1861 | 91.768
51 | batch13_2026 | F51 | segmentation | F51_n1.tif | 26 | 2847.021 | FALSE | 2847.021 | 1056.594 | 1698.932 | 2.694527 | 0.6250941 | 0.9173273 | 23.65884 | tiff_tag | 3000x4000 | 1 | TRUE | TRUE | 120.3365 | 44.65959
51 | batch13_2026 | F51 | segmentation | F51_n1.tif | 27 | 2583.995 | FALSE | 2583.995 | 2052.815 | 2228.288 | 1.258757 | 0.6077518 | 0.8972312 | 23.65884 | tiff_tag | 3000x4000 | 1 | TRUE | TRUE | 109.219 | 86.76737
51 | batch13_2026 | F51 | segmentation | F51_n1.tif | 28 | 1300.287 | FALSE | 1300.287 | 1226.442 | 1260.951 | 1.060211 | 0.8822007 | 0.9712669 | 23.65884 | tiff_tag | 3000x4000 | 1 | TRUE | TRUE | 54.95987 | 51.83863
51 | batch13_2026 | F51 | segmentation | F51_n1.tif | 29 | 2255.036 | FALSE | 2255.036 | 1212.784 | 1625.617 | 1.859387 | 0.7396387 | 0.9300226 | 23.65884 | tiff_tag | 3000x4000 | 1 | TRUE | TRUE | 95.31474 | 51.26137
51 | batch13_2026 | F51 | segmentation | F51_n1.tif | 30 | 1406.809 | FALSE | 1406.809 | 1309.318 | 1348.353 | 1.07446 | 0.808719 | 0.9565054 | 23.65884 | tiff_tag | 3000x4000 | 1 | TRUE | TRUE | 59.46231 | 55.34159
51 | batch13_2026 | F51 | segmentation | F51_n1.tif | 31 | 1528.806 | FALSE | 1528.806 | 1260.487 | 1378.927 | 1.21287 | 0.8463108 | 0.9666667 | 23.65884 | tiff_tag | 3000x4000 | 1 | TRUE | TRUE | 64.61883 | 53.27763
51 | batch13_2026 | F51 | segmentation | F51_n1.tif | 32 | 2573.945 | FALSE | 2573.945 | 1036.455 | 1595.08 | 2.483411 | 0.6332442 | 0.8985653 | 23.65884 | tiff_tag | 3000x4000 | 1 | TRUE | TRUE | 108.7943 | 43.80839
51 | batch13_2026 | F51 | segmentation | F51_n1.tif | 33 | 1400.921 | FALSE | 1400.921 | 1200.304 | 1294.419 | 1.167138 | 0.8883159 | 0.9795833 | 23.65884 | tiff_tag | 3000x4000 | 1 | TRUE | TRUE | 59.21343 | 50.73386
51 | batch13_2026 | F51 | segmentation | F51_n1.tif | 34 | 1289.364 | FALSE | 1289.364 | 1125.318 | 1199.842 | 1.145778 | 0.8247284 | 0.9537299 | 23.65884 | tiff_tag | 3000x4000 | 1 | TRUE | TRUE | 54.49822 | 47.56437
51 | batch13_2026 | F51 | segmentation | F51_n1.tif | 35 | 1585.858 | FALSE | 1585.858 | 1202.456 | 1375.564 | 1.318848 | 0.8298579 | 0.960217 | 23.65884 | tiff_tag | 3000x4000 | 1 | TRUE | TRUE | 67.03025 | 50.82484
51 | batch13_2026 | F51 | segmentation | F51_n1.tif | 36 | 3370.209 | FALSE | 3370.209 | 1296.158 | 2062.698 | 2.600153 | 0.6285471 | 0.947168 | 23.65884 | tiff_tag | 3000x4000 | 1 | TRUE | TRUE | 142.4503 | 54.78537
51 | batch13_2026 | F51 | segmentation | F51_n1.tif | 37 | 3098.576 | FALSE | 3098.576 | 1214.763 | 1879.378 | 2.550765 | 0.5851143 | 0.8614636 | 23.65884 | tiff_tag | 3000x4000 | 1 | TRUE | TRUE | 130.9691 | 51.34502
51 | batch13_2026 | F51 | segmentation | F51_n1.tif | 38 | 1452.413 | FALSE | 1452.413 | 1157.295 | 1287.241 | 1.255007 | 0.8111925 | 0.9509202 | 23.65884 | tiff_tag | 3000x4000 | 1 | TRUE | TRUE | 61.38986 | 48.91596
51 | batch13_2026 | F51 | segmentation | F51_n1.tif | 39 | 2447.171 | FALSE | 2447.171 | 1142.908 | 1638.499 | 2.14118 | 0.6640479 | 0.9187805 | 23.65884 | tiff_tag | 3000x4000 | 1 | TRUE | TRUE | 103.4358 | 48.30785
51 | batch13_2026 | F51 | segmentation | F51_n1.tif | 40 | 2544.088 | FALSE | 2544.088 | 1379.979 | 1822.39 | 1.84357 | 0.6424924 | 0.8687547 | 23.65884 | tiff_tag | 3000x4000 | 1 | TRUE | TRUE | 107.5323 | 58.32828
51 | batch13_2026 | F51 | segmentation | F51_n1.tif | 41 | 1338.367 | FALSE | 1338.367 | 1268.041 | 1297.443 | 1.05546 | 0.8219986 | 0.9621181 | 23.65884 | tiff_tag | 3000x4000 | 1 | TRUE | TRUE | 56.56942 | 53.59693
51 | batch13_2026 | F51 | segmentation | F51_n1.tif | 42 | 2048.816 | FALSE | 2048.816 | 1225.976 | 1571.448 | 1.671171 | 0.7286688 | 0.9456878 | 23.65884 | tiff_tag | 3000x4000 | 1 | TRUE | TRUE | 86.59836 | 51.81896
51 | batch13_2026 | F51 | segmentation | F51_n1.tif | 43 | 2087.212 | FALSE | 2087.212 | 1222.198 | 1575.977 | 1.707753 | 0.7308215 | 0.9217138 | 23.65884 | tiff_tag | 3000x4000 | 1 | TRUE | TRUE | 88.22125 | 51.65925
51 | batch13_2026 | F51 | segmentation | F51_n1.tif | 44 | 2092.01 | FALSE | 2092.01 | 1232.031 | 1572.808 | 1.698017 | 0.7139081 | 0.9067398 | 23.65884 | tiff_tag | 3000x4000 | 1 | TRUE | TRUE | 88.42403 | 52.07489
51 | batch13_2026 | F51 | segmentation | F51_n1.tif | 45 | 1372.487 | FALSE | 1372.487 | 1189.669 | 1273.884 | 1.153671 | 0.8278107 | 0.9615709 | 23.65884 | tiff_tag | 3000x4000 | 1 | TRUE | TRUE | 58.01161 | 50.28435
51 | batch13_2026 | F51 | segmentation | F51_n1.tif | 46 | 2471.222 | FALSE | 2471.222 | 1172.576 | 1665.248 | 2.107516 | 0.6647014 | 0.9123095 | 23.65884 | tiff_tag | 3000x4000 | 1 | TRUE | TRUE | 104.4524 | 49.56185
51 | batch13_2026 | F51 | segmentation | F51_n1.tif | 47 | 1467.689 | FALSE | 1467.689 | 1190.87 | 1314.903 | 1.232452 | 0.826776 | 0.9596519 | 23.65884 | tiff_tag | 3000x4000 | 1 | TRUE | TRUE | 62.03558 | 50.33509
51 | batch13_2026 | F51 | segmentation | F51_n1.tif | 48 | 3162.971 | FALSE | 3162.971 | 2071.515 | 2348.502 | 1.526888 | 0.4972849 | 0.800393 | 23.65884 | tiff_tag | 3000x4000 | 1 | TRUE | TRUE | 133.6909 | 87.55778
51 | batch13_2026 | F51 | segmentation | F51_n1.tif | 49 | 1172.58 | FALSE | 1172.58 | 1124.651 | 1144.825 | 1.042617 | 0.8792091 | 0.9658613 | 23.65884 | tiff_tag | 3000x4000 | 1 | TRUE | TRUE | 49.56204 | 47.53621
51 | batch13_2026 | F51 | segmentation | F51_n1.tif | 50 | 1829.017 | FALSE | 1829.017 | 1126.059 | 1404.531 | 1.624263 | 0.7115679 | 0.9189907 | 23.65884 | tiff_tag | 3000x4000 | 1 | TRUE | TRUE | 77.30798 | 47.59572
51 | batch13_2026 | F51 | segmentation | F51_n1.tif | 51 | 1601.886 | FALSE | 1601.886 | 1265.839 | 1420.676 | 1.265474 | 0.8517309 | 0.9691992 | 23.65884 | tiff_tag | 3000x4000 | 1 | TRUE | TRUE | 67.70774 | 53.50385
51 | batch13_2026 | F51 | segmentation | F51_n1.tif | 52 | 1966.242 | FALSE | 1966.242 | 1152.695 | 1488.295 | 1.705778 | 0.7387929 | 0.9341749 | 23.65884 | tiff_tag | 3000x4000 | 1 | TRUE | TRUE | 83.10816 | 48.72156
51 | batch13_2026 | F51 | segmentation | F51_n1.tif | 53 | 1513.399 | FALSE | 1513.399 | 1113.91 | 1280.302 | 1.358637 | 0.8059844 | 0.9465021 | 23.65884 | tiff_tag | 3000x4000 | 1 | TRUE | TRUE | 63.96761 | 47.08219
51 | batch13_2026 | F51 | segmentation | F51_n1.tif | 54 | 1882.969 | FALSE | 1882.969 | 1177.384 | 1469.015 | 1.599282 | 0.7269034 | 0.9159105 | 23.65884 | tiff_tag | 3000x4000 | 1 | TRUE | TRUE | 79.58841 | 49.76509
51 | batch13_2026 | F51 | segmentation | F51_n1.tif | 55 | 1496 | FALSE | 1496 | 1122.678 | 1284.747 | 1.332528 | 0.8283814 | 0.9503488 | 23.65884 | tiff_tag | 3000x4000 | 1 | TRUE | TRUE | 63.23219 | 47.4528
51 | batch13_2026 | F51 | segmentation | F51_n1.tif | 56 | 1564.947 | FALSE | 1564.947 | 1259.26 | 1397.155 | 1.242752 | 0.8321212 | 0.9634189 | 23.65884 | tiff_tag | 3000x4000 | 1 | TRUE | TRUE | 66.14641 | 53.22576
51 | batch13_2026 | F51 | segmentation | F51_n1.tif | 57 | 1825.611 | FALSE | 1825.611 | 1226.361 | 1480.132 | 1.48864 | 0.8026399 | 0.9461373 | 23.65884 | tiff_tag | 3000x4000 | 1 | TRUE | TRUE | 77.16401 | 51.83523
51 | batch13_2026 | F51 | segmentation | F51_n1.tif | 58 | 2116.431 | FALSE | 2116.431 | 1175.168 | 1548.146 | 1.80096 | 0.6982988 | 0.924155 | 23.65884 | tiff_tag | 3000x4000 | 1 | TRUE | TRUE | 89.45628 | 49.67144
51 | batch13_2026 | F51 | segmentation | F51_n1.tif | 59 | 1170.286 | FALSE | 1170.286 | 1085.32 | 1125.678 | 1.078287 | 0.8725077 | 0.9636856 | 23.65884 | tiff_tag | 3000x4000 | 1 | TRUE | TRUE | 49.46507 | 45.87377
51 | batch13_2026 | F51 | segmentation | F51_n1.tif | 60 | 1116.701 | FALSE | 1116.701 | 1066.02 | 1089.32 | 1.047542 | 0.896012 | 0.9748244 | 23.65884 | tiff_tag | 3000x4000 | 1 | TRUE | TRUE | 47.20016 | 45.05799
51 | batch13_2026 | F51 | segmentation | F51_n1.tif | 61 | 2892.828 | FALSE | 2892.828 | 1034.199 | 1681.009 | 2.797169 | 0.5864552 | 0.8745037 | 23.65884 | tiff_tag | 3000x4000 | 1 | TRUE | TRUE | 122.2726 | 43.713
51 | batch13_2026 | F51 | segmentation | F51_n2.tif | 1 | 1150.076 | FALSE | 1150.076 | 983.7021 | 1058.747 | 1.169131 | 0.8510064 | 0.9595759 | 24.65772 | tiff_tag | 3000x4000 | 1 | TRUE | TRUE | 46.64164 | 39.89429
51 | batch13_2026 | F51 | segmentation | F51_n2.tif | 2 | 1396.629 | FALSE | 1396.629 | 1074.786 | 1217.247 | 1.299449 | 0.8092111 | 0.9451852 | 24.65772 | tiff_tag | 3000x4000 | 1 | TRUE | TRUE | 56.64066 | 43.58823
51 | batch13_2026 | F51 | segmentation | F51_n2.tif | 3 | 2236.994 | FALSE | 2236.994 | 1052.928 | 1510.421 | 2.124547 | 0.6566517 | 0.907607 | 24.65772 | tiff_tag | 3000x4000 | 1 | TRUE | TRUE | 90.72188 | 42.70175
51 | batch13_2026 | F51 | segmentation | F51_n2.tif | 4 | 1981.202 | FALSE | 1981.202 | 1089.803 | 1445.203 | 1.817945 | 0.7223159 | 0.9208191 | 24.65772 | tiff_tag | 3000x4000 | 1 | TRUE | TRUE | 80.34816 | 44.19723
51 | batch13_2026 | F51 | segmentation | F51_n2.tif | 5 | 1767.528 | FALSE | 1767.528 | 1068.227 | 1358.219 | 1.654637 | 0.7326818 | 0.9341435 | 24.65772 | tiff_tag | 3000x4000 | 1 | TRUE | TRUE | 71.68256 | 43.32222
51 | batch13_2026 | F51 | segmentation | F51_n2.tif | 6 | 1844.186 | FALSE | 1844.186 | 1148.936 | 1431.749 | 1.605125 | 0.6966603 | 0.9093407 | 24.65772 | tiff_tag | 3000x4000 | 1 | TRUE | TRUE | 74.79144 | 46.59541
51 | batch13_2026 | F51 | segmentation | F51_n2.tif | 7 | 2046.185 | FALSE | 2046.185 | 1201.09 | 1528.254 | 1.703608 | 0.660513 | 0.8949867 | 24.65772 | tiff_tag | 3000x4000 | 1 | TRUE | TRUE | 82.98357 | 48.71049
51 | batch13_2026 | F51 | segmentation | F51_n2.tif | 8 | 2148.46 | FALSE | 2148.46 | 1023.154 | 1450.016 | 2.09984 | 0.688731 | 0.8990401 | 24.65772 | tiff_tag | 3000x4000 | 1 | TRUE | TRUE | 87.13136 | 41.49429
51 | batch13_2026 | F51 | segmentation | F51_n2.tif | 9 | 1480.362 | FALSE | 1480.362 | 1037.673 | 1226.434 | 1.426616 | 0.7797677 | 0.9287763 | 24.65772 | tiff_tag | 3000x4000 | 1 | TRUE | TRUE | 60.03645 | 42.08311
51 | batch13_2026 | F51 | segmentation | F51_n2.tif | 10 | 1633.8 | FALSE | 1633.8 | 1133.235 | 1351.649 | 1.441714 | 0.7973884 | 0.9512293 | 24.65772 | tiff_tag | 3000x4000 | 1 | TRUE | TRUE | 66.25917 | 45.95862
51 | batch13_2026 | F51 | segmentation | F51_n2.tif | 11 | 2144.569 | FALSE | 2144.569 | 1206.521 | 1576.378 | 1.777481 | 0.6982736 | 0.9021922 | 24.65772 | tiff_tag | 3000x4000 | 1 | TRUE | TRUE | 86.97355 | 48.93078
51 | batch13_2026 | F51 | segmentation | F51_n2.tif | 12 | 1867.347 | FALSE | 1867.347 | 1171.675 | 1416.529 | 1.593742 | 0.4992642 | 0.8509521 | 24.65772 | tiff_tag | 3000x4000 | 1 | TRUE | TRUE | 75.73075 | 47.51758
51 | batch13_2026 | F51 | segmentation | F51_n2.tif | 13 | 987.1148 | FALSE | 987.1148 | 946.1318 | 958.5908 | 1.043316 | 0.7924611 | 0.9331761 | 24.65772 | tiff_tag | 3000x4000 | 1 | TRUE | TRUE | 40.03269 | 38.37062
51 | batch13_2026 | F51 | segmentation | F51_n2.tif | 14 | 2111.069 | FALSE | 2111.069 | 1204.359 | 1555.367 | 1.752857 | 0.6991683 | 0.8985049 | 24.65772 | tiff_tag | 3000x4000 | 1 | TRUE | TRUE | 85.61495 | 48.8431
51 | batch13_2026 | F51 | segmentation | F51_n2.tif | 15 | 1247.285 | FALSE | 1247.285 | 892.1603 | 1044.392 | 1.39805 | 0.7633808 | 0.9143413 | 24.65772 | tiff_tag | 3000x4000 | 1 | TRUE | TRUE | 50.58396 | 36.18179
51 | batch13_2026 | F51 | segmentation | F51_n2.tif | 16 | 1720.178 | FALSE | 1720.178 | 1143.877 | 1385.866 | 1.503813 | 0.6663292 | 0.9175296 | 24.65772 | tiff_tag | 3000x4000 | 1 | TRUE | TRUE | 69.76225 | 46.39023
51 | batch13_2026 | F51 | segmentation | F51_n2.tif | 17 | 566.4861 | FALSE | 566.4861 | 436.3079 | 465.5721 | 1.298363 | 0.6644595 | 0.8383234 | 24.65772 | tiff_tag | 3000x4000 | 1 | TRUE | TRUE | 22.97399 | 17.69458
51 | batch13_2026 | F51 | segmentation | F51_n2.tif | 18 | 614.7005 | FALSE | 614.7005 | 480.5079 | 537.3563 | 1.279272 | 0.8127643 | 0.9164619 | 24.65772 | tiff_tag | 3000x4000 | 1 | TRUE | TRUE | 24.92933 | 19.48712
51 | batch13_2026 | F51 | segmentation | F51_n2.tif | 19 | 1129.193 | FALSE | 1129.193 | 1008.69 | 1064.944 | 1.119465 | 0.8509127 | 0.9587696 | 24.65772 | tiff_tag | 3000x4000 | 1 | TRUE | TRUE | 45.79471 | 40.90767
51 | batch13_2026 | F51 | segmentation | F51_n2.tif | 20 | 2629.158 | FALSE | 2629.158 | 1243.196 | 1749.328 | 2.114837 | 0.6257242 | 0.889514 | 24.65772 | tiff_tag | 3000x4000 | 1 | TRUE | TRUE | 106.6262 | 50.41814
51 | batch13_2026 | F51 | segmentation | F51_n2.tif | 21 | 805.4695 | FALSE | 805.4695 | 439.5461 | 565.4353 | 1.832503 | 0.6299115 | 0.8463115 | 24.65772 | tiff_tag | 3000x4000 | 1 | TRUE | TRUE | 32.66602 | 17.8259
51 | batch13_2026 | F51 | segmentation | F51_n2.tif | 22 | 2239.035 | FALSE | 2239.035 | 1119.373 | 1550.632 | 2.000258 | 0.6753195 | 0.9042213 | 24.65772 | tiff_tag | 3000x4000 | 1 | TRUE | TRUE | 90.80464 | 45.39647
51 | batch13_2026 | F51 | segmentation | F51_n2.tif | 23 | 2067.278 | FALSE | 2067.278 | 1154.48 | 1510.933 | 1.790657 | 0.6965799 | 0.8960802 | 24.65772 | tiff_tag | 3000x4000 | 1 | TRUE | TRUE | 83.83898 | 46.82024
51 | batch13_2026 | F51 | segmentation | F51_n2.tif | 24 | 1217.511 | FALSE | 1217.511 | 1102.596 | 1137.355 | 1.104222 | 0.7044899 | 0.9146141 | 24.65772 | tiff_tag | 3000x4000 | 1 | TRUE | TRUE | 49.37649 | 44.71608
51 | batch13_2026 | F51 | segmentation | F51_n2.tif | 25 | 1852.952 | FALSE | 1852.952 | 1217.268 | 1473.057 | 1.522221 | 0.6626708 | 0.9033194 | 24.65772 | tiff_tag | 3000x4000 | 1 | TRUE | TRUE | 75.14693 | 49.36662
51 | batch13_2026 | F51 | segmentation | F51_n2.tif | 26 | 1710.759 | FALSE | 1710.759 | 1133.919 | 1365.325 | 1.508714 | 0.7457289 | 0.9362364 | 24.65772 | tiff_tag | 3000x4000 | 1 | TRUE | TRUE | 69.38026 | 45.98636
51 | batch13_2026 | F51 | segmentation | F51_n2.tif | 27 | 781.2833 | FALSE | 781.2833 | 508.9371 | 627.1043 | 1.535127 | 0.8119504 | 0.9442379 | 24.65772 | tiff_tag | 3000x4000 | 1 | TRUE | TRUE | 31.68515 | 20.64008
51 | batch13_2026 | F51 | segmentation | F51_n2.tif | 28 | 1149.975 | FALSE | 1149.975 | 1071.883 | 1104.902 | 1.072855 | 0.819148 | 0.9494281 | 24.65772 | tiff_tag | 3000x4000 | 1 | TRUE | TRUE | 46.63753 | 43.47048
51 | batch13_2026 | F51 | segmentation | F51_n2.tif | 29 | 2453.635 | FALSE | 2453.635 | 1995.523 | 2060.236 | 1.22957 | 0.3882384 | 0.8060864 | 24.65772 | tiff_tag | 3000x4000 | 1 | TRUE | TRUE | 99.5078 | 80.92895
51 | batch13_2026 | F51 | segmentation | F51_n2.tif | 30 | 2451.766 | FALSE | 2451.766 | 1163.476 | 1659.862 | 2.107277 | 0.6353237 | 0.9067516 | 24.65772 | tiff_tag | 3000x4000 | 1 | TRUE | TRUE | 99.43198 | 47.18506
51 | batch13_2026 | F51 | segmentation | F51_n2.tif | 31 | 2903.62 | FALSE | 2903.62 | 1655.174 | 2116.763 | 1.754268 | 0.4132995 | 0.838476 | 24.65772 | tiff_tag | 3000x4000 | 1 | TRUE | TRUE | 117.757 | 67.12602
51 | batch13_2026 | F51 | segmentation | F51_n2.tif | 32 | 1849.235 | FALSE | 1849.235 | 1161.4 | 1436.607 | 1.592247 | 0.7094405 | 0.9092769 | 24.65772 | tiff_tag | 3000x4000 | 1 | TRUE | TRUE | 74.99621 | 47.10088
51 | batch13_2026 | F51 | segmentation | F51_n2.tif | 33 | 1481.406 | FALSE | 1481.406 | 1135.483 | 1282.287 | 1.304648 | 0.7511475 | 0.9344479 | 24.65772 | tiff_tag | 3000x4000 | 1 | TRUE | TRUE | 60.07882 | 46.04982
51 | batch13_2026 | F51 | segmentation | F51_n2.tif | 34 | 1118.076 | FALSE | 1118.076 | 1026.168 | 1059.113 | 1.089565 | 0.8180204 | 0.9409091 | 24.65772 | tiff_tag | 3000x4000 | 1 | TRUE | TRUE | 45.34387 | 41.61649
51 | batch13_2026 | F51 | segmentation | F51_n2.tif | 35 | 1868.294 | FALSE | 1868.294 | 1266.134 | 1518.854 | 1.475589 | 0.7584137 | 0.9289277 | 24.65772 | tiff_tag | 3000x4000 | 1 | TRUE | TRUE | 75.76913 | 51.3484
51 | batch13_2026 | F51 | segmentation | F51_n2.tif | 36 | 1293.207 | FALSE | 1293.207 | 1124.481 | 1198.339 | 1.150048 | 0.7814756 | 0.9397163 | 24.65772 | tiff_tag | 3000x4000 | 1 | TRUE | TRUE | 52.44632 | 45.6036
51 | batch13_2026 | F51 | segmentation | F51_n2.tif | 37 | 1260.857 | FALSE | 1260.857 | 920.1733 | 1060.938 | 1.370239 | 0.7775172 | 0.9423202 | 24.65772 | tiff_tag | 3000x4000 | 1 | TRUE | TRUE | 51.13439 | 37.31786
51 | batch13_2026 | F51 | segmentation | F51_n2.tif | 38 | 1389.55 | FALSE | 1389.55 | 1131.426 | 1246.469 | 1.228141 | 0.8194207 | 0.9548049 | 24.65772 | tiff_tag | 3000x4000 | 1 | TRUE | TRUE | 56.35357 | 45.88526
51 | batch13_2026 | F51 | segmentation | F51_n2.tif | 39 | 1702.173 | FALSE | 1702.173 | 1140.319 | 1379.427 | 1.492716 | 0.7382665 | 0.9216348 | 24.65772 | tiff_tag | 3000x4000 | 1 | TRUE | TRUE | 69.03208 | 46.24594
51 | batch13_2026 | F51 | segmentation | F51_n2.tif | 40 | 1815.4 | FALSE | 1815.4 | 1047.058 | 1359.074 | 1.733811 | 0.7144905 | 0.9255237 | 24.65772 | tiff_tag | 3000x4000 | 1 | TRUE | TRUE | 73.62402 | 42.4637
51 | batch13_2026 | F51 | segmentation | F51_n2.tif | 41 | 3779.753 | FALSE | 3779.753 | 2548.503 | 2906.698 | 1.483127 | 0.4200902 | 0.8069501 | 24.65772 | tiff_tag | 3000x4000 | 1 | TRUE | TRUE | 153.2889 | 103.3552
51 | batch13_2026 | F51 | segmentation | F51_n2.tif | 42 | 2254.847 | FALSE | 2254.847 | 1556.092 | 1826.825 | 1.449045 | 0.6840278 | 0.9272962 | 24.65772 | tiff_tag | 3000x4000 | 1 | TRUE | TRUE | 91.44588 | 63.1077
51 | batch13_2026 | F51 | segmentation | F51_n2.tif | 43 | 1128.554 | FALSE | 1128.554 | 1042.066 | 1078.667 | 1.082996 | 0.835335 | 0.9585459 | 24.65772 | tiff_tag | 3000x4000 | 1 | TRUE | TRUE | 45.76879 | 42.26127
51 | batch13_2026 | F51 | segmentation | F51_n2.tif | 44 | 1966.289 | FALSE | 1966.289 | 1193.862 | 1506.829 | 1.646999 | 0.742532 | 0.926113 | 24.65772 | tiff_tag | 3000x4000 | 1 | TRUE | TRUE | 79.74338 | 48.41737
51 | batch13_2026 | F51 | segmentation | F51_n2.tif | 45 | 1632.082 | FALSE | 1632.082 | 1198.546 | 1392.831 | 1.361718 | 0.7999585 | 0.9403377 | 24.65772 | tiff_tag | 3000x4000 | 1 | TRUE | TRUE | 66.18949 | 48.60733
51 | batch13_2026 | F51 | segmentation | F51_n2.tif | 46 | 1554.514 | FALSE | 1554.514 | 1196.653 | 1351.363 | 1.299052 | 0.7328349 | 0.9316746 | 24.65772 | tiff_tag | 3000x4000 | 1 | TRUE | TRUE | 63.04373 | 48.53058
51 | batch13_2026 | F51 | segmentation | F51_n2.tif | 47 | 1128.865 | FALSE | 1128.865 | 1078.556 | 1102.798 | 1.046645 | 0.9099162 | 0.9763828 | 24.65772 | tiff_tag | 3000x4000 | 1 | TRUE | TRUE | 45.78141 | 43.7411
51 | batch13_2026 | F51 | segmentation | F51_n2.tif | 48 | 1218.013 | FALSE | 1218.013 | 1116.889 | 1161.6 | 1.090541 | 0.8016414 | 0.9555921 | 24.65772 | tiff_tag | 3000x4000 | 1 | TRUE | TRUE | 49.39681 | 45.29571
51 | batch13_2026 | F51 | segmentation | F51_n2.tif | 49 | 1829.754 | FALSE | 1829.754 | 1229.002 | 1469.637 | 1.488812 | 0.7333443 | 0.9099804 | 24.65772 | tiff_tag | 3000x4000 | 1 | TRUE | TRUE | 74.20613 | 49.8425
51 | batch13_2026 | F51 | segmentation | F51_n2.tif | 50 | 1252.217 | FALSE | 1252.217 | 1058.22 | 1147.519 | 1.183324 | 0.8753454 | 0.9725557 | 24.65772 | tiff_tag | 3000x4000 | 1 | TRUE | TRUE | 50.78397 | 42.91638
51 | batch13_2026 | F51 | segmentation | F51_n2.tif | 51 | 1606.441 | FALSE | 1606.441 | 1185.449 | 1368.723 | 1.355132 | 0.8083067 | 0.9561438 | 24.65772 | tiff_tag | 3000x4000 | 1 | TRUE | TRUE | 65.14961 | 48.0762
51 | batch13_2026 | F51 | segmentation | F51_n2.tif | 52 | 2496.696 | FALSE | 2496.696 | 1438.469 | 1760.137 | 1.735662 | 0.5296413 | 0.8455525 | 24.65772 | tiff_tag | 3000x4000 | 1 | TRUE | TRUE | 101.2541 | 58.33748
51 | batch13_2026 | F51 | segmentation | F51_n2.tif | 53 | 2386.768 | FALSE | 2386.768 | 1117.178 | 1606.296 | 2.136427 | 0.6817337 | 0.9174236 | 24.65772 | tiff_tag | 3000x4000 | 1 | TRUE | TRUE | 96.79601 | 45.30743
51 | batch13_2026 | F51 | segmentation | F51_n2.tif | 54 | 1797.834 | FALSE | 1797.834 | 1380.657 | 1518.599 | 1.302159 | 0.6002936 | 0.862978 | 24.65772 | tiff_tag | 3000x4000 | 1 | TRUE | TRUE | 72.91163 | 55.99288
51 | batch13_2026 | F51 | segmentation | F51_n2.tif | 55 | 2206.623 | FALSE | 2206.623 | 1626.292 | 1851.658 | 1.356843 | 0.7088495 | 0.9086992 | 24.65772 | tiff_tag | 3000x4000 | 1 | TRUE | TRUE | 89.49017 | 65.95469
51 | batch13_2026 | F51 | segmentation | F51_n2.tif | 56 | 3153.013 | FALSE | 3153.013 | 1246.719 | 1914.96 | 2.529048 | 0.5711936 | 0.8606468 | 24.65772 | tiff_tag | 3000x4000 | 1 | TRUE | TRUE | 127.8712 | 50.56102
51 | batch13_2026 | F51 | segmentation | F51_n2.tif | 57 | 2235.694 | FALSE | 2235.694 | 1166.39 | 1582.016 | 1.916764 | 0.6894279 | 0.9035774 | 24.65772 | tiff_tag | 3000x4000 | 1 | TRUE | TRUE | 90.66916 | 47.30325
51 | batch13_2026 | F51 | segmentation | F51_n2.tif | 58 | 1533.073 | FALSE | 1533.073 | 1152.606 | 1325.041 | 1.330093 | 0.8275364 | 0.9626486 | 24.65772 | tiff_tag | 3000x4000 | 1 | TRUE | TRUE | 62.17418 | 46.74425
51 | batch13_2026 | F51 | segmentation | F51_n2.tif | 59 | 653.8027 | FALSE | 653.8027 | 507.101 | 572.2398 | 1.289295 | 0.8883204 | 0.9484305 | 24.65772 | tiff_tag | 3000x4000 | 1 | TRUE | TRUE | 26.51514 | 20.56561
51 | batch13_2026 | F51 | segmentation | F51_n2.tif | 60 | 2291.211 | FALSE | 2291.211 | 1214.438 | 1634.246 | 1.886643 | 0.7025767 | 0.9064635 | 24.65772 | tiff_tag | 3000x4000 | 1 | TRUE | TRUE | 92.92065 | 49.25185
51 | batch13_2026 | F51 | segmentation | F51_n2.tif | 61 | 2756.227 | FALSE | 2756.227 | 1704.68 | 2056.852 | 1.616858 | 0.5809955 | 0.8731427 | 24.65772 | tiff_tag | 3000x4000 | 1 | TRUE | TRUE | 111.7795 | 69.13375
51 | batch13_2026 | F51 | segmentation | F51_n2.tif | 62 | 1763.835 | FALSE | 1763.835 | 1113.911 | 1374.649 | 1.583461 | 0.7451391 | 0.9235717 | 24.65772 | tiff_tag | 3000x4000 | 1 | TRUE | TRUE | 71.53277 | 45.17495
51 | batch13_2026 | F51 | segmentation | F51_n2.tif | 63 | 1470.567 | FALSE | 1470.567 | 1122.296 | 1267.409 | 1.31032 | 0.8063724 | 0.94404 | 24.65772 | tiff_tag | 3000x4000 | 1 | TRUE | TRUE | 59.6392 | 45.51499
51 | batch13_2026 | F51 | segmentation | F51_n2.tif | 64 | 2321.616 | FALSE | 2321.616 | 1103.651 | 1566.279 | 2.103579 | 0.6538274 | 0.8911699 | 24.65772 | tiff_tag | 3000x4000 | 1 | TRUE | TRUE | 94.15374 | 44.75884
51 | batch13_2026 | F51 | segmentation | F51_n2.tif | 65 | 1292.249 | FALSE | 1292.249 | 1141.214 | 1210.232 | 1.132346 | 0.8748594 | 0.9712526 | 24.65772 | tiff_tag | 3000x4000 | 1 | TRUE | TRUE | 52.40748 | 46.28223
51 | batch13_2026 | F51 | segmentation | F51_n2.tif | 66 | 3457.545 | FALSE | 3457.545 | 1096.576 | 1908.48 | 3.153037 | 0.5569356 | 0.9111154 | 24.65772 | tiff_tag | 3000x4000 | 1 | TRUE | TRUE | 140.2216 | 44.47192
51 | batch13_2026 | F51 | segmentation | F51_n2.tif | 67 | 609.1711 | FALSE | 609.1711 | 574.4183 | 588.2496 | 1.060501 | 0.9076316 | 0.9612903 | 24.65772 | tiff_tag | 3000x4000 | 1 | TRUE | TRUE | 24.70509 | 23.29568
51 | batch13_2026 | F51 | segmentation | F51_n3.tif | 1 | 1078.661 | FALSE | 1078.661 | 454.6748 | 674.398 | 2.372379 | 0.5583182 | 0.8479853 | 27.77606 | tiff_tag | 3000x4000 | 1 | TRUE | TRUE | 38.83419 | 16.3693
51 | batch13_2026 | F51 | segmentation | F51_n3.tif | 2 | 2050.793 | FALSE | 2050.793 | 1202.139 | 1551.98 | 1.705954 | 0.7611878 | 0.9369507 | 27.77606 | tiff_tag | 3000x4000 | 1 | TRUE | TRUE | 73.83309 | 43.27966
51 | batch13_2026 | F51 | segmentation | F51_n3.tif | 3 | 2615.793 | FALSE | 2615.793 | 1289.37 | 1808.351 | 2.028737 | 0.72295 | 0.9330157 | 27.77606 | tiff_tag | 3000x4000 | 1 | TRUE | TRUE | 94.17437 | 46.42019
51 | batch13_2026 | F51 | segmentation | F51_n3.tif | 4 | 1327.497 | FALSE | 1327.497 | 1169.43 | 1231.542 | 1.135166 | 0.8250103 | 0.9692404 | 27.77606 | tiff_tag | 3000x4000 | 1 | TRUE | TRUE | 47.79283 | 42.10206
51 | batch13_2026 | F51 | segmentation | F51_n3.tif | 5 | 2125.279 | FALSE | 2125.279 | 1167.071 | 1548.812 | 1.821037 | 0.7263846 | 0.9356322 | 27.77606 | tiff_tag | 3000x4000 | 1 | TRUE | TRUE | 76.51477 | 42.01715
51 | batch13_2026 | F51 | segmentation | F51_n3.tif | 6 | 3235.672 | FALSE | 3235.672 | 1980.877 | 2409.459 | 1.633454 | 0.5595189 | 0.8451308 | 27.77606 | tiff_tag | 3000x4000 | 1 | TRUE | TRUE | 116.4914 | 71.31596
51 | batch13_2026 | F51 | segmentation | F51_n3.tif | 7 | 1606.866 | FALSE | 1606.866 | 1269.215 | 1418.72 | 1.266031 | 0.8155839 | 0.9583723 | 27.77606 | tiff_tag | 3000x4000 | 1 | TRUE | TRUE | 57.85076 | 45.69457
51 | batch13_2026 | F51 | segmentation | F51_n3.tif | 8 | 3966.839 | FALSE | 3966.839 | 2071.032 | 2639.988 | 1.915393 | 0.5123498 | 0.8256721 | 27.77606 | tiff_tag | 3000x4000 | 1 | TRUE | TRUE | 142.815 | 74.56174
51 | batch13_2026 | F51 | segmentation | F51_n3.tif | 9 | 2104.217 | FALSE | 2104.217 | 1274.469 | 1621.926 | 1.651054 | 0.7689779 | 0.9476292 | 27.77606 | tiff_tag | 3000x4000 | 1 | TRUE | TRUE | 75.7565 | 45.88372
51 | batch13_2026 | F51 | segmentation | F51_n3.tif | 10 | 1600.534 | FALSE | 1600.534 | 1183.769 | 1367.96 | 1.352066 | 0.7935952 | 0.9454094 | 27.77606 | tiff_tag | 3000x4000 | 1 | TRUE | TRUE | 57.62277 | 42.61832
51 | batch13_2026 | F51 | segmentation | F51_n3.tif | 11 | 1946.384 | FALSE | 1946.384 | 1354.716 | 1608.547 | 1.436747 | 0.8293045 | 0.9616648 | 27.77606 | tiff_tag | 3000x4000 | 1 | TRUE | TRUE | 70.07413 | 48.77277
51 | batch13_2026 | F51 | segmentation | F51_n3.tif | 12 | 1850.753 | FALSE | 1850.753 | 1527.806 | 1676.427 | 1.21138 | 0.8654057 | 0.9757844 | 27.77606 | tiff_tag | 3000x4000 | 1 | TRUE | TRUE | 66.63122 | 55.00439
51 | batch13_2026 | F51 | segmentation | F51_n3.tif | 13 | 2082.158 | FALSE | 2082.158 | 1243.021 | 1588.884 | 1.67508 | 0.7729337 | 0.9372721 | 27.77606 | tiff_tag | 3000x4000 | 1 | TRUE | TRUE | 74.96233 | 44.7515
51 | batch13_2026 | F51 | segmentation | F51_n3.tif | 14 | 1959.503 | FALSE | 1959.503 | 1415.964 | 1653.714 | 1.383865 | 0.792807 | 0.9466168 | 27.77606 | tiff_tag | 3000x4000 | 1 | TRUE | TRUE | 70.54646 | 50.97784
51 | batch13_2026 | F51 | segmentation | F51_n3.tif | 15 | 1575.842 | FALSE | 1575.842 | 1302.427 | 1415.948 | 1.209927 | 0.7862641 | 0.9340961 | 27.77606 | tiff_tag | 3000x4000 | 1 | TRUE | TRUE | 56.73382 | 46.89028
51 | batch13_2026 | F51 | segmentation | F51_n3.tif | 16 | 2115.325 | FALSE | 2115.325 | 1243.235 | 1600.895 | 1.701468 | 0.7177644 | 0.918662 | 27.77606 | tiff_tag | 3000x4000 | 1 | TRUE | TRUE | 76.1564 | 44.75924
51 | batch13_2026 | F51 | segmentation | F51_n3.tif | 17 | 1989.552 | FALSE | 1989.552 | 1272.503 | 1574.601 | 1.563496 | 0.8084986 | 0.9481593 | 27.77606 | tiff_tag | 3000x4000 | 1 | TRUE | TRUE | 71.62831 | 45.81292
51 | batch13_2026 | F51 | segmentation | F51_n3.tif | 18 | 1859.692 | FALSE | 1859.692 | 1204.213 | 1483.371 | 1.544321 | 0.7912754 | 0.9576742 | 27.77606 | tiff_tag | 3000x4000 | 1 | TRUE | TRUE | 66.95304 | 43.35434
51 | batch13_2026 | F51 | segmentation | F51_n3.tif | 19 | 2414.29 | FALSE | 2414.29 | 1450.307 | 1817.562 | 1.664675 | 0.5705876 | 0.8716952 | 27.77606 | tiff_tag | 3000x4000 | 1 | TRUE | TRUE | 86.91979 | 52.21426
51 | batch13_2026 | F51 | segmentation | F51_n3.tif | 20 | 1459.923 | FALSE | 1459.923 | 1246.84 | 1345.88 | 1.170898 | 0.8971836 | 0.9761779 | 27.77606 | tiff_tag | 3000x4000 | 1 | TRUE | TRUE | 52.56047 | 44.88902
51 | batch13_2026 | F51 | segmentation | F51_n3.tif | 21 | 2560.63 | FALSE | 2560.63 | 1264.332 | 1764.359 | 2.025283 | 0.6810162 | 0.9124676 | 27.77606 | tiff_tag | 3000x4000 | 1 | TRUE | TRUE | 92.18837 | 45.51877
51 | batch13_2026 | F51 | segmentation | F51_n3.tif | 22 | 1079.04 | FALSE | 1079.04 | 1019.9 | 1045.149 | 1.057986 | 0.8435807 | 0.9512404 | 27.77606 | tiff_tag | 3000x4000 | 1 | TRUE | TRUE | 38.84785 | 36.71868
51 | batch13_2026 | F51 | segmentation | F51_n3.tif | 23 | 1734.727 | FALSE | 1734.727 | 1385.707 | 1543.411 | 1.251871 | 0.7566727 | 0.9480063 | 27.77606 | tiff_tag | 3000x4000 | 1 | TRUE | TRUE | 62.45402 | 49.88853
51 | batch13_2026 | F51 | segmentation | F51_n3.tif | 24 | 1277.895 | FALSE | 1277.895 | 1195.06 | 1232.738 | 1.069314 | 0.8586411 | 0.9650655 | 27.77606 | tiff_tag | 3000x4000 | 1 | TRUE | TRUE | 46.00704 | 43.02482
51 | batch13_2026 | F51 | segmentation | F51_n3.tif | 25 | 2276.168 | FALSE | 2276.168 | 1329.508 | 1693.335 | 1.712038 | 0.7034623 | 0.8967742 | 27.77606 | tiff_tag | 3000x4000 | 1 | TRUE | TRUE | 81.94709 | 47.86524
51 | batch13_2026 | F51 | segmentation | F51_n3.tif | 26 | 1149.41 | FALSE | 1149.41 | 883.7599 | 993.5936 | 1.300591 | 0.8036931 | 0.9608031 | 27.77606 | tiff_tag | 3000x4000 | 1 | TRUE | TRUE | 41.38133 | 31.81732
51 | batch13_2026 | F51 | segmentation | F51_n3.tif | 27 | 2118.985 | FALSE | 2118.985 | 1298.666 | 1624.347 | 1.631663 | 0.7111168 | 0.889404 | 27.77606 | tiff_tag | 3000x4000 | 1 | TRUE | TRUE | 76.28819 | 46.75487
51 | batch13_2026 | F51 | segmentation | F51_n3.tif | 28 | 1201.357 | FALSE | 1201.357 | 877.6516 | 1018.492 | 1.368831 | 0.837977 | 0.9759704 | 27.77606 | tiff_tag | 3000x4000 | 1 | TRUE | TRUE | 43.2515 | 31.59741
51 | batch13_2026 | F51 | segmentation | F51_n3.tif | 29 | 1410.602 | FALSE | 1410.602 | 1373.41 | 1357.869 | 1.02708 | 0.6991084 | 0.9019702 | 27.77606 | tiff_tag | 3000x4000 | 1 | TRUE | TRUE | 50.78481 | 49.44583
51 | batch13_2026 | F51 | segmentation | F51_n3.tif | 30 | 1588.159 | FALSE | 1588.159 | 1292.308 | 1428.725 | 1.228932 | 0.8316638 | 0.9633751 | 27.77606 | tiff_tag | 3000x4000 | 1 | TRUE | TRUE | 57.17725 | 46.52598
51 | batch13_2026 | F51 | segmentation | F51_n3.tif | 31 | 2097.98 | FALSE | 2097.98 | 1245.017 | 1599.36 | 1.685102 | 0.7551428 | 0.9276808 | 27.77606 | tiff_tag | 3000x4000 | 1 | TRUE | TRUE | 75.53196 | 44.82338
51 | batch13_2026 | F51 | segmentation | F51_n3.tif | 32 | 3408.88 | FALSE | 3408.88 | 2974.079 | 3084.435 | 1.146197 | 0.6245322 | 0.8946056 | 27.77606 | tiff_tag | 3000x4000 | 1 | TRUE | TRUE | 122.7272 | 107.0734
51 | batch13_2026 | F51 | segmentation | F51_n3.tif | 33 | 1585.433 | FALSE | 1585.433 | 1414.183 | 1485.026 | 1.121095 | 0.7844551 | 0.9476572 | 27.77606 | tiff_tag | 3000x4000 | 1 | TRUE | TRUE | 57.0791 | 50.91371
51 | batch13_2026 | F51 | segmentation | F51_n3.tif | 34 | 2211.826 | FALSE | 2211.826 | 1534.788 | 1771.304 | 1.441128 | 0.5140739 | 0.8524153 | 27.77606 | tiff_tag | 3000x4000 | 1 | TRUE | TRUE | 79.63065 | 55.25579
51 | batch13_2026 | F51 | segmentation | F51_n3.tif | 35 | 1177.911 | FALSE | 1177.911 | 1130.916 | 1152.429 | 1.041554 | 0.8923535 | 0.9768786 | 27.77606 | tiff_tag | 3000x4000 | 1 | TRUE | TRUE | 42.4074 | 40.71549
51 | batch13_2026 | F51 | segmentation | F51_n3.tif | 36 | 3661.295 | FALSE | 3661.295 | 2252.373 | 2746.312 | 1.625528 | 0.491824 | 0.8439217 | 27.77606 | tiff_tag | 3000x4000 | 1 | TRUE | TRUE | 131.8148 | 81.09042
51 | batch13_2026 | F51 | segmentation | F51_n3.tif | 37 | 1277.299 | FALSE | 1277.299 | 1164.207 | 1211.438 | 1.09714 | 0.7871963 | 0.9256506 | 27.77606 | tiff_tag | 3000x4000 | 1 | TRUE | TRUE | 45.9856 | 41.91405
51 | batch13_2026 | F51 | segmentation | F51_n3.tif | 38 | 3131.968 | FALSE | 3131.968 | 2159.998 | 2490.846 | 1.449986 | 0.6335376 | 0.8946176 | 27.77606 | tiff_tag | 3000x4000 | 1 | TRUE | TRUE | 112.7578 | 77.76472
51 | batch13_2026 | F51 | segmentation | F51_n3.tif | 39 | 1911.233 | FALSE | 1911.233 | 1355.894 | 1592.281 | 1.409574 | 0.7580101 | 0.943348 | 27.77606 | tiff_tag | 3000x4000 | 1 | TRUE | TRUE | 68.80863 | 48.81521
51 | batch13_2026 | F51 | segmentation | F51_n3.tif | 40 | 1603.324 | FALSE | 1603.324 | 1334.127 | 1451.913 | 1.201778 | 0.7821743 | 0.9449582 | 27.77606 | tiff_tag | 3000x4000 | 1 | TRUE | TRUE | 57.72321 | 48.03152
51 | batch13_2026 | F51 | segmentation | F51_n3.tif | 41 | 1628.067 | FALSE | 1628.067 | 1217.379 | 1398.496 | 1.337355 | 0.8219575 | 0.9609073 | 27.77606 | tiff_tag | 3000x4000 | 1 | TRUE | TRUE | 58.61404 | 43.82834
51 | batch13_2026 | F51 | segmentation | F51_n3.tif | 42 | 1569.769 | FALSE | 1569.769 | 1297.347 | 1423.904 | 1.209984 | 0.8426927 | 0.96584 | 27.77606 | tiff_tag | 3000x4000 | 1 | TRUE | TRUE | 56.51519 | 46.70739
51 | batch13_2026 | F51 | segmentation | F51_n3.tif | 43 | 1363.547 | FALSE | 1363.547 | 1151.085 | 1243.054 | 1.184575 | 0.77898 | 0.9430456 | 27.77606 | tiff_tag | 3000x4000 | 1 | TRUE | TRUE | 49.09073 | 41.44162
51 | batch13_2026 | F51 | segmentation | F51_n3.tif | 44 | 1593.202 | FALSE | 1593.202 | 1312.258 | 1433.529 | 1.214092 | 0.8028574 | 0.9552511 | 27.77606 | tiff_tag | 3000x4000 | 1 | TRUE | TRUE | 57.3588 | 47.2442
51 | batch13_2026 | F51 | segmentation | F51_n3.tif | 45 | 2356.595 | FALSE | 2356.595 | 1562.156 | 1858.183 | 1.508553 | 0.4840373 | 0.8455617 | 27.77606 | tiff_tag | 3000x4000 | 1 | TRUE | TRUE | 84.84266 | 56.24109
51 | batch13_2026 | F51 | segmentation | F51_n3.tif | 46 | 2907.795 | FALSE | 2907.795 | 1307.34 | 1880.516 | 2.224207 | 0.5271674 | 0.862482 | 27.77606 | tiff_tag | 3000x4000 | 1 | TRUE | TRUE | 104.6871 | 47.06714
51 | batch13_2026 | F51 | segmentation | F51_n3.tif | 47 | 1064.029 | FALSE | 1064.029 | 854.7554 | 930.2801 | 1.244835 | 0.690635 | 0.889899 | 27.77606 | tiff_tag | 3000x4000 | 1 | TRUE | TRUE | 38.30742 | 30.77309
51 | batch13_2026 | F51 | segmentation | F51_n3.tif | 48 | 3227.926 | FALSE | 3227.926 | 2383.292 | 2517.325 | 1.354398 | 0.5197045 | 0.8502702 | 27.77606 | tiff_tag | 3000x4000 | 1 | TRUE | TRUE | 116.2125 | 85.80381
51 | batch13_2026 | F51 | segmentation | F51_n3.tif | 49 | 1197.542 | FALSE | 1197.542 | 634.1759 | 848.5506 | 1.888343 | 0.6487751 | 0.9071782 | 27.77606 | tiff_tag | 3000x4000 | 1 | TRUE | TRUE | 43.11416 | 22.83174
51 | batch13_2026 | F51 | segmentation | F51_n3.tif | 50 | 1011.965 | FALSE | 1011.965 | 516.6494 | 704.3223 | 1.958708 | 0.6648529 | 0.9181818 | 27.77606 | tiff_tag | 3000x4000 | 1 | TRUE | TRUE | 36.433 | 18.60053
51 | batch13_2026 | F51 | segmentation | F51_n3.tif | 51 | 1263.837 | FALSE | 1263.837 | 954.6616 | 1058.689 | 1.323859 | 0.7266754 | 0.9352459 | 27.77606 | tiff_tag | 3000x4000 | 1 | TRUE | TRUE | 45.50095 | 34.36994
51 | batch13_2026 | F51 | segmentation | F51_n3.tif | 52 | 1652.645 | FALSE | 1652.645 | 1151.457 | 1363.644 | 1.435263 | 0.789944 | 0.9565437 | 27.77606 | tiff_tag | 3000x4000 | 1 | TRUE | TRUE | 59.49888 | 41.45503
51 | batch13_2026 | F51 | segmentation | F51_n3.tif | 53 | 3895.526 | FALSE | 3895.526 | 1216.146 | 2090.533 | 3.203173 | 0.4958049 | 0.8516462 | 27.77606 | tiff_tag | 3000x4000 | 1 | TRUE | TRUE | 140.2476 | 43.78396
51 | batch13_2026 | F51 | segmentation | F51_n3.tif | 54 | 2536.741 | FALSE | 2536.741 | 1425.223 | 1839.32 | 1.77989 | 0.5190216 | 0.8338983 | 27.77606 | tiff_tag | 3000x4000 | 1 | TRUE | TRUE | 91.3283 | 51.31119
51 | batch13_2026 | F51 | segmentation | F51_n3.tif | 55 | 1527.828 | FALSE | 1527.828 | 1208.13 | 1350.615 | 1.264622 | 0.7742326 | 0.9493865 | 27.77606 | tiff_tag | 3000x4000 | 1 | TRUE | TRUE | 55.0052 | 43.49538
51 | batch13_2026 | F51 | segmentation | F51_n3.tif | 56 | 2011.355 | FALSE | 2011.355 | 1217.012 | 1545.319 | 1.6527 | 0.6648852 | 0.935 | 27.77606 | tiff_tag | 3000x4000 | 1 | TRUE | TRUE | 72.41326 | 43.81513
51 | batch13_2026 | F51 | segmentation | F51_n3.tif | 57 | 1912.03 | FALSE | 1912.03 | 1337.887 | 1532.874 | 1.429142 | 0.6050239 | 0.8892193 | 27.77606 | tiff_tag | 3000x4000 | 1 | TRUE | TRUE | 68.83734 | 48.1669
51 | batch13_2026 | F51 | segmentation | F51_n3.tif | 58 | 2889.653 | FALSE | 2889.653 | 1223.218 | 1852.889 | 2.362337 | 0.5629493 | 0.8993824 | 27.77606 | tiff_tag | 3000x4000 | 1 | TRUE | TRUE | 104.0339 | 44.03856
51 | batch13_2026 | F51 | segmentation | F51_n3.tif | 59 | 3319.224 | FALSE | 3319.224 | 1855.795 | 2335.973 | 1.788573 | 0.5655696 | 0.8682401 | 27.77606 | tiff_tag | 3000x4000 | 1 | TRUE | TRUE | 119.4994 | 66.81275
51 | batch13_2026 | F51 | segmentation | F51_n3.tif | 60 | 1452.695 | FALSE | 1452.695 | 1308.862 | 1369.754 | 1.109892 | 0.8061331 | 0.9622166 | 27.77606 | tiff_tag | 3000x4000 | 1 | TRUE | TRUE | 52.30024 | 47.12192
51 | batch13_2026 | F51 | segmentation | F51_n3.tif | 61 | 1368.305 | FALSE | 1368.305 | 1139.132 | 1238.304 | 1.201182 | 0.8118859 | 0.9443436 | 27.77606 | tiff_tag | 3000x4000 | 1 | TRUE | TRUE | 49.26202 | 41.01128
51 | batch13_2026 | F51 | segmentation | F51_n3.tif | 62 | 1429.035 | FALSE | 1429.035 | 1199.619 | 1282.724 | 1.19124 | 0.780612 | 0.9326281 | 27.77606 | tiff_tag | 3000x4000 | 1 | TRUE | TRUE | 51.44842 | 43.18897
51 | batch13_2026 | F51 | segmentation | F51_n3.tif | 63 | 2539.212 | FALSE | 2539.212 | 1238.223 | 1736.015 | 2.050691 | 0.6824572 | 0.9047479 | 27.77606 | tiff_tag | 3000x4000 | 1 | TRUE | TRUE | 91.41729 | 44.57877
51 | batch13_2026 | F51 | segmentation | F51_n3.tif | 64 | 2716.684 | FALSE | 2716.684 | 2098.766 | 2233.429 | 1.29442 | 0.4678065 | 0.8278448 | 27.77606 | tiff_tag | 3000x4000 | 1 | TRUE | TRUE | 97.80667 | 75.56026
51 | batch13_2026 | F51 | segmentation | F51_n3.tif | 65 | 2307.496 | FALSE | 2307.496 | 1466.184 | 1791.706 | 1.573811 | 0.6456151 | 0.8837209 | 27.77606 | tiff_tag | 3000x4000 | 1 | TRUE | TRUE | 83.07497 | 52.78588
51 | batch13_2026 | F51 | segmentation | F51_n3.tif | 66 | 3826.838 | FALSE | 3826.838 | 2214.612 | 2758.268 | 1.727995 | 0.4428033 | 0.8251651 | 27.77606 | tiff_tag | 3000x4000 | 1 | TRUE | TRUE | 137.7747 | 79.73096
51 | batch13_2026 | F51 | segmentation | F51_n3.tif | 67 | 1896.183 | FALSE | 1896.183 | 1402.198 | 1624.044 | 1.352293 | 0.8335193 | 0.9682654 | 27.77606 | tiff_tag | 3000x4000 | 1 | TRUE | TRUE | 68.26681 | 50.48225
51 | batch13_2026 | F51 | segmentation | F51_n3.tif | 68 | 2243.818 | FALSE | 2243.818 | 1214.496 | 1637.597 | 1.847529 | 0.7201057 | 0.9475876 | 27.77606 | tiff_tag | 3000x4000 | 1 | TRUE | TRUE | 80.78243 | 43.72457
51 | batch13_2026 | F51 | segmentation | F51_n3.tif | 69 | 1926.042 | FALSE | 1926.042 | 1421.776 | 1643.884 | 1.354673 | 0.760069 | 0.9450361 | 27.77606 | tiff_tag | 3000x4000 | 1 | TRUE | TRUE | 69.34179 | 51.1871
51 | batch13_2026 | F51 | segmentation | F51_n3.tif | 70 | 1618.198 | FALSE | 1618.198 | 1200.745 | 1390.042 | 1.347661 | 0.7902969 | 0.9543911 | 27.77606 | tiff_tag | 3000x4000 | 1 | TRUE | TRUE | 58.25872 | 43.22949
51 | batch13_2026 | F51 | segmentation | F51_n3.tif | 71 | 3825.106 | FALSE | 3825.106 | 1517.223 | 2263.356 | 2.521123 | 0.4845022 | 0.8045356 | 27.77606 | tiff_tag | 3000x4000 | 1 | TRUE | TRUE | 137.7123 | 54.62339
51 | batch13_2026 | F51 | segmentation | F51_n3.tif | 72 | 2665.517 | FALSE | 2665.517 | 1593.303 | 1984.961 | 1.67295 | 0.624007 | 0.8784494 | 27.77606 | tiff_tag | 3000x4000 | 1 | TRUE | TRUE | 95.96453 | 57.36246
51 | batch13_2026 | F51 | segmentation | F51_n3.tif | 73 | 1697.619 | FALSE | 1697.619 | 1239.478 | 1447.848 | 1.369624 | 0.8192425 | 0.9629964 | 27.77606 | tiff_tag | 3000x4000 | 1 | TRUE | TRUE | 61.11805 | 44.62397
51 | batch13_2026 | F51 | segmentation | F51_n3.tif | 74 | 2344.479 | FALSE | 2344.479 | 1490.035 | 1820.532 | 1.573439 | 0.6481792 | 0.8975791 | 27.77606 | tiff_tag | 3000x4000 | 1 | TRUE | TRUE | 84.40646 | 53.64459
51 | batch13_2026 | F51 | segmentation | F51_n4.tif | 1 | 2630.893 | FALSE | 2630.893 | 924.0472 | 1527.253 | 2.847141 | 0.5122734 | 0.8995177 | 23.36041 | tiff_tag | 3000x4000 | 1 | TRUE | TRUE | 112.6219 | 39.55613
51 | batch13_2026 | F51 | segmentation | F51_n4.tif | 2 | 2030.394 | FALSE | 2030.394 | 1096.693 | 1458.606 | 1.851379 | 0.6888153 | 0.9121239 | 23.36041 | tiff_tag | 3000x4000 | 1 | TRUE | TRUE | 86.91602 | 46.94664
51 | batch13_2026 | F51 | segmentation | F51_n4.tif | 3 | 2133.118 | FALSE | 2133.118 | 1083.231 | 1493.906 | 1.969217 | 0.6955556 | 0.9198167 | 23.36041 | tiff_tag | 3000x4000 | 1 | TRUE | TRUE | 91.3134 | 46.3704
51 | batch13_2026 | F51 | segmentation | F51_n4.tif | 4 | 2573.408 | FALSE | 2573.408 | 1040.834 | 1578.045 | 2.472448 | 0.5334525 | 0.8210767 | 23.36041 | tiff_tag | 3000x4000 | 1 | TRUE | TRUE | 110.1611 | 44.55549
51 | batch13_2026 | F51 | segmentation | F51_n4.tif | 5 | 1486.774 | FALSE | 1486.774 | 1045.611 | 1216.822 | 1.42192 | 0.6795634 | 0.8827672 | 23.36041 | tiff_tag | 3000x4000 | 1 | TRUE | TRUE | 63.64505 | 44.75995
51 | batch13_2026 | F51 | segmentation | F51_n4.tif | 6 | 3074.92 | FALSE | 3074.92 | 1031.707 | 1718.22 | 2.980421 | 0.5332508 | 0.8602956 | 23.36041 | tiff_tag | 3000x4000 | 1 | TRUE | TRUE | 131.6296 | 44.16475
51 | batch13_2026 | F51 | segmentation | F51_n4.tif | 7 | 1627.547 | FALSE | 1627.547 | 1022.332 | 1264.976 | 1.591994 | 0.7380171 | 0.9117181 | 23.36041 | tiff_tag | 3000x4000 | 1 | TRUE | TRUE | 69.67119 | 43.76347
51 | batch13_2026 | F51 | segmentation | F51_n4.tif | 8 | 1742.288 | FALSE | 1742.288 | 1002.655 | 1287.3 | 1.737674 | 0.6694929 | 0.8879375 | 23.36041 | tiff_tag | 3000x4000 | 1 | TRUE | TRUE | 74.58294 | 42.92114
51 | batch13_2026 | F51 | segmentation | F51_n4.tif | 9 | 2325.732 | FALSE | 2325.732 | 1413.835 | 1734.12 | 1.644981 | 0.6530189 | 0.887067 | 23.36041 | tiff_tag | 3000x4000 | 1 | TRUE | TRUE | 99.5587 | 60.52271
51 | batch13_2026 | F51 | segmentation | F51_n4.tif | 10 | 2375.813 | FALSE | 2375.813 | 1067.158 | 1563.226 | 2.226299 | 0.6571274 | 0.915647 | 23.36041 | tiff_tag | 3000x4000 | 1 | TRUE | TRUE | 101.7025 | 45.68234
51 | batch13_2026 | F51 | segmentation | F51_n4.tif | 11 | 2839.449 | FALSE | 2839.449 | 1069.495 | 1699.312 | 2.654945 | 0.6019543 | 0.8797629 | 23.36041 | tiff_tag | 3000x4000 | 1 | TRUE | TRUE | 121.5497 | 45.78237
51 | batch13_2026 | F51 | segmentation | F51_n4.tif | 12 | 1841.638 | FALSE | 1841.638 | 1077.118 | 1372.968 | 1.709784 | 0.7146904 | 0.9091823 | 23.36041 | tiff_tag | 3000x4000 | 1 | TRUE | TRUE | 78.83589 | 46.1087
51 | batch13_2026 | F51 | segmentation | F51_n4.tif | 13 | 2502.54 | FALSE | 2502.54 | 1076.517 | 1595.56 | 2.324665 | 0.6288855 | 0.8814049 | 23.36041 | tiff_tag | 3000x4000 | 1 | TRUE | TRUE | 107.1274 | 46.08296
51 | batch13_2026 | F51 | segmentation | F51_n4.tif | 14 | 2227.149 | FALSE | 2227.149 | 1102.994 | 1533.383 | 2.019184 | 0.6057055 | 0.8905263 | 23.36041 | tiff_tag | 3000x4000 | 1 | TRUE | TRUE | 95.33861 | 47.2164
51 | batch13_2026 | F51 | segmentation | F51_n4.tif | 15 | 1756.916 | FALSE | 1756.916 | 1076.958 | 1346.911 | 1.63137 | 0.6507072 | 0.9028354 | 23.36041 | tiff_tag | 3000x4000 | 1 | TRUE | TRUE | 75.20915 | 46.10184
51 | batch13_2026 | F51 | segmentation | F51_n4.tif | 16 | 2472.381 | FALSE | 2472.381 | 1094.819 | 1615.252 | 2.258255 | 0.6786742 | 0.9280771 | 23.36041 | tiff_tag | 3000x4000 | 1 | TRUE | TRUE | 105.8364 | 46.86646
51 | batch13_2026 | F51 | segmentation | F51_n4.tif | 17 | 2770.156 | FALSE | 2770.156 | 1033.02 | 1654.144 | 2.681611 | 0.5712728 | 0.8867372 | 23.36041 | tiff_tag | 3000x4000 | 1 | TRUE | TRUE | 118.5834 | 44.22096
51 | batch13_2026 | F51 | segmentation | F51_n4.tif | 18 | 1311.678 | FALSE | 1311.678 | 1082.256 | 1186.173 | 1.211985 | 0.8051199 | 0.9529412 | 23.36041 | tiff_tag | 3000x4000 | 1 | TRUE | TRUE | 56.14964 | 46.32865
51 | batch13_2026 | F51 | segmentation | F51_n4.tif | 19 | 2593.331 | FALSE | 2593.331 | 1078.714 | 1635.982 | 2.404096 | 0.6038868 | 0.9057136 | 23.36041 | tiff_tag | 3000x4000 | 1 | TRUE | TRUE | 111.0139 | 46.177
51 | batch13_2026 | F51 | segmentation | F51_n4.tif | 20 | 2469.113 | FALSE | 2469.113 | 1118.406 | 1610.082 | 2.207707 | 0.5891477 | 0.8837044 | 23.36041 | tiff_tag | 3000x4000 | 1 | TRUE | TRUE | 105.6965 | 47.87614
51 | batch13_2026 | F51 | segmentation | F51_n4.tif | 21 | 1357.951 | FALSE | 1357.951 | 1080.469 | 1180.595 | 1.256817 | 0.6489548 | 0.915146 | 23.36041 | tiff_tag | 3000x4000 | 1 | TRUE | TRUE | 58.13047 | 46.25213
51 | batch13_2026 | F51 | segmentation | F51_n4.tif | 22 | 1141.062 | FALSE | 1141.062 | 631.8512 | 833.1404 | 1.805902 | 0.764028 | 0.9680233 | 23.36041 | tiff_tag | 3000x4000 | 1 | TRUE | TRUE | 48.84597 | 27.04795
51 | batch13_2026 | F51 | segmentation | F51_n4.tif | 23 | 2394.302 | FALSE | 2394.302 | 1624.548 | 1856.046 | 1.473827 | 0.5816738 | 0.8715064 | 23.36041 | tiff_tag | 3000x4000 | 1 | TRUE | TRUE | 102.494 | 69.54278
51 | batch13_2026 | F51 | segmentation | F51_n4.tif | 24 | 2579.759 | FALSE | 2579.759 | 1306.395 | 1768.635 | 1.974716 | 0.6194454 | 0.9007603 | 23.36041 | tiff_tag | 3000x4000 | 1 | TRUE | TRUE | 110.433 | 55.92349
51 | batch13_2026 | F51 | segmentation | F51_n4.tif | 25 | 1941.101 | FALSE | 1941.101 | 1024.242 | 1374.738 | 1.895158 | 0.6816759 | 0.890927 | 23.36041 | tiff_tag | 3000x4000 | 1 | TRUE | TRUE | 83.09363 | 43.84523
51 | batch13_2026 | F51 | segmentation | F51_n5.tif | 1 | 2433.549 | FALSE | 2433.549 | 1094.217 | 1590.808 | 2.22401 | 0.6707114 | 0.8987396 | 21.73584 | tiff_tag | 3000x4000 | 1 | TRUE | TRUE | 111.9602 | 50.34158
51 | batch13_2026 | F51 | segmentation | F51_n5.tif | 2 | 1748.026 | FALSE | 1748.026 | 1111.655 | 1378.062 | 1.572453 | 0.7805988 | 0.9469106 | 21.73584 | tiff_tag | 3000x4000 | 1 | TRUE | TRUE | 80.42135 | 51.14387
51 | batch13_2026 | F51 | segmentation | F51_n5.tif | 3 | 1175.066 | FALSE | 1175.066 | 1099.363 | 1129.008 | 1.06886 | 0.8675463 | 0.9570912 | 21.73584 | tiff_tag | 3000x4000 | 1 | TRUE | TRUE | 54.06119 | 50.57835
51 | batch13_2026 | F51 | segmentation | F51_n5.tif | 4 | 2755.164 | FALSE | 2755.164 | 2246.026 | 2183.94 | 1.226684 | 0.5030247 | 0.810985 | 21.73584 | tiff_tag | 3000x4000 | 1 | TRUE | TRUE | 126.7567 | 103.3328
51 | batch13_2026 | F51 | segmentation | F51_n5.tif | 5 | 3708.653 | FALSE | 3708.653 | 1644.399 | 2342.484 | 2.255325 | 0.5097031 | 0.8424455 | 21.73584 | tiff_tag | 3000x4000 | 1 | TRUE | TRUE | 170.6239 | 75.65378
51 | batch13_2026 | F51 | segmentation | F51_n5.tif | 6 | 2074.821 | FALSE | 2074.821 | 1134.329 | 1515.478 | 1.829117 | 0.7142449 | 0.9373926 | 21.73584 | tiff_tag | 3000x4000 | 1 | TRUE | TRUE | 95.45618 | 52.18702
51 | batch13_2026 | F51 | segmentation | F51_n5.tif | 7 | 3041.515 | FALSE | 3041.515 | 1172.267 | 1839.961 | 2.594558 | 0.6014247 | 0.8946113 | 21.73584 | tiff_tag | 3000x4000 | 1 | TRUE | TRUE | 139.9308 | 53.93245
51 | batch13_2026 | F51 | segmentation | F51_n5.tif | 8 | 1997.888 | FALSE | 1997.888 | 1136.688 | 1482.369 | 1.75764 | 0.7178607 | 0.9285714 | 21.73584 | tiff_tag | 3000x4000 | 1 | TRUE | TRUE | 91.91676 | 52.29555
51 | batch13_2026 | F51 | segmentation | F51_n5.tif | 9 | 2648.765 | FALSE | 2648.765 | 1043.536 | 1622.631 | 2.538259 | 0.6304128 | 0.9032191 | 21.73584 | tiff_tag | 3000x4000 | 1 | TRUE | TRUE | 121.8616 | 48.00991
51 | batch13_2026 | F51 | segmentation | F51_n5.tif | 10 | 1975.944 | FALSE | 1975.944 | 1144.727 | 1482.369 | 1.726126 | 0.7234731 | 0.9150802 | 21.73584 | tiff_tag | 3000x4000 | 1 | TRUE | TRUE | 90.90718 | 52.66542
51 | batch13_2026 | F51 | segmentation | F51_n5.tif | 11 | 3552.647 | FALSE | 3552.647 | 2119.626 | 2416.305 | 1.676073 | 0.4488461 | 0.8011556 | 21.73584 | tiff_tag | 3000x4000 | 1 | TRUE | TRUE | 163.4465 | 97.51753
51 | batch13_2026 | F51 | segmentation | F51_n5.tif | 12 | 1640.314 | FALSE | 1640.314 | 1097.565 | 1326.461 | 1.494503 | 0.7970032 | 0.9456838 | 21.73584 | tiff_tag | 3000x4000 | 1 | TRUE | TRUE | 75.46586 | 50.4956
51 | batch13_2026 | F51 | segmentation | F51_n5.tif | 13 | 1435.013 | FALSE | 1435.013 | 1171.207 | 1286.402 | 1.225243 | 0.8249345 | 0.9615519 | 21.73584 | tiff_tag | 3000x4000 | 1 | TRUE | TRUE | 66.02059 | 53.88368
51 | batch13_2026 | F51 | segmentation | F51_n5.tif | 14 | 1196.513 | FALSE | 1196.513 | 1014.694 | 1096.025 | 1.179186 | 0.8470335 | 0.9628737 | 21.73584 | tiff_tag | 3000x4000 | 1 | TRUE | TRUE | 55.04792 | 46.68297
51 | batch13_2026 | F51 | segmentation | F51_n5.tif | 15 | 1796.736 | FALSE | 1796.736 | 1283.748 | 1508.316 | 1.399602 | 0.7600148 | 0.9450275 | 21.73584 | tiff_tag | 3000x4000 | 1 | TRUE | TRUE | 82.66233 | 59.06132
51 | batch13_2026 | F51 | segmentation | F51_n5.tif | 16 | 3365.25 | FALSE | 3365.25 | 1149.435 | 1932.758 | 2.927743 | 0.5544533 | 0.9120282 | 21.73584 | tiff_tag | 3000x4000 | 1 | TRUE | TRUE | 154.8249 | 52.882
51 | batch13_2026 | F51 | segmentation | F51_n5.tif | 17 | 2237.715 | FALSE | 2237.715 | 1234.191 | 1632.978 | 1.813102 | 0.7023819 | 0.9166667 | 21.73584 | tiff_tag | 3000x4000 | 1 | TRUE | TRUE | 102.9504 | 56.78138
51 | batch13_2026 | F51 | segmentation | F51_n5.tif | 18 | 1231.073 | FALSE | 1231.073 | 1098.992 | 1151.43 | 1.120183 | 0.8178444 | 0.941478 | 21.73584 | tiff_tag | 3000x4000 | 1 | TRUE | TRUE | 56.63791 | 50.56129
51 | batch13_2026 | F51 | segmentation | F51_n5.tif | 19 | 2294.077 | FALSE | 2294.077 | 1190.569 | 1613.15 | 1.926875 | 0.6695785 | 0.894726 | 21.73584 | tiff_tag | 3000x4000 | 1 | TRUE | TRUE | 105.5435 | 54.77444
51 | batch13_2026 | F51 | segmentation | F51_n5.tif | 20 | 1499.924 | FALSE | 1499.924 | 1233.513 | 1356.726 | 1.215977 | 0.8203075 | 0.9631728 | 21.73584 | tiff_tag | 3000x4000 | 1 | TRUE | TRUE | 69.00692 | 56.75018
51 | batch13_2026 | F51 | segmentation | F51_n5.tif | 21 | 2468.466 | FALSE | 2468.466 | 1185.321 | 1678.93 | 2.082529 | 0.6826335 | 0.9222594 | 21.73584 | tiff_tag | 3000x4000 | 1 | TRUE | TRUE | 113.5666 | 54.53302
51 | batch13_2026 | F51 | segmentation | F51_n5.tif | 22 | 1299.153 | FALSE | 1299.153 | 1086.22 | 1184.901 | 1.196031 | 0.847561 | 0.9688667 | 21.73584 | tiff_tag | 3000x4000 | 1 | TRUE | TRUE | 59.77006 | 49.97367
51 | batch13_2026 | F51 | segmentation | F51_n5.tif | 23 | 2475.279 | FALSE | 2475.279 | 1987.437 | 2165.13 | 1.245463 | 0.6518318 | 0.904585 | 21.73584 | tiff_tag | 3000x4000 | 1 | TRUE | TRUE | 113.8801 | 91.43592
51 | batch13_2026 | F51 | segmentation | F51_n5.tif | 24 | 2394.272 | FALSE | 2394.272 | 1145.367 | 1627.259 | 2.090397 | 0.6816234 | 0.9251786 | 21.73584 | tiff_tag | 3000x4000 | 1 | TRUE | TRUE | 110.1532 | 52.69485
51 | batch13_2026 | F51 | segmentation | F51_n5.tif | 25 | 1745.056 | FALSE | 1745.056 | 1161.436 | 1393.041 | 1.502499 | 0.7356216 | 0.9169983 | 21.73584 | tiff_tag | 3000x4000 | 1 | TRUE | TRUE | 80.2847 | 53.43413
51 | batch13_2026 | F51 | segmentation | F51_n5.tif | 26 | 2421.949 | FALSE | 2421.949 | 1247.202 | 1706.472 | 1.941907 | 0.6890191 | 0.9222709 | 21.73584 | tiff_tag | 3000x4000 | 1 | TRUE | TRUE | 111.4265 | 57.37995
51 | batch13_2026 | F51 | segmentation | F51_n5.tif | 27 | 2002.259 | FALSE | 2002.259 | 1077.669 | 1449.957 | 1.857953 | 0.7423277 | 0.9397688 | 21.73584 | tiff_tag | 3000x4000 | 1 | TRUE | TRUE | 92.11782 | 49.58027
51 | batch13_2026 | F51 | segmentation | F51_n5.tif | 28 | 3347.02 | FALSE | 3347.02 | 1502.099 | 2059.623 | 2.228229 | 0.5080051 | 0.8248918 | 21.73584 | tiff_tag | 3000x4000 | 1 | TRUE | TRUE | 153.9862 | 69.10699
51 | batch13_2026 | F51 | segmentation | F51_n5.tif | 29 | 1472.66 | FALSE | 1472.66 | 1184.479 | 1313.931 | 1.243297 | 0.8330853 | 0.9699223 | 21.73584 | tiff_tag | 3000x4000 | 1 | TRUE | TRUE | 67.7526 | 54.49429
51 | batch13_2026 | F51 | segmentation | F51_n5.tif | 30 | 1712.816 | FALSE | 1712.816 | 1238.919 | 1437.039 | 1.382508 | 0.7662784 | 0.9321206 | 21.73584 | tiff_tag | 3000x4000 | 1 | TRUE | TRUE | 78.80145 | 56.99891
51 | batch13_2026 | F51 | segmentation | F51_n5.tif | 31 | 2015.787 | FALSE | 2015.787 | 1155.742 | 1503.923 | 1.744151 | 0.7456798 | 0.9281659 | 21.73584 | tiff_tag | 3000x4000 | 1 | TRUE | TRUE | 92.74024 | 53.17215
51 | batch13_2026 | F51 | segmentation | F51_n6.tif | 1 | 2857.113 | FALSE | 2857.113 | 1267.297 | 1878.606 | 2.254493 | 0.6760202 | 0.9539863 | 21.00544 | tiff_tag | 3000x4000 | 1 | TRUE | TRUE | 136.0178 | 60.33187
51 | batch13_2026 | F51 | segmentation | F51_n6.tif | 2 | 2673.662 | FALSE | 2673.662 | 1107.299 | 1656.775 | 2.41458 | 0.6043056 | 0.8565919 | 21.00544 | tiff_tag | 3000x4000 | 1 | TRUE | TRUE | 127.2843 | 52.71487
51 | batch13_2026 | F51 | segmentation | F51_n6.tif | 3 | 2348.429 | FALSE | 2348.429 | 1092.484 | 1563.44 | 2.149624 | 0.6391546 | 0.8892295 | 21.00544 | tiff_tag | 3000x4000 | 1 | TRUE | TRUE | 111.801 | 52.00957
51 | batch13_2026 | F51 | segmentation | F51_n6.tif | 4 | 1861.393 | FALSE | 1861.393 | 1109.13 | 1405.836 | 1.678247 | 0.7170047 | 0.9185379 | 21.00544 | tiff_tag | 3000x4000 | 1 | TRUE | TRUE | 88.61484 | 52.80203
51 | batch13_2026 | F51 | segmentation | F51_n6.tif | 5 | 1693.838 | FALSE | 1693.838 | 1161.007 | 1390.164 | 1.458939 | 0.7642918 | 0.9489655 | 21.00544 | tiff_tag | 3000x4000 | 1 | TRUE | TRUE | 80.63808 | 55.27175
51 | batch13_2026 | F51 | segmentation | F51_n6.tif | 6 | 1638.185 | FALSE | 1638.185 | 1134.986 | 1355.793 | 1.443353 | 0.8028249 | 0.9486808 | 21.00544 | tiff_tag | 3000x4000 | 1 | TRUE | TRUE | 77.98861 | 54.03294
51 | batch13_2026 | F51 | segmentation | F51_n6.tif | 7 | 2166.081 | FALSE | 2166.081 | 1154.018 | 1556.779 | 1.876991 | 0.7453985 | 0.9433632 | 21.00544 | tiff_tag | 3000x4000 | 1 | TRUE | TRUE | 103.12 | 54.93901
51 | batch13_2026 | F51 | segmentation | F51_n6.tif | 8 | 2142.429 | FALSE | 2142.429 | 1041.589 | 1466.852 | 2.056885 | 0.6891642 | 0.921781 | 21.00544 | tiff_tag | 3000x4000 | 1 | TRUE | TRUE | 101.994 | 49.58665
51 | batch13_2026 | F51 | segmentation | F51_n6.tif | 9 | 2640.303 | FALSE | 2640.303 | 1131.287 | 1708.525 | 2.333892 | 0.6787177 | 0.9492145 | 21.00544 | tiff_tag | 3000x4000 | 1 | TRUE | TRUE | 125.6961 | 53.85688
51 | batch13_2026 | F51 | segmentation | F51_n6.tif | 10 | 1955.736 | FALSE | 1955.736 | 1217.733 | 1525.244 | 1.606047 | 0.7543177 | 0.9424215 | 21.00544 | tiff_tag | 3000x4000 | 1 | TRUE | TRUE | 93.10617 | 57.97227
51 | batch13_2026 | F51 | segmentation | F51_n6.tif | 11 | 1960.005 | FALSE | 1960.005 | 1208.297 | 1518.415 | 1.622122 | 0.7456283 | 0.9395604 | 21.00544 | tiff_tag | 3000x4000 | 1 | TRUE | TRUE | 93.30943 | 57.52307
51 | batch13_2026 | F51 | segmentation | F51_n6.tif | 12 | 2435.363 | FALSE | 2435.363 | 1072.559 | 1588.748 | 2.270609 | 0.673628 | 0.9279223 | 21.00544 | tiff_tag | 3000x4000 | 1 | TRUE | TRUE | 115.9396 | 51.06103
51 | batch13_2026 | F51 | segmentation | F51_n6.tif | 13 | 1630.431 | FALSE | 1630.431 | 1142.68 | 1331.543 | 1.426849 | 0.7238859 | 0.9238876 | 21.00544 | tiff_tag | 3000x4000 | 1 | TRUE | TRUE | 77.61947 | 54.39923
51 | batch13_2026 | F51 | segmentation | F51_n6.tif | 14 | 1108.388 | FALSE | 1108.388 | 648.3582 | 817.6365 | 1.70953 | 0.6433302 | 0.8567315 | 21.00544 | tiff_tag | 3000x4000 | 1 | TRUE | TRUE | 52.7667 | 30.86621
51 | batch13_2026 | F51 | segmentation | F51_n6.tif | 15 | 1857.78 | FALSE | 1857.78 | 1181.144 | 1470.103 | 1.572865 | 0.753236 | 0.9440491 | 21.00544 | tiff_tag | 3000x4000 | 1 | TRUE | TRUE | 88.44282 | 56.2304
51 | batch13_2026 | F51 | segmentation | F51_n6.tif | 16 | 1787.638 | FALSE | 1787.638 | 1154.355 | 1419.754 | 1.548603 | 0.7778957 | 0.952988 | 21.00544 | tiff_tag | 3000x4000 | 1 | TRUE | TRUE | 85.10358 | 54.95507
51 | batch13_2026 | F51 | segmentation | F51_n6.tif | 17 | 1503.066 | FALSE | 1503.066 | 1137.12 | 1299.083 | 1.321819 | 0.7809472 | 0.9500316 | 21.00544 | tiff_tag | 3000x4000 | 1 | TRUE | TRUE | 71.55606 | 54.13455
51 | batch13_2026 | F51 | segmentation | F51_n6.tif | 18 | 1806.552 | FALSE | 1806.552 | 1163.458 | 1426.662 | 1.552744 | 0.7254863 | 0.9230573 | 21.00544 | tiff_tag | 3000x4000 | 1 | TRUE | TRUE | 86.004 | 55.38841
51 | batch13_2026 | F51 | segmentation | F51_n6.tif | 19 | 2392.991 | FALSE | 2392.991 | 1238.399 | 1680.176 | 1.932327 | 0.6813353 | 0.8990875 | 21.00544 | tiff_tag | 3000x4000 | 1 | TRUE | TRUE | 113.9225 | 58.9561
51 | batch13_2026 | F51 | segmentation | F51_n6.tif | 20 | 3151.412 | FALSE | 3151.412 | 1214.43 | 1908.865 | 2.594972 | 0.6157517 | 0.9057394 | 21.00544 | tiff_tag | 3000x4000 | 1 | TRUE | TRUE | 150.0284 | 57.81503
51 | batch13_2026 | F51 | segmentation | F51_n6.tif | 21 | 2081.251 | FALSE | 2081.251 | 1182.504 | 1538.082 | 1.760038 | 0.7082634 | 0.9301966 | 21.00544 | tiff_tag | 3000x4000 | 1 | TRUE | TRUE | 99.08155 | 56.29514
51 | batch13_2026 | F51 | segmentation | F51_n6.tif | 22 | 2080.233 | FALSE | 2080.233 | 1185.569 | 1552.08 | 1.754629 | 0.7632435 | 0.9579982 | 21.00544 | tiff_tag | 3000x4000 | 1 | TRUE | TRUE | 99.03309 | 56.44104
51 | batch13_2026 | F51 | segmentation | F51_n6.tif | 23 | 1938.675 | FALSE | 1938.675 | 1123.801 | 1461.672 | 1.725105 | 0.7579813 | 0.956008 | 21.00544 | tiff_tag | 3000x4000 | 1 | TRUE | TRUE | 92.29395 | 53.50047
51 | batch13_2026 | F51 | segmentation | F51_n6.tif | 24 | 2203.957 | FALSE | 2203.957 | 1023.768 | 1482.85 | 2.15279 | 0.7163863 | 0.9354685 | 21.00544 | tiff_tag | 3000x4000 | 1 | TRUE | TRUE | 104.9232 | 48.73823
51 | batch13_2026 | F51 | segmentation | F51_n6.tif | 25 | 3379.378 | FALSE | 3379.378 | 1164.687 | 1950.497 | 2.901533 | 0.5658628 | 0.9135303 | 21.00544 | tiff_tag | 3000x4000 | 1 | TRUE | TRUE | 160.8811 | 55.44693
51 | batch13_2026 | F51 | segmentation | F51_n6.tif | 26 | 2499.499 | FALSE | 2499.499 | 1178.831 | 1682.515 | 2.120321 | 0.6679601 | 0.9017538 | 21.00544 | tiff_tag | 3000x4000 | 1 | TRUE | TRUE | 118.993 | 56.12026
51 | batch13_2026 | F51 | segmentation | F51_n6.tif | 27 | 2904.572 | FALSE | 2904.572 | 1092.693 | 1750.91 | 2.658179 | 0.6049152 | 0.9176055 | 21.00544 | tiff_tag | 3000x4000 | 1 | TRUE | TRUE | 138.2772 | 52.01951
51 | batch13_2026 | F51 | segmentation | F51_n6.tif | 28 | 3748.067 | FALSE | 3748.067 | 1472.788 | 2271.324 | 2.544879 | 0.5875389 | 0.9045508 | 21.00544 | tiff_tag | 3000x4000 | 1 | TRUE | TRUE | 178.4332 | 70.1146
51 | batch13_2026 | F51 | segmentation | F51_n6.tif | 29 | 1586.758 | FALSE | 1586.758 | 975.2075 | 1235.696 | 1.627098 | 0.7919363 | 0.959407 | 21.00544 | tiff_tag | 3000x4000 | 1 | TRUE | TRUE | 75.54034 | 46.42643
51 | batch13_2026 | F51 | segmentation | F51_n6.tif | 30 | 2517.233 | FALSE | 2517.233 | 1232.177 | 1743.837 | 2.042914 | 0.6970249 | 0.9413913 | 21.00544 | tiff_tag | 3000x4000 | 1 | TRUE | TRUE | 119.8372 | 58.65993
51 | batch13_2026 | F51 | segmentation | F51_n6.tif | 31 | 1858.196 | FALSE | 1858.196 | 1292.754 | 1532.043 | 1.437394 | 0.7366615 | 0.9270024 | 21.00544 | tiff_tag | 3000x4000 | 1 | TRUE | TRUE | 88.4626 | 61.54376
51 | batch13_2026 | F51 | segmentation | F51_n6.tif | 32 | 2284.182 | FALSE | 2284.182 | 1064.139 | 1526.165 | 2.146507 | 0.669822 | 0.9082147 | 21.00544 | tiff_tag | 3000x4000 | 1 | TRUE | TRUE | 108.7424 | 50.66015
51 | batch13_2026 | F51 | segmentation | F51_n6.tif | 33 | 2866.488 | FALSE | 2866.488 | 2092.879 | 2180.078 | 1.369638 | 0.5169122 | 0.8400357 | 21.00544 | tiff_tag | 3000x4000 | 1 | TRUE | TRUE | 136.4641 | 99.63513
51 | batch13_2026 | F51 | segmentation | F51_n6.tif | 34 | 2926.212 | FALSE | 2926.212 | 1198.083 | 1820.747 | 2.442411 | 0.6169419 | 0.8920635 | 21.00544 | tiff_tag | 3000x4000 | 1 | TRUE | TRUE | 139.3074 | 57.03682
51 | batch13_2026 | F51 | segmentation | F51_n6.tif | 35 | 1568.622 | FALSE | 1568.622 | 1113.617 | 1318.399 | 1.408583 | 0.8457529 | 0.9714286 | 21.00544 | tiff_tag | 3000x4000 | 1 | TRUE | TRUE | 74.67696 | 53.01565
51 | batch13_2026 | F51 | segmentation | F51_n6.tif | 36 | 3091.142 | FALSE | 3091.142 | 1200.839 | 1885.025 | 2.574151 | 0.6305568 | 0.9138853 | 21.00544 | tiff_tag | 3000x4000 | 1 | TRUE | TRUE | 147.1592 | 57.16803
51 | batch13_2026 | F51 | segmentation | F51_n6.tif | 37 | 2707.001 | FALSE | 2707.001 | 1214.269 | 1775.286 | 2.229326 | 0.6386875 | 0.9098281 | 21.00544 | tiff_tag | 3000x4000 | 1 | TRUE | TRUE | 128.8714 | 57.80735
51 | batch13_2026 | F51 | segmentation | F51_n6.tif | 38 | 2867.688 | FALSE | 2867.688 | 1111.632 | 1755.876 | 2.57971 | 0.6234447 | 0.9278107 | 21.00544 | tiff_tag | 3000x4000 | 1 | TRUE | TRUE | 136.5212 | 52.92115
51 | batch13_2026 | F51 | segmentation | F51_n6.tif | 39 | 1580.668 | FALSE | 1580.668 | 1254.87 | 1403.436 | 1.259628 | 0.8532208 | 0.9685083 | 21.00544 | tiff_tag | 3000x4000 | 1 | TRUE | TRUE | 75.25044 | 59.74023
51 | batch13_2026 | F51 | segmentation | F51_n6.tif | 40 | 1559.681 | FALSE | 1559.681 | 1091.808 | 1297.352 | 1.42853 | 0.8429389 | 0.963964 | 21.00544 | tiff_tag | 3000x4000 | 1 | TRUE | TRUE | 74.25129 | 51.97741
51 | batch13_2026 | F51 | segmentation | F51_n6.tif | 41 | 2124.036 | FALSE | 2124.036 | 1158.784 | 1546.823 | 1.832987 | 0.7322575 | 0.9291012 | 21.00544 | tiff_tag | 3000x4000 | 1 | TRUE | TRUE | 101.1184 | 55.1659
51 | batch13_2026 | F51 | segmentation | F51_n6.tif | 42 | 1658.341 | FALSE | 1658.341 | 1167.367 | 1372.472 | 1.420582 | 0.7833439 | 0.9376398 | 21.00544 | tiff_tag | 3000x4000 | 1 | TRUE | TRUE | 78.94816 | 55.57452
52 | batch13_2026 | F52 | segmentation | F52_n1.tif | 1 | 2780.134 | FALSE | 2780.134 | 1825.622 | 2169.524 | 1.522842 | 0.6242936 | 0.9118541 | 28.66178 | tiff_tag | 3000x4000 | 1 | TRUE | TRUE | 96.99795 | 63.69535
52 | batch13_2026 | F52 | segmentation | F52_n1.tif | 2 | 2883.192 | FALSE | 2883.192 | 2460.8 | 2591.146 | 1.171648 | 0.5843977 | 0.8901678 | 28.66178 | tiff_tag | 3000x4000 | 1 | TRUE | TRUE | 100.5936 | 85.8565
52 | batch13_2026 | F52 | segmentation | F52_n1.tif | 3 | 2151.46 | FALSE | 2151.46 | 1338.188 | 1669.578 | 1.607741 | 0.7213014 | 0.9253472 | 28.66178 | tiff_tag | 3000x4000 | 1 | TRUE | TRUE | 75.06373 | 46.68894
52 | batch13_2026 | F52 | segmentation | F52_n1.tif | 4 | 3424.297 | FALSE | 3424.297 | 1323.405 | 2051.064 | 2.587489 | 0.5952964 | 0.8588512 | 28.66178 | tiff_tag | 3000x4000 | 1 | TRUE | TRUE | 119.4726 | 46.17318
52 | batch13_2026 | F52 | segmentation | F52_n1.tif | 5 | 1569.879 | FALSE | 1569.879 | 1474.801 | 1506.219 | 1.064468 | 0.8161006 | 0.94140625 | 28.66178 | tiff_tag | 3000x4000 | 1 | TRUE | TRUE | 54.77255 | 51.4553
52 | batch13_2026 | F52 | segmentation | F52_n1.tif | 6 | 2431.343 | FALSE | 2431.343 | 1606.117 | 1916.072 | 1.513802 | 0.6647988 | 0.8997693 | 28.66178 | tiff_tag | 3000x4000 | 1 | TRUE | TRUE | 84.82874 | 56.03688
52 | batch13_2026 | F52 | segmentation | F52_n1.tif | 7 | 2039.077 | FALSE | 2039.077 | 1544.273 | 1740.434 | 1.320412 | 0.7441925 | 0.9035881 | 28.66178 | tiff_tag | 3000x4000 | 1 | TRUE | TRUE | 71.14273 | 53.87918
52 | batch13_2026 | F52 | segmentation | F52_n1.tif | 8 | 3372.796 | FALSE | 3372.796 | 1434.605 | 2104.923 | 2.351027 | 0.5641357 | 0.8696366 | 28.66178 | tiff_tag | 3000x4000 | 1 | TRUE | TRUE | 117.6757 | 50.0529
52 | batch13_2026 | F52 | segmentation | F52_n1.tif | 9 | 1969.174 | FALSE | 1969.174 | 1466.075 | 1653.842 | 1.343161 | 0.7702393 | 0.942682 | 28.66178 | tiff_tag | 3000x4000 | 1 | TRUE | TRUE | 68.70382 | 51.15086
52 | batch13_2026 | F52 | segmentation | F52_n1.tif | 10 | 2636.372 | FALSE | 2636.372 | 1796.754 | 2163.973 | 1.467298 | 0.7887149 | 0.9599057 | 28.66178 | tiff_tag | 3000x4000 | 1 | TRUE | TRUE | 91.98216 | 62.68813
52 | batch13_2026 | F52 | segmentation | F52_n1.tif | 11 | 2045.23 | FALSE | 2045.23 | 1532.747 | 1717.445 | 1.334356 | 0.7030543 | 0.8907138 | 28.66178 | tiff_tag | 3000x4000 | 1 | TRUE | TRUE | 71.35738 | 53.47702
52 | batch13_2026 | F52 | segmentation | F52_n1.tif | 12 | 1860.414 | FALSE | 1860.414 | 1409.362 | 1595.58 | 1.32004 | 0.7830373 | 0.9594009 | 28.66178 | tiff_tag | 3000x4000 | 1 | TRUE | TRUE | 64.90924 | 49.17218
52 | batch13_2026 | F52 | segmentation | F52_n1.tif | 13 | 1846.247 | FALSE | 1846.247 | 1566.672 | 1687.339 | 1.178452 | 0.813694 | 0.955423 | 28.66178 | tiff_tag | 3000x4000 | 1 | TRUE | TRUE | 64.41495 | 54.66065
52 | batch13_2026 | F52 | segmentation | F52_n1.tif | 14 | 1989.448 | FALSE | 1989.448 | 1065.696 | 1409.356 | 1.866805 | 0.5713616 | 0.8554054 | 28.66178 | tiff_tag | 3000x4000 | 1 | TRUE | TRUE | 69.41116 | 37.18179
52 | batch13_2026 | F52 | segmentation | F52_n1.tif | 15 | 1692.485 | FALSE | 1692.485 | 1114.143 | 1319.274 | 1.519092 | 0.7117982 | 0.9546758 | 28.66178 | tiff_tag | 3000x4000 | 1 | TRUE | TRUE | 59.05026 | 38.87209
52 | batch13_2026 | F52 | segmentation | F52_n1.tif | 16 | 1799.339 | FALSE | 1799.339 | 1282.928 | 1510.379 | 1.402526 | 0.8179145 | 0.9599472 | 28.66178 | tiff_tag | 3000x4000 | 1 | TRUE | TRUE | 62.77834 | 44.76092
52 | batch13_2026 | F52 | segmentation | F52_n1.tif | 17 | 2858.425 | FALSE | 2858.425 | 1442.536 | 1977.06 | 1.981527 | 0.6638689 | 0.8948755 | 28.66178 | tiff_tag | 3000x4000 | 1 | TRUE | TRUE | 99.72951 | 50.32961
52 | batch13_2026 | F52 | segmentation | F52_n1.tif | 18 | 3336.659 | FALSE | 3336.659 | 1555.697 | 2216.74 | 2.1448 | 0.6324676 | 0.8991388 | 28.66178 | tiff_tag | 3000x4000 | 1 | TRUE | TRUE | 116.4149 | 54.27775
52 | batch13_2026 | F52 | segmentation | F52_n1.tif | 19 | 2571.001 | FALSE | 2571.001 | 1550.264 | 1958.722 | 1.658428 | 0.7199007 | 0.9218397 | 28.66178 | tiff_tag | 3000x4000 | 1 | TRUE | TRUE | 89.70138 | 54.0882
52 | batch13_2026 | F52 | segmentation | F52_n1.tif | 20 | 1959.011 | FALSE | 1959.011 | 1496.512 | 1700.307 | 1.309051 | 0.8041908 | 0.95574 | 28.66178 | tiff_tag | 3000x4000 | 1 | TRUE | TRUE | 68.34925 | 52.21282
52 | batch13_2026 | F52 | segmentation | F52_n1.tif | 21 | 2712.659 | FALSE | 2712.659 | 1412.565 | 1926.416 | 1.920378 | 0.7094612 | 0.9275817 | 28.66178 | tiff_tag | 3000x4000 | 1 | TRUE | TRUE | 94.64376 | 49.28391
52 | batch13_2026 | F52 | segmentation | F52_n1.tif | 22 | 1600.358 | FALSE | 1600.358 | 1403.256 | 1476.056 | 1.14046 | 0.7640251 | 0.9184303 | 28.66178 | tiff_tag | 3000x4000 | 1 | TRUE | TRUE | 55.83595 | 48.95914
52 | batch13_2026 | F52 | segmentation | F52_n1.tif | 23 | 3413.279 | FALSE | 3413.279 | 1803.782 | 2456.453 | 1.89229 | 0.7112397 | 0.9400358 | 28.66178 | tiff_tag | 3000x4000 | 1 | TRUE | TRUE | 119.0882 | 62.93337
52 | batch13_2026 | F52 | segmentation | F52_n1.tif | 24 | 1714.869 | FALSE | 1714.869 | 1597.5 | 1642.737 | 1.07347 | 0.816746 | 0.9398907 | 28.66178 | tiff_tag | 3000x4000 | 1 | TRUE | TRUE | 59.8312 | 55.73626
52 | batch13_2026 | F52 | segmentation | F52_n1.tif | 25 | 3135.135 | FALSE | 3135.135 | 1608.824 | 2161.797 | 1.948713 | 0.606779 | 0.8389035 | 28.66178 | tiff_tag | 3000x4000 | 1 | TRUE | TRUE | 109.3838 | 56.13132
52 | batch13_2026 | F52 | segmentation | F52_n1.tif | 26 | 1863.76 | FALSE | 1863.76 | 1375.518 | 1533.062 | 1.354951 | 0.6416195 | 0.8962904 | 28.66178 | tiff_tag | 3000x4000 | 1 | TRUE | TRUE | 65.02596 | 47.99136
52 | batch13_2026 | F52 | segmentation | F52_n1.tif | 27 | 2400.436 | FALSE | 2400.436 | 1472.579 | 1838.628 | 1.63009 | 0.6657406 | 0.9197496 | 28.66178 | tiff_tag | 3000x4000 | 1 | TRUE | TRUE | 83.75041 | 51.37777
52 | batch13_2026 | F52 | segmentation | F52_n1.tif | 28 | 1685.319 | FALSE | 1685.319 | 930.8555 | 1220.002 | 1.810506 | 0.7090104 | 0.9673691 | 28.66178 | tiff_tag | 3000x4000 | 1 | TRUE | TRUE | 58.80022 | 32.47724
52 | batch13_2026 | F52 | segmentation | F52_n1.tif | 29 | 1897.472 | FALSE | 1897.472 | 1354.954 | 1577.118 | 1.400396 | 0.731872 | 0.9213483 | 28.66178 | tiff_tag | 3000x4000 | 1 | TRUE | TRUE | 66.20218 | 47.2739
52 | batch13_2026 | F52 | segmentation | F52_n1.tif | 30 | 3493.897 | FALSE | 3493.897 | 1540.398 | 2140.402 | 2.268178 | 0.5302216 | 0.8229989 | 28.66178 | tiff_tag | 3000x4000 | 1 | TRUE | TRUE | 121.9009 | 53.74397
52 | batch13_2026 | F52 | segmentation | F52_n1.tif | 31 | 2493.094 | FALSE | 2493.094 | 1686.134 | 2035.451 | 1.478586 | 0.7855419 | 0.9609413 | 28.66178 | tiff_tag | 3000x4000 | 1 | TRUE | TRUE | 86.98322 | 58.82864
52 | batch13_2026 | F52 | segmentation | F52_n1.tif | 32 | 2029.383 | FALSE | 2029.383 | 1578.181 | 1779.069 | 1.2859 | 0.8086278 | 0.9652313 | 28.66178 | tiff_tag | 3000x4000 | 1 | TRUE | TRUE | 70.80449 | 55.0622
52 | batch13_2026 | F52 | segmentation | F52_n1.tif | 33 | 1782.321 | FALSE | 1782.321 | 1377.349 | 1559.444 | 1.294023 | 0.8158644 | 0.9560033 | 28.66178 | tiff_tag | 3000x4000 | 1 | TRUE | TRUE | 62.1846 | 48.05524
52 | batch13_2026 | F52 | segmentation | F52_n1.tif | 34 | 3061.552 | FALSE | 3061.552 | 1618.048 | 2113.848 | 1.892127 | 0.597656 | 0.8626817 | 28.66178 | tiff_tag | 3000x4000 | 1 | TRUE | TRUE | 106.8165 | 56.45317
52 | batch13_2026 | F52 | segmentation | F52_n1.tif | 35 | 1987.059 | FALSE | 1987.059 | 1397.387 | 1635.079 | 1.421982 | 0.7312536 | 0.9214131 | 28.66178 | tiff_tag | 3000x4000 | 1 | TRUE | TRUE | 69.32784 | 48.75436
52 | batch13_2026 | F52 | segmentation | F52_n1.tif | 36 | 1623.94 | FALSE | 1623.94 | 1492.87 | 1555.414 | 1.087798 | 0.9037335 | 0.9775993 | 28.66178 | tiff_tag | 3000x4000 | 1 | TRUE | TRUE | 56.65874 | 52.08574
52 | batch13_2026 | F52 | segmentation | F52_n1.tif | 37 | 1759.397 | FALSE | 1759.397 | 1349.985 | 1529.305 | 1.303271 | 0.7915999 | 0.9551474 | 28.66178 | tiff_tag | 3000x4000 | 1 | TRUE | TRUE | 61.38478 | 47.10054
52 | batch13_2026 | F52 | segmentation | F52_n1.tif | 38 | 3293.43 | FALSE | 3293.43 | 1699.136 | 2273.117 | 1.938297 | 0.6084276 | 0.8870533 | 28.66178 | tiff_tag | 3000x4000 | 1 | TRUE | TRUE | 114.9067 | 59.28228
52 | batch13_2026 | F52 | segmentation | F52_n1.tif | 39 | 1721.467 | FALSE | 1721.467 | 1445.645 | 1560.785 | 1.190795 | 0.7732827 | 0.9238397 | 28.66178 | tiff_tag | 3000x4000 | 1 | TRUE | TRUE | 60.06141 | 50.43807
52 | batch13_2026 | F52 | segmentation | F52_n1.tif | 40 | 2209.059 | FALSE | 2209.059 | 1432.454 | 1751.218 | 1.54215 | 0.7527591 | 0.9328667 | 28.66178 | tiff_tag | 3000x4000 | 1 | TRUE | TRUE | 77.07335 | 49.97784
52 | batch13_2026 | F52 | segmentation | F52_n1.tif | 41 | 1620.358 | FALSE | 1620.358 | 1305.419 | 1425.957 | 1.241255 | 0.765405 | 0.9248335 | 28.66178 | tiff_tag | 3000x4000 | 1 | TRUE | TRUE | 56.53375 | 45.54565
52 | batch13_2026 | F52 | segmentation | F52_n1.tif | 42 | 2140.827 | FALSE | 2140.827 | 1676.526 | 1875.799 | 1.276942 | 0.8037361 | 0.9524349 | 28.66178 | tiff_tag | 3000x4000 | 1 | TRUE | TRUE | 74.69273 | 58.49344
52 | batch13_2026 | F52 | segmentation | F52_n1.tif | 43 | 2445.405 | FALSE | 2445.405 | 1598.24 | 1955.248 | 1.530061 | 0.7052607 | 0.9422532 | 28.66178 | tiff_tag | 3000x4000 | 1 | TRUE | TRUE | 85.31936 | 55.76205
52 | batch13_2026 | F52 | segmentation | F52_n1.tif | 44 | 3646.43 | FALSE | 3646.43 | 1500.219 | 2229.678 | 2.430599 | 0.5999551 | 0.8407925 | 28.66178 | tiff_tag | 3000x4000 | 1 | TRUE | TRUE | 127.2227 | 52.34213
52 | batch13_2026 | F52 | segmentation | F52_n1.tif | 45 | 2436.424 | FALSE | 2436.424 | 1586.374 | 1946.402 | 1.535844 | 0.7349761 | 0.9280041 | 28.66178 | tiff_tag | 3000x4000 | 1 | TRUE | TRUE | 85.00601 | 55.34808
52 | batch13_2026 | F52 | segmentation | F52_n1.tif | 46 | 1407.56 | FALSE | 1407.56 | 1210.439 | 1270.814 | 1.162851 | 0.7529419 | 0.9340593 | 28.66178 | tiff_tag | 3000x4000 | 1 | TRUE | TRUE | 49.10929 | 42.23181
52 | batch13_2026 | F52 | segmentation | F52_n1.tif | 47 | 2990.414 | FALSE | 2990.414 | 1913.444 | 2257.417 | 1.562843 | 0.5843364 | 0.8464211 | 28.66178 | tiff_tag | 3000x4000 | 1 | TRUE | TRUE | 104.3345 | 66.75944
52 | batch13_2026 | F52 | segmentation | F52_n1.tif | 48 | 3287.76 | FALSE | 3287.76 | 1790.561 | 2331.944 | 1.836162 | 0.6505045 | 0.9024475 | 28.66178 | tiff_tag | 3000x4000 | 1 | TRUE | TRUE | 114.7089 | 62.47208
52 | batch13_2026 | F52 | segmentation | F52_n1.tif | 49 | 1762.789 | FALSE | 1762.789 | 1281.067 | 1477.827 | 1.376032 | 0.8127086 | 0.9521204 | 28.66178 | tiff_tag | 3000x4000 | 1 | TRUE | TRUE | 61.50313 | 44.69602
52 | batch13_2026 | F52 | segmentation | F52_n1.tif | 50 | 3009.126 | FALSE | 3009.126 | 1531.027 | 2073.381 | 1.96543 | 0.6445236 | 0.8925081 | 28.66178 | tiff_tag | 3000x4000 | 1 | TRUE | TRUE | 104.9874 | 53.41702
52 | batch13_2026 | F52 | segmentation | F52_n1.tif | 51 | 3019.84 | FALSE | 3019.84 | 1792.192 | 2268.28 | 1.684999 | 0.6673279 | 0.9020723 | 28.66178 | tiff_tag | 3000x4000 | 1 | TRUE | TRUE | 105.3612 | 62.52897
52 | batch13_2026 | F52 | segmentation | F52_n1.tif | 52 | 3569.066 | FALSE | 3569.066 | 1458.015 | 2217.919 | 2.447893 | 0.606541 | 0.8770981 | 28.66178 | tiff_tag | 3000x4000 | 1 | TRUE | TRUE | 124.5235 | 50.86967
52 | batch13_2026 | F52 | segmentation | F52_n1.tif | 53 | 2537.1 | FALSE | 2537.1 | 1740.084 | 2078.42 | 1.458033 | 0.7976515 | 0.9511746 | 28.66178 | tiff_tag | 3000x4000 | 1 | TRUE | TRUE | 88.51858 | 60.71094
52 | batch13_2026 | F52 | segmentation | F52_n2.tif | 1 | 3004.781 | FALSE | 3004.781 | 2453.428 | 2522.834 | 1.224727 | 0.5282293 | 0.8464248 | 21.99376 | tiff_tag | 3000x4000 | 1 | TRUE | TRUE | 136.6197 | 111.5511
52 | batch13_2026 | F52 | segmentation | F52_n2.tif | 2 | 1720.213 | FALSE | 1720.213 | 1370.755 | 1525.204 | 1.254938 | 0.799965 | 0.9642584 | 21.99376 | tiff_tag | 3000x4000 | 1 | TRUE | TRUE | 78.21368 | 62.32474
52 | batch13_2026 | F52 | segmentation | F52_n2.tif | 3 | 2174.152 | FALSE | 2174.152 | 1444.276 | 1758.004 | 1.505357 | 0.6281634 | 0.9559916 | 21.99376 | tiff_tag | 3000x4000 | 1 | TRUE | TRUE | 98.85314 | 65.66756
52 | batch13_2026 | F52 | segmentation | F52_n2.tif | 4 | 2988.944 | FALSE | 2988.944 | 1432.259 | 1964.96 | 2.086875 | 0.4851581 | 0.843401 | 21.99376 | tiff_tag | 3000x4000 | 1 | TRUE | TRUE | 135.8997 | 65.12114
52 | batch13_2026 | F52 | segmentation | F52_n2.tif | 5 | 1743.812 | FALSE | 1743.812 | 1497.569 | 1587.919 | 1.164428 | 0.6534378 | 0.8948634 | 21.99376 | tiff_tag | 3000x4000 | 1 | TRUE | TRUE | 79.28666 | 68.09066
52 | batch13_2026 | F52 | segmentation | F52_n2.tif | 6 | 2259.642 | FALSE | 2259.642 | 1515.957 | 1838.324 | 1.490571 | 0.7802176 | 0.9682372 | 21.99376 | tiff_tag | 3000x4000 | 1 | TRUE | TRUE | 102.7402 | 68.92671
52 | batch13_2026 | F52 | segmentation | F52_n2.tif | 7 | 1979.794 | FALSE | 1979.794 | 1288.507 | 1585.008 | 1.536503 | 0.7653417 | 0.9517032 | 21.99376 | tiff_tag | 3000x4000 | 1 | TRUE | TRUE | 90.0162 | 58.58512
52 | batch13_2026 | F52 | segmentation | F52_n2.tif | 8 | 2502.864 | FALSE | 2502.864 | 1382.481 | 1814.041 | 1.810415 | 0.5769074 | 0.8792167 | 21.99376 | tiff_tag | 3000x4000 | 1 | TRUE | TRUE | 113.7988 | 62.85787
52 | batch13_2026 | F52 | segmentation | F52_n2.tif | 9 | 1854.327 | FALSE | 1854.327 | 1307.606 | 1544.266 | 1.418109 | 0.7661601 | 0.9457743 | 21.99376 | tiff_tag | 3000x4000 | 1 | TRUE | TRUE | 84.31153 | 59.45349
52 | batch13_2026 | F52 | segmentation | F52_n2.tif | 10 | 1545.055 | FALSE | 1545.055 | 1265.506 | 1396.621 | 1.220899 | 0.882087 | 0.9750616 | 21.99376 | tiff_tag | 3000x4000 | 1 | TRUE | TRUE | 70.24971 | 57.53933
52 | batch13_2026 | F52 | segmentation | F52_n2.tif | 11 | 2184.473 | FALSE | 2184.473 | 1407.432 | 1719.572 | 1.552098 | 0.6642224 | 0.9181488 | 21.99376 | tiff_tag | 3000x4000 | 1 | TRUE | TRUE | 99.3224 | 63.99235
52 | batch13_2026 | F52 | segmentation | F52_n2.tif | 12 | 2257.732 | FALSE | 2257.732 | 2100.111 | 2106.256 | 1.075054 | 0.5785338 | 0.9290597 | 21.99376 | tiff_tag | 3000x4000 | 1 | TRUE | TRUE | 102.6533 | 95.48671
52 | batch13_2026 | F52 | segmentation | F52_n2.tif | 13 | 1529.861 | FALSE | 1529.861 | 1361.368 | 1433.185 | 1.123768 | 0.6987919 | 0.9047748 | 21.99376 | tiff_tag | 3000x4000 | 1 | TRUE | TRUE | 69.55887 | 61.89792
52 | batch13_2026 | F52 | segmentation | F52_n2.tif | 14 | 1554.47 | FALSE | 1554.47 | 1174.526 | 1345.18 | 1.323487 | 0.8491986 | 0.9686779 | 21.99376 | tiff_tag | 3000x4000 | 1 | TRUE | TRUE | 70.67778 | 53.40271
52 | batch13_2026 | F52 | segmentation | F52_n2.tif | 15 | 1516.265 | FALSE | 1516.265 | 942.2234 | 1114.57 | 1.609241 | 0.6460942 | 0.834851 | 21.99376 | tiff_tag | 3000x4000 | 1 | TRUE | TRUE | 68.94068 | 42.84049
52 | batch13_2026 | F52 | segmentation | F52_n2.tif | 16 | 1825.217 | FALSE | 1825.217 | 845.1645 | 1207.917 | 2.1596 | 0.5231321 | 0.8826379 | 21.99376 | tiff_tag | 3000x4000 | 1 | TRUE | TRUE | 82.98796 | 38.42747
52 | batch13_2026 | F52 | segmentation | F52_n2.tif | 17 | 1147.407 | FALSE | 1147.407 | 666.0927 | 867.896 | 1.722594 | 0.7593252 | 0.9495342 | 21.99376 | tiff_tag | 3000x4000 | 1 | TRUE | TRUE | 52.16968 | 30.28553
52 | batch13_2026 | F52 | segmentation | F52_n2.tif | 18 | 3603.209 | FALSE | 3603.209 | 1510.93 | 2159.818 | 2.384763 | 0.4810647 | 0.8184569 | 21.99376 | tiff_tag | 3000x4000 | 1 | TRUE | TRUE | 163.8287 | 68.69813
52 | batch13_2026 | F52 | segmentation | F52_n2.tif | 19 | 1486.017 | FALSE | 1486.017 | 1427.9 | 1452.607 | 1.040701 | 0.8582917 | 0.9680701 | 21.99376 | tiff_tag | 3000x4000 | 1 | TRUE | TRUE | 67.56541 | 64.92296
52 | batch13_2026 | F52 | segmentation | F52_n2.tif | 20 | 2159.199 | FALSE | 2159.199 | 1510.916 | 1779.246 | 1.429066 | 0.617882 | 0.9304852 | 21.99376 | tiff_tag | 3000x4000 | 1 | TRUE | TRUE | 98.17328 | 68.69751
52 | batch13_2026 | F52 | segmentation | F52_n2.tif | 21 | 2617.97 | FALSE | 2617.97 | 1578.888 | 2005.907 | 1.65811 | 0.6605723 | 0.9391892 | 21.99376 | tiff_tag | 3000x4000 | 1 | TRUE | TRUE | 119.0324 | 71.78799
52 | batch13_2026 | F52 | segmentation | F52_n2.tif | 22 | 1489.469 | FALSE | 1489.469 | 1234.137 | 1333.915 | 1.206891 | 0.770711 | 0.9503289 | 21.99376 | tiff_tag | 3000x4000 | 1 | TRUE | TRUE | 67.72236 | 56.11305
52 | batch13_2026 | F52 | segmentation | F52_n2.tif | 23 | 2912.967 | FALSE | 2912.967 | 2226.404 | 2399.205 | 1.308373 | 0.5429228 | 0.8674587 | 21.99376 | tiff_tag | 3000x4000 | 1 | TRUE | TRUE | 132.4452 | 101.2289
52 | batch13_2026 | F52 | segmentation | F52_n2.tif | 24 | 1646.337 | FALSE | 1646.337 | 1249.865 | 1423.483 | 1.317212 | 0.8079589 | 0.9608645 | 21.99376 | tiff_tag | 3000x4000 | 1 | TRUE | TRUE | 74.85475 | 56.82818
52 | batch13_2026 | F52 | segmentation | F52_n2.tif | 25 | 1771.239 | FALSE | 1771.239 | 1414.145 | 1579.168 | 1.252516 | 0.8281847 | 0.9640476 | 21.99376 | tiff_tag | 3000x4000 | 1 | TRUE | TRUE | 80.53373 | 64.29757
52 | batch13_2026 | F52 | segmentation | F52_n2.tif | 26 | 1514.861 | FALSE | 1514.861 | 1072.6 | 1262.271 | 1.412326 | 0.7692039 | 0.9458867 | 21.99376 | tiff_tag | 3000x4000 | 1 | TRUE | TRUE | 68.87686 | 48.76837
52 | batch13_2026 | F52 | segmentation | F52_n2.tif | 27 | 1881.012 | FALSE | 1881.012 | 1479.711 | 1637.754 | 1.271202 | 0.6904016 | 0.9258078 | 21.99376 | tiff_tag | 3000x4000 | 1 | TRUE | TRUE | 85.5248 | 67.27868
52 | batch13_2026 | F52 | segmentation | F52_n2.tif | 28 | 2600.838 | FALSE | 2600.838 | 1224.888 | 1700.121 | 2.123327 | 0.5594898 | 0.8663467 | 21.99376 | tiff_tag | 3000x4000 | 1 | TRUE | TRUE | 118.2534 | 55.69254
52 | batch13_2026 | F52 | segmentation | F52_n2.tif | 29 | 1627.904 | FALSE | 1627.904 | 1307.343 | 1458.109 | 1.2452 | 0.8843226 | 0.979013 | 21.99376 | tiff_tag | 3000x4000 | 1 | TRUE | TRUE | 74.01665 | 59.44156
52 | batch13_2026 | F52 | segmentation | F52_n2.tif | 30 | 1460.917 | FALSE | 1460.917 | 1134.824 | 1282.601 | 1.287351 | 0.8661647 | 0.969862 | 21.99376 | tiff_tag | 3000x4000 | 1 | TRUE | TRUE | 66.42416 | 51.59755
52 | batch13_2026 | F52 | segmentation | F52_n2.tif | 31 | 3153.446 | FALSE | 3153.446 | 1461.614 | 2093.203 | 2.157509 | 0.555125 | 0.8641885 | 21.99376 | tiff_tag | 3000x4000 | 1 | TRUE | TRUE | 143.3791 | 66.45585
52 | batch13_2026 | F52 | segmentation | F52_n2.tif | 32 | 946.9016 | FALSE | 946.9016 | 578.0893 | 736.2 | 1.637985 | 0.8124212 | 0.9606987 | 21.99376 | tiff_tag | 3000x4000 | 1 | TRUE | TRUE | 43.0532 | 26.28424
52 | batch13_2026 | F52 | segmentation | F52_n2.tif | 33 | 2511.489 | FALSE | 2511.489 | 1503.004 | 1888.236 | 1.67098 | 0.5686735 | 0.8941922 | 21.99376 | tiff_tag | 3000x4000 | 1 | TRUE | TRUE | 114.191 | 68.33774
52 | batch13_2026 | F52 | segmentation | F52_n2.tif | 34 | 1646.024 | FALSE | 1646.024 | 1217.33 | 1387.995 | 1.35216 | 0.7389003 | 0.9122193 | 21.99376 | tiff_tag | 3000x4000 | 1 | TRUE | TRUE | 74.84053 | 55.34888
52 | batch13_2026 | F52 | segmentation | F52_n2.tif | 35 | 2601.475 | FALSE | 2601.475 | 1878.661 | 2027.134 | 1.38475 | 0.487248 | 0.8463783 | 21.99376 | tiff_tag | 3000x4000 | 1 | TRUE | TRUE | 118.2824 | 85.4179
52 | batch13_2026 | F52 | segmentation | F52_n2.tif | 36 | 1836.908 | FALSE | 1836.908 | 1454.889 | 1624.917 | 1.262576 | 0.7803156 | 0.9562793 | 21.99376 | tiff_tag | 3000x4000 | 1 | TRUE | TRUE | 83.51952 | 66.15009
52 | batch13_2026 | F52 | segmentation | F52_n2.tif | 37 | 2468.042 | FALSE | 2468.042 | 1610.8 | 1961.823 | 1.532184 | 0.7289901 | 0.9429606 | 21.99376 | tiff_tag | 3000x4000 | 1 | TRUE | TRUE | 112.2156 | 73.23897
52 | batch13_2026 | F52 | segmentation | F52_n2.tif | 38 | 1448.927 | FALSE | 1448.927 | 1124.327 | 1266.169 | 1.288706 | 0.8284029 | 0.9569853 | 21.99376 | tiff_tag | 3000x4000 | 1 | TRUE | TRUE | 65.87901 | 51.12028
52 | batch13_2026 | F52 | segmentation | F52_n2.tif | 39 | 1573.666 | FALSE | 1573.666 | 1456.107 | 1502.625 | 1.080735 | 0.8036678 | 0.9492491 | 21.99376 | tiff_tag | 3000x4000 | 1 | TRUE | TRUE | 71.55057 | 66.20549
52 | batch13_2026 | F52 | segmentation | F52_n2.tif | 40 | 1750.26 | FALSE | 1750.26 | 1370.339 | 1506.719 | 1.277246 | 0.700351 | 0.8901232 | 21.99376 | tiff_tag | 3000x4000 | 1 | TRUE | TRUE | 79.57986 | 62.30579
52 | batch13_2026 | F52 | segmentation | F52_n2.tif | 41 | 1526.314 | FALSE | 1526.314 | 1338.169 | 1421.752 | 1.1406 | 0.8222164 | 0.9557368 | 21.99376 | tiff_tag | 3000x4000 | 1 | TRUE | TRUE | 69.39762 | 60.84311
52 | batch13_2026 | F52 | segmentation | F52_n2.tif | 42 | 1452.483 | FALSE | 1452.483 | 1315.641 | 1375.29 | 1.104012 | 0.8295927 | 0.9678538 | 21.99376 | tiff_tag | 3000x4000 | 1 | TRUE | TRUE | 66.0407 | 59.81883
52 | batch13_2026 | F52 | segmentation | F52_n2.tif | 43 | 1618.391 | FALSE | 1618.391 | 1585.13 | 1593.533 | 1.020983 | 0.8302655 | 0.9610723 | 21.99376 | tiff_tag | 3000x4000 | 1 | TRUE | TRUE | 73.5841 | 72.07181
52 | batch13_2026 | F52 | segmentation | F52_n2.tif | 44 | 1303.094 | FALSE | 1303.094 | 1119.857 | 1202.039 | 1.163625 | 0.8190275 | 0.9571603 | 21.99376 | tiff_tag | 3000x4000 | 1 | TRUE | TRUE | 59.24834 | 50.91703
52 | batch13_2026 | F52 | segmentation | F52_n2.tif | 45 | 1582.689 | FALSE | 1582.689 | 1293.325 | 1408.914 | 1.223736 | 0.7200512 | 0.9363742 | 21.99376 | tiff_tag | 3000x4000 | 1 | TRUE | TRUE | 71.96083 | 58.8042
52 | batch13_2026 | F52 | segmentation | F52_n2.tif | 46 | 1889.239 | FALSE | 1889.239 | 1563.313 | 1711.494 | 1.208484 | 0.8248411 | 0.9676501 | 21.99376 | tiff_tag | 3000x4000 | 1 | TRUE | TRUE | 85.89886 | 71.07985
52 | batch13_2026 | F52 | segmentation | F52_n2.tif | 47 | 2473.633 | FALSE | 2473.633 | 1468.053 | 1846.347 | 1.684975 | 0.6745175 | 0.9238858 | 21.99376 | tiff_tag | 3000x4000 | 1 | TRUE | TRUE | 112.4698 | 66.74863
52 | batch13_2026 | F52 | segmentation | F52_n2.tif | 48 | 3210.735 | FALSE | 3210.735 | 1690.305 | 2208.461 | 1.8995 | 0.5906176 | 0.8599196 | 21.99376 | tiff_tag | 3000x4000 | 1 | TRUE | TRUE | 145.9839 | 76.85387
52 | batch13_2026 | F52 | segmentation | F52_n2.tif | 49 | 2046.863 | FALSE | 2046.863 | 1483.159 | 1738.983 | 1.38007 | 0.8197483 | 0.9699723 | 21.99376 | tiff_tag | 3000x4000 | 1 | TRUE | TRUE | 93.06563 | 67.43546
52 | batch13_2026 | F52 | segmentation | F52_n2.tif | 50 | 2914.308 | FALSE | 2914.308 | 1410.676 | 1995.44 | 2.065895 | 0.6604197 | 0.9194994 | 21.99376 | tiff_tag | 3000x4000 | 1 | TRUE | TRUE | 132.5061 | 64.13982
52 | batch13_2026 | F52 | segmentation | F52_n2.tif | 51 | 1645.884 | FALSE | 1645.884 | 1363.976 | 1479.91 | 1.206682 | 0.6419852 | 0.9007092 | 21.99376 | tiff_tag | 3000x4000 | 1 | TRUE | TRUE | 74.83415 | 62.01649
52 | batch13_2026 | F52 | segmentation | F52_n2.tif | 52 | 1763.86 | FALSE | 1763.86 | 1508.112 | 1579.948 | 1.169582 | 0.4969142 | 0.8763243 | 21.99376 | tiff_tag | 3000x4000 | 1 | TRUE | TRUE | 80.19822 | 68.57002
52 | batch13_2026 | F52 | segmentation | F52_n2.tif | 53 | 2291.183 | FALSE | 2291.183 | 1503.27 | 1839.831 | 1.524132 | 0.5873606 | 0.9218383 | 21.99376 | tiff_tag | 3000x4000 | 1 | TRUE | TRUE | 104.1742 | 68.34986
52 | batch13_2026 | F52 | segmentation | F52_n2.tif | 54 | 2306.56 | FALSE | 2306.56 | 1535.639 | 1815.059 | 1.50202 | 0.3216615 | 0.8410377 | 21.99376 | tiff_tag | 3000x4000 | 1 | TRUE | TRUE | 104.8734 | 69.82156
52 | batch13_2026 | F52 | segmentation | F52_n2.tif | 55 | 831.5469 | FALSE | 831.5469 | 735.7011 | 778.0925 | 1.130278 | 0.8837752 | 0.9562257 | 21.99376 | tiff_tag | 3000x4000 | 1 | TRUE | TRUE | 37.80831 | 33.45045
52 | batch13_2026 | F52 | segmentation | F52_n2.tif | 56 | 1842.707 | FALSE | 1842.707 | 1348.853 | 1565.065 | 1.366129 | 0.7633851 | 0.9615571 | 21.99376 | tiff_tag | 3000x4000 | 1 | TRUE | TRUE | 83.78316 | 61.32889
52 | batch13_2026 | F52 | segmentation | F52_n2.tif | 57 | 1652.573 | FALSE | 1652.573 | 1581.549 | 1589.664 | 1.044908 | 0.6600704 | 0.9162573 | 21.99376 | tiff_tag | 3000x4000 | 1 | TRUE | TRUE | 75.13826 | 71.909
52 | batch13_2026 | F52 | segmentation | F52_n3.tif | 1 | 1720.249 | FALSE | 1720.249 | 1304.625 | 1487.904 | 1.318577 | 0.8138526 | 0.954343 | 22.52161 | tiff_tag | 3000x4000 | 1 | TRUE | TRUE | 76.38214 | 57.92769
52 | batch13_2026 | F52 | segmentation | F52_n3.tif | 2 | 2683.744 | FALSE | 2683.744 | 1837.606 | 2068.93 | 1.460456 | 0.5450285 | 0.8356026 | 22.52161 | tiff_tag | 3000x4000 | 1 | TRUE | TRUE | 119.163 | 81.59301
52 | batch13_2026 | F52 | segmentation | F52_n3.tif | 3 | 886.7279 | FALSE | 886.7279 | 738.002 | 801.2124 | 1.201525 | 0.8509781 | 0.9502868 | 22.52161 | tiff_tag | 3000x4000 | 1 | TRUE | TRUE | 39.37232 | 32.76862
52 | batch13_2026 | F52 | segmentation | F52_n3.tif | 4 | 2370.461 | FALSE | 2370.461 | 1769.014 | 2040.326 | 1.33999 | 0.7676672 | 0.9646812 | 22.52161 | tiff_tag | 3000x4000 | 1 | TRUE | TRUE | 105.2528 | 78.5474
52 | batch13_2026 | F52 | segmentation | F52_n3.tif | 5 | 2192.721 | FALSE | 2192.721 | 1331.29 | 1681.098 | 1.647065 | 0.7216953 | 0.9336463 | 22.52161 | tiff_tag | 3000x4000 | 1 | TRUE | TRUE | 97.36076 | 59.11168
52 | batch13_2026 | F52 | segmentation | F52_n3.tif | 6 | 2398.621 | FALSE | 2398.621 | 1465.059 | 1825.666 | 1.637218 | 0.6698941 | 0.9024305 | 22.52161 | tiff_tag | 3000x4000 | 1 | TRUE | TRUE | 106.5031 | 65.05126
52 | batch13_2026 | F52 | segmentation | F52_n3.tif | 7 | 1792.079 | FALSE | 1792.079 | 1218.418 | 1439.816 | 1.470824 | 0.7343786 | 0.9727273 | 22.52161 | tiff_tag | 3000x4000 | 1 | TRUE | TRUE | 79.57155 | 54.09997
52 | batch13_2026 | F52 | segmentation | F52_n3.tif | 8 | 1719.24 | FALSE | 1719.24 | 1130.351 | 1347.843 | 1.520979 | 0.7089505 | 0.9673315 | 22.52161 | tiff_tag | 3000x4000 | 1 | TRUE | TRUE | 76.33734 | 50.1896
52 | batch13_2026 | F52 | segmentation | F52_n3.tif | 9 | 1295.889 | FALSE | 1295.889 | 733.8313 | 947.4622 | 1.765922 | 0.7246602 | 0.9686411 | 22.52161 | tiff_tag | 3000x4000 | 1 | TRUE | TRUE | 57.5398 | 32.58343
52 | batch13_2026 | F52 | segmentation | F52_n3.tif | 10 | 1810.862 | FALSE | 1810.862 | 988.2457 | 1290.065 | 1.832401 | 0.6444404 | 0.8997905 | 22.52161 | tiff_tag | 3000x4000 | 1 | TRUE | TRUE | 80.40553 | 43.87989
52 | batch13_2026 | F52 | segmentation | F52_n3.tif | 11 | 3472.952 | FALSE | 3472.952 | 1522.9 | 2173.064 | 2.280487 | 0.5595313 | 0.8455134 | 22.52161 | tiff_tag | 3000x4000 | 1 | TRUE | TRUE | 154.2053 | 67.61948
52 | batch13_2026 | F52 | segmentation | F52_n3.tif | 12 | 1670.459 | FALSE | 1670.459 | 1348.087 | 1492.022 | 1.239133 | 0.8135028 | 0.9690751 | 22.52161 | tiff_tag | 3000x4000 | 1 | TRUE | TRUE | 74.17141 | 59.8575
52 | batch13_2026 | F52 | segmentation | F52_n3.tif | 13 | 1092.669 | FALSE | 1092.669 | 774.3545 | 849.7191 | 1.411071 | 0.5453173 | 0.85802 | 22.52161 | tiff_tag | 3000x4000 | 1 | TRUE | TRUE | 48.51648 | 34.38274
52 | batch13_2026 | F52 | segmentation | F52_n3.tif | 14 | 1998.935 | FALSE | 1998.935 | 1385.633 | 1643.805 | 1.442615 | 0.740341 | 0.9324716 | 22.52161 | tiff_tag | 3000x4000 | 1 | TRUE | TRUE | 88.7563 | 61.5246
52 | batch13_2026 | F52 | segmentation | F52_n3.tif | 15 | 1195.953 | FALSE | 1195.953 | 807.7767 | 976.9935 | 1.480549 | 0.7874279 | 0.9517064 | 22.52161 | tiff_tag | 3000x4000 | 1 | TRUE | TRUE | 53.10246 | 35.86674
52 | batch13_2026 | F52 | segmentation | F52_n3.tif | 16 | 2294.983 | FALSE | 2294.983 | 1666.81 | 1934.222 | 1.376872 | 0.7316969 | 0.941492 | 22.52161 | tiff_tag | 3000x4000 | 1 | TRUE | TRUE | 101.9014 | 74.00935
52 | batch13_2026 | F52 | segmentation | F52_n3.tif | 17 | 1660.078 | FALSE | 1660.078 | 1445.05 | 1508.166 | 1.148803 | 0.7266583 | 0.9295329 | 22.52161 | tiff_tag | 3000x4000 | 1 | TRUE | TRUE | 73.71046 | 64.16284
52 | batch13_2026 | F52 | segmentation | F52_n3.tif | 18 | 2196.137 | FALSE | 2196.137 | 1480.316 | 1775.452 | 1.48356 | 0.7412209 | 0.928653 | 22.52161 | tiff_tag | 3000x4000 | 1 | TRUE | TRUE | 97.51243 | 65.72868
52 | batch13_2026 | F52 | segmentation | F52_n3.tif | 19 | 3059.76 | FALSE | 3059.76 | 2184.605 | 2406.725 | 1.400601 | 0.5539664 | 0.8555757 | 22.52161 | tiff_tag | 3000x4000 | 1 | TRUE | TRUE | 135.8589 | 97.00038
52 | batch13_2026 | F52 | segmentation | F52_n3.tif | 20 | 2143.133 | FALSE | 2143.133 | 1743.346 | 1898.67 | 1.229322 | 0.7688569 | 0.9559856 | 22.52161 | tiff_tag | 3000x4000 | 1 | TRUE | TRUE | 95.15895 | 77.4077
52 | batch13_2026 | F52 | segmentation | F52_n3.tif | 21 | 1829.669 | FALSE | 1829.669 | 1266.798 | 1504.951 | 1.444325 | 0.7653286 | 0.9392073 | 22.52161 | tiff_tag | 3000x4000 | 1 | TRUE | TRUE | 81.24058 | 56.24813
52 | batch13_2026 | F52 | segmentation | F52_n3.tif | 22 | 1632.66 | FALSE | 1632.66 | 1401.969 | 1502.374 | 1.164548 | 0.7830026 | 0.9515383 | 22.52161 | tiff_tag | 3000x4000 | 1 | TRUE | TRUE | 72.49305 | 62.24995
52 | batch13_2026 | F52 | segmentation | F52_n3.tif | 23 | 1556.051 | FALSE | 1556.051 | 1086.559 | 1296.059 | 1.432091 | 0.865697 | 0.973064 | 22.52161 | tiff_tag | 3000x4000 | 1 | TRUE | TRUE | 69.09147 | 48.24516
52 | batch13_2026 | F52 | segmentation | F52_n3.tif | 24 | 1901.719 | FALSE | 1901.719 | 1480.4 | 1670.307 | 1.284598 | 0.8223249 | 0.9612817 | 22.52161 | tiff_tag | 3000x4000 | 1 | TRUE | TRUE | 84.43973 | 65.73241
52 | batch13_2026 | F52 | segmentation | F52_n3.tif | 25 | 2686.842 | FALSE | 2686.842 | 1495.41 | 1885.7 | 1.796726 | 0.4821677 | 0.823635 | 22.52161 | tiff_tag | 3000x4000 | 1 | TRUE | TRUE | 119.3006 | 66.39889
52 | batch13_2026 | F52 | segmentation | F52_n3.tif | 26 | 1685.235 | FALSE | 1685.235 | 1348.198 | 1499.793 | 1.249991 | 0.8535238 | 0.9645528 | 22.52161 | tiff_tag | 3000x4000 | 1 | TRUE | TRUE | 74.82749 | 59.86241
52 | batch13_2026 | F52 | segmentation | F52_n3.tif | 27 | 2453.248 | FALSE | 2453.248 | 1542.728 | 1931.381 | 1.590201 | 0.7391966 | 0.944717 | 22.52161 | tiff_tag | 3000x4000 | 1 | TRUE | TRUE | 108.9286 | 68.4999
52 | batch13_2026 | F52 | segmentation | F52_n3.tif | 28 | 2942.492 | FALSE | 2942.492 | 1419.678 | 1981.881 | 2.072648 | 0.6259756 | 0.8890513 | 22.52161 | tiff_tag | 3000x4000 | 1 | TRUE | TRUE | 130.6519 | 63.03624
52 | batch13_2026 | F52 | segmentation | F52_n3.tif | 29 | 3137.087 | FALSE | 3137.087 | 1494.123 | 2073.762 | 2.099618 | 0.6266586 | 0.8771075 | 22.52161 | tiff_tag | 3000x4000 | 1 | TRUE | TRUE | 139.2923 | 66.34173
52 | batch13_2026 | F52 | segmentation | F52_n3.tif | 30 | 1450.587 | FALSE | 1450.587 | 1193.387 | 1311.168 | 1.215521 | 0.8312124 | 0.9507143 | 22.52161 | tiff_tag | 3000x4000 | 1 | TRUE | TRUE | 64.40866 | 52.98852
52 | batch13_2026 | F52 | segmentation | F52_n3.tif | 31 | 1641.912 | FALSE | 1641.912 | 891.6384 | 1181.632 | 1.841455 | 0.7123227 | 0.9617438 | 22.52161 | tiff_tag | 3000x4000 | 1 | TRUE | TRUE | 72.90387 | 39.59035
52 | batch13_2026 | F52 | segmentation | F52_n3.tif | 32 | 1831.881 | FALSE | 1831.881 | 1041.985 | 1315.839 | 1.758069 | 0.626381 | 0.9374126 | 22.52161 | tiff_tag | 3000x4000 | 1 | TRUE | TRUE | 81.33881 | 46.26599
52 | batch13_2026 | F52 | segmentation | F52_n3.tif | 33 | 1673.428 | FALSE | 1673.428 | 1400.034 | 1528.793 | 1.195276 | 0.8807205 | 0.9762611 | 22.52161 | tiff_tag | 3000x4000 | 1 | TRUE | TRUE | 74.3032 | 62.16404
52 | batch13_2026 | F52 | segmentation | F52_n3.tif | 34 | 1519.85 | FALSE | 1519.85 | 1432.543 | 1472.415 | 1.060946 | 0.8573272 | 0.9671564 | 22.52161 | tiff_tag | 3000x4000 | 1 | TRUE | TRUE | 67.48409 | 63.60747
52 | batch13_2026 | F52 | segmentation | F52_n3.tif | 35 | 1792.833 | FALSE | 1792.833 | 1118.442 | 1371.12 | 1.602973 | 0.7257415 | 0.9408533 | 22.52161 | tiff_tag | 3000x4000 | 1 | TRUE | TRUE | 79.60502 | 49.66086
52 | batch13_2026 | F52 | segmentation | F52_n3.tif | 36 | 1634.396 | FALSE | 1634.396 | 961.0338 | 1222.728 | 1.700664 | 0.7299068 | 0.9661937 | 22.52161 | tiff_tag | 3000x4000 | 1 | TRUE | TRUE | 72.57011 | 42.67163
52 | batch13_2026 | F52 | segmentation | F52_n3.tif | 37 | 1602.005 | FALSE | 1602.005 | 1427.439 | 1489.205 | 1.122293 | 0.7752939 | 0.9367158 | 22.52161 | tiff_tag | 3000x4000 | 1 | TRUE | TRUE | 71.13191 | 63.38086
52 | batch13_2026 | F52 | segmentation | F52_n3.tif | 38 | 2458.342 | FALSE | 2458.342 | 1599.719 | 1963.549 | 1.536734 | 0.7489582 | 0.9506369 | 22.52161 | tiff_tag | 3000x4000 | 1 | TRUE | TRUE | 109.1548 | 71.03041
52 | batch13_2026 | F52 | segmentation | F52_n3.tif | 39 | 2149.649 | FALSE | 2149.649 | 1524.523 | 1796.425 | 1.410046 | 0.8082319 | 0.9572797 | 22.52161 | tiff_tag | 3000x4000 | 1 | TRUE | TRUE | 95.44828 | 67.69159
52 | batch13_2026 | F52 | segmentation | F52_n3.tif | 40 | 1477.403 | FALSE | 1477.403 | 1121.995 | 1274.959 | 1.316764 | 0.7968022 | 0.93534 | 22.52161 | tiff_tag | 3000x4000 | 1 | TRUE | TRUE | 65.59934 | 49.81859
52 | batch13_2026 | F52 | segmentation | F52_n3.tif | 41 | 2858.948 | FALSE | 2858.948 | 1498.664 | 2001.015 | 1.907664 | 0.6509974 | 0.8896542 | 22.52161 | tiff_tag | 3000x4000 | 1 | TRUE | TRUE | 126.9424 | 66.54338
52 | batch13_2026 | F52 | segmentation | F52_n3.tif | 42 | 2316.776 | FALSE | 2316.776 | 1560.653 | 1873.158 | 1.484492 | 0.7066236 | 0.9285592 | 22.52161 | tiff_tag | 3000x4000 | 1 | TRUE | TRUE | 102.869 | 69.29579
52 | batch13_2026 | F52 | segmentation | F52_n3.tif | 43 | 1829.246 | FALSE | 1829.246 | 1376.747 | 1565.733 | 1.328673 | 0.7928929 | 0.9468695 | 22.52161 | tiff_tag | 3000x4000 | 1 | TRUE | TRUE | 81.22182 | 61.13004
52 | batch13_2026 | F52 | segmentation | F52_n3.tif | 44 | 1570.2 | FALSE | 1570.2 | 1318.416 | 1427.428 | 1.190975 | 0.8161123 | 0.9420723 | 22.52161 | tiff_tag | 3000x4000 | 1 | TRUE | TRUE | 69.71973 | 58.54005
52 | batch13_2026 | F52 | segmentation | F52_n3.tif | 45 | 1862.666 | FALSE | 1862.666 | 1608.149 | 1728.078 | 1.158267 | 0.8804775 | 0.9794535 | 22.52161 | tiff_tag | 3000x4000 | 1 | TRUE | TRUE | 82.70573 | 71.4047
52 | batch13_2026 | F52 | segmentation | F52_n3.tif | 46 | 1531.701 | FALSE | 1531.701 | 1377.798 | 1445.859 | 1.111702 | 0.8183229 | 0.9633929 | 22.52161 | tiff_tag | 3000x4000 | 1 | TRUE | TRUE | 68.01027 | 61.17672
52 | batch13_2026 | F52 | segmentation | F52_n3.tif | 47 | 1718.617 | FALSE | 1718.617 | 1269.632 | 1465.16 | 1.353634 | 0.8089292 | 0.9435141 | 22.52161 | tiff_tag | 3000x4000 | 1 | TRUE | TRUE | 76.3097 | 56.37393
52 | batch13_2026 | F52 | segmentation | F52_n3.tif | 48 | 1844.186 | FALSE | 1844.186 | 1642.118 | 1736.467 | 1.123053 | 0.8695091 | 0.9810885 | 22.52161 | tiff_tag | 3000x4000 | 1 | TRUE | TRUE | 81.88516 | 72.91298
52 | batch13_2026 | F52 | segmentation | F52_n3.tif | 49 | 1728.766 | FALSE | 1728.766 | 1445.45 | 1576.011 | 1.196006 | 0.8362134 | 0.9675472 | 22.52161 | tiff_tag | 3000x4000 | 1 | TRUE | TRUE | 76.76032 | 64.18056
52 | batch13_2026 | F52 | segmentation | F52_n3.tif | 50 | 1949.521 | FALSE | 1949.521 | 1597.355 | 1741.851 | 1.220468 | 0.7611011 | 0.9485161 | 22.52161 | tiff_tag | 3000x4000 | 1 | TRUE | TRUE | 86.56224 | 70.92546
52 | batch13_2026 | F52 | segmentation | F52_n3.tif | 51 | 2621.57 | FALSE | 2621.57 | 1944.769 | 2210.485 | 1.348011 | 0.7263384 | 0.9420994 | 22.52161 | tiff_tag | 3000x4000 | 1 | TRUE | TRUE | 116.4024 | 86.35122
52 | batch13_2026 | F52 | segmentation | F52_n3.tif | 52 | 1830.843 | FALSE | 1830.843 | 1606.675 | 1714.195 | 1.139523 | 0.8814258 | 0.9825092 | 22.52161 | tiff_tag | 3000x4000 | 1 | TRUE | TRUE | 81.29272 | 71.33928
52 | batch13_2026 | F52 | segmentation | F52_n3.tif | 53 | 1878.156 | FALSE | 1878.156 | 1351.092 | 1573.755 | 1.390102 | 0.767683 | 0.9549303 | 22.52161 | tiff_tag | 3000x4000 | 1 | TRUE | TRUE | 83.3935 | 59.99094
52 | batch13_2026 | F52 | segmentation | F52_n3.tif | 54 | 1738.256 | FALSE | 1738.256 | 1419.083 | 1562.223 | 1.224914 | 0.8389009 | 0.9734673 | 22.52161 | tiff_tag | 3000x4000 | 1 | TRUE | TRUE | 77.18168 | 63.00986
52 | batch13_2026 | F52 | segmentation | F52_n3.tif | 55 | 1852.041 | FALSE | 1852.041 | 1565.903 | 1695.824 | 1.18273 | 0.8108941 | 0.9628108 | 22.52161 | tiff_tag | 3000x4000 | 1 | TRUE | TRUE | 82.23396 | 69.52891
52 | batch13_2026 | F52 | segmentation | F52_n3.tif | 56 | 1978.384 | FALSE | 1978.384 | 1373.691 | 1640.265 | 1.440195 | 0.8125796 | 0.9672626 | 22.52161 | tiff_tag | 3000x4000 | 1 | TRUE | TRUE | 87.8438 | 60.99436
52 | batch13_2026 | F52 | segmentation | F52_n3.tif | 57 | 2303.226 | FALSE | 2303.226 | 1279.996 | 1700.198 | 1.799402 | 0.7566294 | 0.9483051 | 22.52161 | tiff_tag | 3000x4000 | 1 | TRUE | TRUE | 102.2674 | 56.83411
52 | batch13_2026 | F52 | segmentation | F52_n4.tif | 1 | 3062.495 | FALSE | 3062.495 | 697.4415 | 1383.004 | 4.391043 | 0.3879981 | 0.8138154 | 22.31787 | tiff_tag | 3000x4000 | 1 | TRUE | TRUE | 137.2217 | 31.25036
52 | batch13_2026 | F52 | segmentation | F52_n4.tif | 2 | 2357.786 | FALSE | 2357.786 | 1464.421 | 1815.45 | 1.610047 | 0.6729542 | 0.9234186 | 22.31787 | tiff_tag | 3000x4000 | 1 | TRUE | TRUE | 105.6456 | 65.61651
52 | batch13_2026 | F52 | segmentation | F52_n4.tif | 3 | 2143.278 | FALSE | 2143.278 | 1408.127 | 1714.296 | 1.522077 | 0.7547661 | 0.9399594 | 22.31787 | tiff_tag | 3000x4000 | 1 | TRUE | TRUE | 96.03414 | 63.09415
52 | batch13_2026 | F52 | segmentation | F52_n4.tif | 4 | 1945.189 | FALSE | 1945.189 | 1689.656 | 1804.412 | 1.151234 | 0.823699 | 0.9686792 | 22.31787 | tiff_tag | 3000x4000 | 1 | TRUE | TRUE | 87.15836 | 75.70864
52 | batch13_2026 | F52 | segmentation | F52_n4.tif | 5 | 1621.121 | FALSE | 1621.121 | 1349.45 | 1466.465 | 1.20132 | 0.7969311 | 0.9501261 | 22.31787 | tiff_tag | 3000x4000 | 1 | TRUE | TRUE | 72.63779 | 60.46499
52 | batch13_2026 | F52 | segmentation | F52_n4.tif | 6 | 1472.476 | FALSE | 1472.476 | 1312.598 | 1365.236 | 1.121802 | 0.7025919 | 0.890876 | 22.31787 | tiff_tag | 3000x4000 | 1 | TRUE | TRUE | 65.97742 | 58.81376
52 | batch13_2026 | F52 | segmentation | F52_n4.tif | 7 | 2533.296 | FALSE | 2533.296 | 1290.47 | 1768.558 | 1.96308 | 0.640998 | 0.8902527 | 22.31787 | tiff_tag | 3000x4000 | 1 | TRUE | TRUE | 113.5097 | 57.82226
52 | batch13_2026 | F52 | segmentation | F52_n4.tif | 8 | 3083.577 | FALSE | 3083.577 | 1521.295 | 2063.625 | 2.026943 | 0.5701446 | 0.8307559 | 22.31787 | tiff_tag | 3000x4000 | 1 | TRUE | TRUE | 138.1663 | 68.16486
52 | batch13_2026 | F52 | segmentation | F52_n4.tif | 9 | 1766.663 | FALSE | 1766.663 | 1576.7 | 1656.92 | 1.120482 | 0.7395916 | 0.9333765 | 22.31787 | tiff_tag | 3000x4000 | 1 | TRUE | TRUE | 79.15913 | 70.64741
52 | batch13_2026 | F52 | segmentation | F52_n4.tif | 10 | 1804.136 | FALSE | 1804.136 | 1310.09 | 1511.191 | 1.377108 | 0.7573444 | 0.9314537 | 22.31787 | tiff_tag | 3000x4000 | 1 | TRUE | TRUE | 80.83816 | 58.70138
52 | batch13_2026 | F52 | segmentation | F52_n4.tif | 11 | 1828.738 | FALSE | 1828.738 | 1408.268 | 1600.658 | 1.298572 | 0.8266215 | 0.9718547 | 22.31787 | tiff_tag | 3000x4000 | 1 | TRUE | TRUE | 81.94053 | 63.10049
52 | batch13_2026 | F52 | segmentation | F52_n4.tif | 12 | 1643.545 | FALSE | 1643.545 | 1311.57 | 1449.939 | 1.253113 | 0.7234655 | 0.907225 | 22.31787 | tiff_tag | 3000x4000 | 1 | TRUE | TRUE | 73.64257 | 58.76771
52 | batch13_2026 | F52 | segmentation | F52_n4.tif | 13 | 3360.955 | FALSE | 3360.955 | 1943.554 | 2488.791 | 1.729283 | 0.6015338 | 0.8986107 | 22.31787 | tiff_tag | 3000x4000 | 1 | TRUE | TRUE | 150.5948 | 87.08509
52 | batch13_2026 | F52 | segmentation | F52_n4.tif | 14 | 2149.294 | FALSE | 2149.294 | 1703.205 | 1899.608 | 1.261912 | 0.7844708 | 0.9495995 | 22.31787 | tiff_tag | 3000x4000 | 1 | TRUE | TRUE | 96.30373 | 76.31574
52 | batch13_2026 | F52 | segmentation | F52_n4.tif | 15 | 2191.24 | FALSE | 2191.24 | 1552.582 | 1836.98 | 1.411352 | 0.7797502 | 0.9500089 | 22.31787 | tiff_tag | 3000x4000 | 1 | TRUE | TRUE | 98.18318 | 69.56675
52 | batch13_2026 | F52 | segmentation | F52_n4.tif | 16 | 1828.106 | FALSE | 1828.106 | 1380.268 | 1569.45 | 1.324457 | 0.7925063 | 0.9418041 | 22.31787 | tiff_tag | 3000x4000 | 1 | TRUE | TRUE | 81.9122 | 61.84585
52 | batch13_2026 | F52 | segmentation | F52_n4.tif | 17 | 2895.981 | FALSE | 2895.981 | 1477.161 | 1998.364 | 1.960504 | 0.5821748 | 0.8722815 | 22.31787 | tiff_tag | 3000x4000 | 1 | TRUE | TRUE | 129.7606 | 66.18736
52 | batch13_2026 | F52 | segmentation | F52_n4.tif | 18 | 3041.731 | FALSE | 3041.731 | 1484.077 | 2055.619 | 2.049577 | 0.6038959 | 0.8920873 | 22.31787 | tiff_tag | 3000x4000 | 1 | TRUE | TRUE | 136.2913 | 66.49726
52 | batch13_2026 | F52 | segmentation | F52_n4.tif | 19 | 2418.236 | FALSE | 2418.236 | 1712.998 | 2013.382 | 1.411698 | 0.7448378 | 0.9411072 | 22.31787 | tiff_tag | 3000x4000 | 1 | TRUE | TRUE | 108.3542 | 76.75455
52 | batch13_2026 | F52 | segmentation | F52_n4.tif | 20 | 2621.011 | FALSE | 2621.011 | 1491.33 | 1930.57 | 1.757499 | 0.6461002 | 0.9035978 | 22.31787 | tiff_tag | 3000x4000 | 1 | TRUE | TRUE | 117.44 | 66.82223
52 | batch13_2026 | F52 | segmentation | F52_n4.tif | 21 | 1898.272 | FALSE | 1898.272 | 1597.228 | 1735.985 | 1.18848 | 0.8164127 | 0.9684125 | 22.31787 | tiff_tag | 3000x4000 | 1 | TRUE | TRUE | 85.05616 | 71.5672
52 | batch13_2026 | F52 | segmentation | F52_n4.tif | 22 | 1387.358 | FALSE | 1387.358 | 872.9814 | 1045.929 | 1.589218 | 0.6420827 | 0.8505917 | 22.31787 | tiff_tag | 3000x4000 | 1 | TRUE | TRUE | 62.16355 | 39.1158
52 | batch13_2026 | F52 | segmentation | F52_n4.tif | 23 | 1530.342 | FALSE | 1530.342 | 1290.962 | 1394.194 | 1.185428 | 0.8272008 | 0.964443 | 22.31787 | tiff_tag | 3000x4000 | 1 | TRUE | TRUE | 68.57027 | 57.84433
52 | batch13_2026 | F52 | segmentation | F52_n4.tif | 24 | 2433.225 | FALSE | 2433.225 | 1467.204 | 1874.233 | 1.658409 | 0.7650929 | 0.9584703 | 22.31787 | tiff_tag | 3000x4000 | 1 | TRUE | TRUE | 109.0259 | 65.74123
52 | batch13_2026 | F52 | segmentation | F52_n4.tif | 25 | 2295.719 | FALSE | 2295.719 | 1807.648 | 1987.386 | 1.270004 | 0.5916611 | 0.8849105 | 22.31787 | tiff_tag | 3000x4000 | 1 | TRUE | TRUE | 102.8646 | 80.99553
52 | batch13_2026 | F52 | segmentation | F52_n4.tif | 26 | 2087.739 | FALSE | 2087.739 | 1424.478 | 1682.557 | 1.465617 | 0.6811421 | 0.9125102 | 22.31787 | tiff_tag | 3000x4000 | 1 | TRUE | TRUE | 93.54563 | 63.82678
52 | batch13_2026 | F52 | segmentation | F52_n4.tif | 27 | 1428.705 | FALSE | 1428.705 | 1070.327 | 1224.423 | 1.33483 | 0.7816207 | 0.9448441 | 22.31787 | tiff_tag | 3000x4000 | 1 | TRUE | TRUE | 64.01617 | 47.95831
52 | batch13_2026 | F52 | segmentation | F52_n4.tif | 28 | 1643.633 | FALSE | 1643.633 | 1330.727 | 1469.705 | 1.235139 | 0.7761968 | 0.9471635 | 22.31787 | tiff_tag | 3000x4000 | 1 | TRUE | TRUE | 73.64651 | 59.62607
52 | batch13_2026 | F52 | segmentation | F52_n4.tif | 29 | 2142.138 | FALSE | 2142.138 | 1458.3 | 1762.092 | 1.468928 | 0.7633086 | 0.9601883 | 22.31787 | tiff_tag | 3000x4000 | 1 | TRUE | TRUE | 95.98308 | 65.34227
52 | batch13_2026 | F52 | segmentation | F52_n4.tif | 30 | 1664.247 | FALSE | 1664.247 | 842.1524 | 1157.871 | 1.976183 | 0.5741857 | 0.9768946 | 22.31787 | tiff_tag | 3000x4000 | 1 | TRUE | TRUE | 74.57015 | 37.73444
52 | batch13_2026 | F52 | segmentation | F52_n4.tif | 31 | 1623.204 | FALSE | 1623.204 | 810.1515 | 1123.118 | 2.003581 | 0.5587071 | 0.9435484 | 22.31787 | tiff_tag | 3000x4000 | 1 | TRUE | TRUE | 72.73115 | 36.30057
52 | batch13_2026 | F52 | segmentation | F52_n4.tif | 32 | 892.8001 | FALSE | 892.8001 | 612.32 | 711.3925 | 1.458061 | 0.5389699 | 0.9214781 | 22.31787 | tiff_tag | 3000x4000 | 1 | TRUE | TRUE | 40.00382 | 27.43631
52 | batch13_2026 | F52 | segmentation | F52_n4.tif | 33 | 868.4127 | FALSE | 868.4127 | 449.8401 | 586.8238 | 1.930492 | 0.5316474 | 0.8431677 | 22.31787 | tiff_tag | 3000x4000 | 1 | TRUE | TRUE | 38.91109 | 20.15605
52 | batch13_2026 | F52 | segmentation | F52_n4.tif | 34 | 921.2293 | FALSE | 921.2293 | 757.4325 | 768.8042 | 1.216253 | 0.5017448 | 0.8069264 | 22.31787 | tiff_tag | 3000x4000 | 1 | TRUE | TRUE | 41.27765 | 33.93838
52 | batch13_2026 | F52 | segmentation | F52_n5.tif | 1 | 2245.833 | FALSE | 2245.833 | 1454.326 | 1784.185 | 1.544243 | 0.6099772 | 0.9094368 | 26.40829 | tiff_tag | 3000x4000 | 1 | TRUE | TRUE | 85.04274 | 55.07081
52 | batch13_2026 | F52 | segmentation | F52_n5.tif | 2 | 3311.706 | FALSE | 3311.706 | 804.186 | 1590.808 | 4.118084 | 0.4019484 | 0.8586924 | 26.40829 | tiff_tag | 3000x4000 | 1 | TRUE | TRUE | 125.404 | 30.45203
52 | batch13_2026 | F52 | segmentation | F52_n5.tif | 3 | 1480.256 | FALSE | 1480.256 | 1225.793 | 1341.597 | 1.207591 | 0.8563403 | 0.9689293 | 26.40829 | tiff_tag | 3000x4000 | 1 | TRUE | TRUE | 56.05271 | 46.41698
52 | batch13_2026 | F52 | segmentation | F52_n5.tif | 4 | 1592.643 | FALSE | 1592.643 | 1434.55 | 1507.701 | 1.110204 | 0.8392772 | 0.9678639 | 26.40829 | tiff_tag | 3000x4000 | 1 | TRUE | TRUE | 60.30847 | 54.32196
52 | batch13_2026 | F52 | segmentation | F52_n5.tif | 5 | 1629.106 | FALSE | 1629.106 | 1576.997 | 1594.989 | 1.033044 | 0.8216053 | 0.9652965 | 26.40829 | tiff_tag | 3000x4000 | 1 | TRUE | TRUE | 61.68921 | 59.71598
52 | batch13_2026 | F52 | segmentation | F52_n5.tif | 6 | 1500.862 | FALSE | 1500.862 | 1200.763 | 1337.952 | 1.249924 | 0.8445491 | 0.9604574 | 26.40829 | tiff_tag | 3000x4000 | 1 | TRUE | TRUE | 56.83301 | 45.46916
52 | batch13_2026 | F52 | segmentation | F52_n5.tif | 7 | 1441.422 | FALSE | 1441.422 | 1217.976 | 1320.248 | 1.183457 | 0.8666526 | 0.9761313 | 26.40829 | tiff_tag | 3000x4000 | 1 | TRUE | TRUE | 54.58219 | 46.12096
52 | batch13_2026 | F52 | segmentation | F52_n5.tif | 8 | 2227.438 | FALSE | 2227.438 | 1631.646 | 1877.546 | 1.365148 | 0.7014161 | 0.9306142 | 26.40829 | tiff_tag | 3000x4000 | 1 | TRUE | TRUE | 84.34619 | 61.78537
52 | batch13_2026 | F52 | segmentation | F52_n5.tif | 9 | 2204.783 | FALSE | 2204.783 | 1622.212 | 1854.227 | 1.359121 | 0.735558 | 0.9142857 | 26.40829 | tiff_tag | 3000x4000 | 1 | TRUE | TRUE | 83.48828 | 61.42815
52 | batch13_2026 | F52 | segmentation | F52_n5.tif | 10 | 1674.595 | FALSE | 1674.595 | 1355.689 | 1504.459 | 1.235236 | 0.8696043 | 0.9743884 | 26.40829 | tiff_tag | 3000x4000 | 1 | TRUE | TRUE | 63.41174 | 51.33572
52 | batch13_2026 | F52 | segmentation | F52_n5.tif | 11 | 2287.411 | FALSE | 2287.411 | 1650.713 | 1889.567 | 1.385711 | 0.6701693 | 0.9174082 | 26.40829 | tiff_tag | 3000x4000 | 1 | TRUE | TRUE | 86.61718 | 62.50739
52 | batch13_2026 | F52 | segmentation | F52_n5.tif | 12 | 2890.644 | FALSE | 2890.644 | 1355.205 | 1937.136 | 2.132994 | 0.6400674 | 0.8962884 | 26.40829 | tiff_tag | 3000x4000 | 1 | TRUE | TRUE | 109.4597 | 51.31742
52 | batch13_2026 | F52 | segmentation | F52_n5.tif | 13 | 1794.743 | FALSE | 1794.743 | 1606.505 | 1689.345 | 1.117172 | 0.7822016 | 0.9500443 | 26.40829 | tiff_tag | 3000x4000 | 1 | TRUE | TRUE | 67.96137 | 60.83337
52 | batch13_2026 | F52 | segmentation | F52_n5.tif | 14 | 1838.513 | FALSE | 1838.513 | 1676.103 | 1740.348 | 1.096897 | 0.7530064 | 0.9409655 | 26.40829 | tiff_tag | 3000x4000 | 1 | TRUE | TRUE | 69.6188 | 63.46883
52 | batch13_2026 | F52 | segmentation | F52_n5.tif | 15 | 1482.548 | FALSE | 1482.548 | 1343.092 | 1379.773 | 1.103832 | 0.7156852 | 0.898575 | 26.40829 | tiff_tag | 3000x4000 | 1 | TRUE | TRUE | 56.13948 | 50.85872
52 | batch13_2026 | F52 | segmentation | F52_n5.tif | 16 | 1648.894 | FALSE | 1648.894 | 1220.779 | 1406.543 | 1.35069 | 0.8316613 | 0.9537671 | 26.40829 | tiff_tag | 3000x4000 | 1 | TRUE | TRUE | 62.4385 | 46.22711
52 | batch13_2026 | F52 | segmentation | F52_n5.tif | 17 | 2505.947 | FALSE | 2505.947 | 1704.979 | 2061.277 | 1.469782 | 0.7891481 | 0.9612294 | 26.40829 | tiff_tag | 3000x4000 | 1 | TRUE | TRUE | 94.89246 | 64.56227
52 | batch13_2026 | F52 | segmentation | F52_n5.tif | 18 | 1484.433 | FALSE | 1484.433 | 962.8919 | 1173.927 | 1.54164 | 0.7468437 | 0.9598021 | 26.40829 | tiff_tag | 3000x4000 | 1 | TRUE | TRUE | 56.21086 | 36.46173
52 | batch13_2026 | F52 | segmentation | F52_n5.tif | 19 | 1591.98 | FALSE | 1591.98 | 1384.834 | 1468.619 | 1.149582 | 0.7711431 | 0.9544204 | 26.40829 | tiff_tag | 3000x4000 | 1 | TRUE | TRUE | 60.28335 | 52.43936
52 | batch13_2026 | F52 | segmentation | F52_n5.tif | 20 | 1670.719 | FALSE | 1670.719 | 879.4648 | 1146.374 | 1.8997 | 0.653411 | 0.8685446 | 26.40829 | tiff_tag | 3000x4000 | 1 | TRUE | TRUE | 63.26497 | 33.30261
52 | batch13_2026 | F52 | segmentation | F52_n5.tif | 21 | 1662.529 | FALSE | 1662.529 | 1366.475 | 1489.928 | 1.216656 | 0.822983 | 0.958589 | 26.40829 | tiff_tag | 3000x4000 | 1 | TRUE | TRUE | 62.95484 | 51.74417
52 | batch13_2026 | F52 | segmentation | F52_n5.tif | 22 | 2229.742 | FALSE | 2229.742 | 1422.005 | 1755.082 | 1.568026 | 0.7249385 | 0.9398537 | 26.40829 | tiff_tag | 3000x4000 | 1 | TRUE | TRUE | 84.4334 | 53.84694
52 | batch13_2026 | F52 | segmentation | F52_n5.tif | 23 | 1668.436 | FALSE | 1668.436 | 1460.739 | 1549.239 | 1.142186 | 0.752643 | 0.9298246 | 26.40829 | tiff_tag | 3000x4000 | 1 | TRUE | TRUE | 63.17851 | 55.31366
52 | batch13_2026 | F52 | segmentation | F52_n5.tif | 24 | 1827.843 | FALSE | 1827.843 | 1395.116 | 1590.808 | 1.310172 | 0.8272798 | 0.9674134 | 26.40829 | tiff_tag | 3000x4000 | 1 | TRUE | TRUE | 69.21474 | 52.82874
52 | batch13_2026 | F52 | segmentation | F52_n5.tif | 25 | 1876.714 | FALSE | 1876.714 | 1318.511 | 1552.96 | 1.423358 | 0.7752323 | 0.9446957 | 26.40829 | tiff_tag | 3000x4000 | 1 | TRUE | TRUE | 71.06536 | 49.92794
52 | batch13_2026 | F52 | segmentation | F52_n5.tif | 26 | 1647.365 | FALSE | 1647.365 | 1517.992 | 1575.947 | 1.085227 | 0.8412045 | 0.9631543 | 26.40829 | tiff_tag | 3000x4000 | 1 | TRUE | TRUE | 62.38062 | 57.48166
52 | batch13_2026 | F52 | segmentation | F52_n5.tif | 27 | 1867.862 | FALSE | 1867.862 | 1450.443 | 1641.357 | 1.287787 | 0.8166811 | 0.9637865 | 26.40829 | tiff_tag | 3000x4000 | 1 | TRUE | TRUE | 70.73014 | 54.92377
52 | batch13_2026 | F52 | segmentation | F52_n5.tif | 28 | 1725.89 | FALSE | 1725.89 | 1503.474 | 1593.596 | 1.147934 | 0.7436695 | 0.9536512 | 26.40829 | tiff_tag | 3000x4000 | 1 | TRUE | TRUE | 65.35409 | 56.93191
52 | batch13_2026 | F52 | segmentation | F52_n5.tif | 29 | 2740.367 | FALSE | 2740.367 | 1620.253 | 2101.802 | 1.691321 | 0.7942887 | 0.9747257 | 26.40829 | tiff_tag | 3000x4000 | 1 | TRUE | TRUE | 103.7692 | 61.35395
52 | batch13_2026 | F52 | segmentation | F52_n5.tif | 30 | 1598.976 | FALSE | 1598.976 | 1504.509 | 1540.617 | 1.062789 | 0.8207903 | 0.9656792 | 26.40829 | tiff_tag | 3000x4000 | 1 | TRUE | TRUE | 60.54827 | 56.9711
52 | batch13_2026 | F52 | segmentation | F52_n5.tif | 31 | 1653.752 | FALSE | 1653.752 | 954.2187 | 1172.413 | 1.733096 | 0.6147741 | 0.8269231 | 26.40829 | tiff_tag | 3000x4000 | 1 | TRUE | TRUE | 62.62248 | 36.1333
52 | batch13_2026 | F52 | segmentation | F52_n5.tif | 32 | 1417.566 | FALSE | 1417.566 | 1148.967 | 1256.849 | 1.233774 | 0.7787958 | 0.9689542 | 26.40829 | tiff_tag | 3000x4000 | 1 | TRUE | TRUE | 53.67884 | 43.50783
52 | batch13_2026 | F52 | segmentation | F52_n5.tif | 33 | 2943.752 | FALSE | 2943.752 | 1584.236 | 2086.112 | 1.858152 | 0.6128061 | 0.8991011 | 26.40829 | tiff_tag | 3000x4000 | 1 | TRUE | TRUE | 111.4708 | 59.99012
52 | batch13_2026 | F52 | segmentation | F52_n5.tif | 34 | 1905.352 | FALSE | 1905.352 | 1499.935 | 1679.064 | 1.270289 | 0.7843076 | 0.9435364 | 26.40829 | tiff_tag | 3000x4000 | 1 | TRUE | TRUE | 72.14977 | 56.79791
52 | batch13_2026 | F52 | segmentation | F52_n5.tif | 35 | 1305.443 | FALSE | 1305.443 | 1196.66 | 1245.138 | 1.090905 | 0.8375555 | 0.9641082 | 26.40829 | tiff_tag | 3000x4000 | 1 | TRUE | TRUE | 49.43309 | 45.31382
52 | batch13_2026 | F52 | segmentation | F52_n5.tif | 36 | 1765.204 | FALSE | 1765.204 | 1547.715 | 1638.379 | 1.140522 | 0.7187718 | 0.9310132 | 26.40829 | tiff_tag | 3000x4000 | 1 | TRUE | TRUE | 66.84281 | 58.60719
52 | batch13_2026 | F52 | segmentation | F52_n5.tif | 37 | 2601.191 | FALSE | 2601.191 | 1686.565 | 2068.801 | 1.542301 | 0.7070188 | 0.9233716 | 26.40829 | tiff_tag | 3000x4000 | 1 | TRUE | TRUE | 98.49906 | 63.86499
52 | batch13_2026 | F52 | segmentation | F52_n5.tif | 38 | 2273.897 | FALSE | 2273.897 | 1201.663 | 1608.846 | 1.892293 | 0.6717278 | 0.9058421 | 26.40829 | tiff_tag | 3000x4000 | 1 | TRUE | TRUE | 86.10543 | 45.50324
52 | batch13_2026 | F52 | segmentation | F52_n5.tif | 39 | 1670.643 | FALSE | 1670.643 | 1397.561 | 1519.434 | 1.195399 | 0.8174362 | 0.95518 | 26.40829 | tiff_tag | 3000x4000 | 1 | TRUE | TRUE | 63.26206 | 52.9213
52 | batch13_2026 | F52 | segmentation | F52_n5.tif | 40 | 2396.228 | FALSE | 2396.228 | 1702.908 | 1996.948 | 1.407138 | 0.6411166 | 0.9342625 | 26.40829 | tiff_tag | 3000x4000 | 1 | TRUE | TRUE | 90.73772 | 64.48386
52 | batch13_2026 | F52 | segmentation | F52_n5.tif | 41 | 2299.236 | FALSE | 2299.236 | 1757.766 | 1963.768 | 1.308044 | 0.691633 | 0.9315744 | 26.40829 | tiff_tag | 3000x4000 | 1 | TRUE | TRUE | 87.06492 | 66.56115
52 | batch13_2026 | F52 | segmentation | F52_n5.tif | 42 | 1929.252 | FALSE | 1929.252 | 1096.203 | 1440.23 | 1.75994 | 0.7249651 | 0.9550286 | 26.40829 | tiff_tag | 3000x4000 | 1 | TRUE | TRUE | 73.05478 | 41.50981
52 | batch13_2026 | F52 | segmentation | F52_n5.tif | 43 | 1928.804 | FALSE | 1928.804 | 1199.776 | 1508.29 | 1.607636 | 0.8077846 | 0.9726651 | 26.40829 | tiff_tag | 3000x4000 | 1 | TRUE | TRUE | 73.03782 | 45.43181
52 | batch13_2026 | F52 | segmentation | F52_n5.tif | 44 | 3186.908 | FALSE | 3186.908 | 1980.957 | 2296.037 | 1.608772 | 0.5105233 | 0.8019722 | 26.40829 | tiff_tag | 3000x4000 | 1 | TRUE | TRUE | 120.6783 | 75.0127
52 | batch13_2026 | F52 | segmentation | F52_n5.tif | 45 | 2427.064 | FALSE | 2427.064 | 1626.177 | 1928.176 | 1.492496 | 0.6160336 | 0.8874523 | 26.40829 | tiff_tag | 3000x4000 | 1 | TRUE | TRUE | 91.90538 | 61.57829
52 | batch13_2026 | F52 | segmentation | F52_n5.tif | 46 | 1753.056 | FALSE | 1753.056 | 1609.18 | 1648.644 | 1.08941 | 0.6744375 | 0.9231001 | 26.40829 | tiff_tag | 3000x4000 | 1 | TRUE | TRUE | 66.38281 | 60.93467
52 | batch13_2026 | F52 | segmentation | F52_n5.tif | 47 | 3369.327 | FALSE | 3369.327 | 2289.498 | 2639.655 | 1.471644 | 0.4400401 | 0.826435 | 26.40829 | tiff_tag | 3000x4000 | 1 | TRUE | TRUE | 127.586 | 86.6962
52 | batch13_2026 | F52 | segmentation | F52_n5.tif | 48 | 977.8302 | FALSE | 977.8302 | 822.4568 | 876.402 | 1.188914 | 0.6461839 | 0.8737374 | 26.40829 | tiff_tag | 3000x4000 | 1 | TRUE | TRUE | 37.0274 | 31.14389
52 | batch13_2026 | F52 | segmentation | F52_n5.tif | 49 | 1273.438 | FALSE | 1273.438 | 591.0182 | 843.3572 | 2.154651 | 0.6311664 | 0.8969765 | 26.40829 | tiff_tag | 3000x4000 | 1 | TRUE | TRUE | 48.22115 | 22.38003
52 | batch13_2026 | F52 | segmentation | F52_n5.tif | 50 | 1735.546 | FALSE | 1735.546 | 1253.714 | 1382.345 | 1.384324 | 0.4704163 | 0.8635634 | 26.40829 | tiff_tag | 3000x4000 | 1 | TRUE | TRUE | 65.71976 | 47.47425
52 | batch13_2026 | F52 | segmentation | F52_n5.tif | 51 | 559.2037 | FALSE | 559.2037 | 447.5267 | 477.7073 | 1.249543 | 0.6133652 | 0.8317152 | 26.40829 | tiff_tag | 3000x4000 | 1 | TRUE | TRUE | 21.17531 | 16.94645
52 | batch13_2026 | F52 | segmentation | F52_n5.tif | 52 | 2072.338 | FALSE | 2072.338 | 1151.06 | 1510.937 | 1.800373 | 0.4937541 | 0.8780738 | 26.40829 | tiff_tag | 3000x4000 | 1 | TRUE | TRUE | 78.47301 | 43.58708
52 | batch13_2026 | F52 | segmentation | F52_n5.tif | 53 | 825.9327 | FALSE | 825.9327 | 463.3975 | 601.9014 | 1.782342 | 0.4996679 | 0.9189189 | 26.40829 | tiff_tag | 3000x4000 | 1 | TRUE | TRUE | 31.27551 | 17.54743
52 | batch13_2026 | F52 | segmentation | F52_n5.tif | 54 | 2204.476 | FALSE | 2204.476 | 497.3153 | 1016.651 | 4.432752 | 0.3081855 | 0.8571429 | 26.40829 | tiff_tag | 3000x4000 | 1 | TRUE | TRUE | 83.47666 | 18.83179
52 | batch13_2026 | F52 | segmentation | F52_n5.tif | 55 | 604.5271 | FALSE | 604.5271 | 461.4007 | 516.9857 | 1.3102 | 0.6203838 | 0.9261538 | 26.40829 | tiff_tag | 3000x4000 | 1 | TRUE | TRUE | 22.89157 | 17.47182
52 | batch13_2026 | F52 | segmentation | F52_n5.tif | 56 | 1027.89 | FALSE | 1027.89 | 543.3596 | 716.406 | 1.891731 | 0.532047 | 0.8450292 | 26.40829 | tiff_tag | 3000x4000 | 1 | TRUE | TRUE | 38.92302 | 20.57534
52 | batch13_2026 | F52 | segmentation | F52_n5.tif | 57 | 692.5313 | FALSE | 692.5313 | 469.9679 | 548.6497 | 1.473571 | 0.5781278 | 0.8921053 | 26.40829 | tiff_tag | 3000x4000 | 1 | TRUE | TRUE | 26.22402 | 17.79623
52 | batch13_2026 | F52 | segmentation | F52_n5.tif | 58 | 974.2855 | FALSE | 974.2855 | 407.5915 | 617.9161 | 2.390348 | 0.6154789 | 0.9033613 | 26.40829 | tiff_tag | 3000x4000 | 1 | TRUE | TRUE | 36.89317 | 15.43423
52 | batch13_2026 | F52 | segmentation | F52_n5.tif | 59 | 579.465 | FALSE | 579.465 | 475.791 | 507.4512 | 1.217898 | 0.6004414 | 0.8100559 | 26.40829 | tiff_tag | 3000x4000 | 1 | TRUE | TRUE | 21.94254 | 18.01673
52 | batch13_2026 | F52 | segmentation | F52_n5.tif | 60 | 2686.778 | FALSE | 2686.778 | 1644.969 | 2038.1 | 1.633331 | 0.3698533 | 0.8618276 | 26.40829 | tiff_tag | 3000x4000 | 1 | TRUE | TRUE | 101.7399 | 62.28986
52 | batch13_2026 | F52 | segmentation | F52_n5.tif | 61 | 2429.409 | FALSE | 2429.409 | 1205.35 | 1658.846 | 2.015521 | 0.4989324 | 0.9064054 | 26.40829 | tiff_tag | 3000x4000 | 1 | TRUE | TRUE | 91.99418 | 45.64287
52 | batch13_2026 | F52 | segmentation | F52_n6.tif | 1 | 663.8744 | FALSE | 663.8744 | 418.9053 | 503.8307 | 1.584784 | 0.4814209 | 0.876506 | 26.17478 | tiff_tag | 3000x4000 | 1 | TRUE | TRUE | 25.36313 | 16.00416
52 | batch13_2026 | F52 | segmentation | F52_n6.tif | 2 | 3582.972 | FALSE | 3582.972 | 1611.267 | 2363.175 | 2.223698 | 0.6602069 | 0.9240762 | 26.17478 | tiff_tag | 3000x4000 | 1 | TRUE | TRUE | 136.8864 | 61.558
52 | batch13_2026 | F52 | segmentation | F52_n6.tif | 3 | 3318.607 | FALSE | 3318.607 | 682.0339 | 1461.315 | 4.86575 | 0.4086691 | 0.8742857 | 26.17478 | tiff_tag | 3000x4000 | 1 | TRUE | TRUE | 126.7864 | 26.05691
52 | batch13_2026 | F52 | segmentation | F52_n6.tif | 4 | 2202.83 | FALSE | 2202.83 | 1616.024 | 1885.393 | 1.363117 | 0.8721669 | 0.9809822 | 26.17478 | tiff_tag | 3000x4000 | 1 | TRUE | TRUE | 84.15848 | 61.73974
52 | batch13_2026 | F52 | segmentation | F52_n6.tif | 5 | 2061.867 | FALSE | 2061.867 | 1412.764 | 1696.147 | 1.459457 | 0.7515846 | 0.9409415 | 26.17478 | tiff_tag | 3000x4000 | 1 | TRUE | TRUE | 78.77304 | 53.97422
52 | batch13_2026 | F52 | segmentation | F52_n6.tif | 6 | 1685.667 | FALSE | 1685.667 | 1567.59 | 1594.621 | 1.075324 | 0.7510045 | 0.9354942 | 26.17478 | tiff_tag | 3000x4000 | 1 | TRUE | TRUE | 64.40041 | 59.88931
52 | batch13_2026 | F52 | segmentation | F52_n6.tif | 7 | 1451.392 | FALSE | 1451.392 | 1192.646 | 1280.611 | 1.216951 | 0.7218779 | 0.9433016 | 26.17478 | tiff_tag | 3000x4000 | 1 | TRUE | TRUE | 55.45002 | 45.5647
52 | batch13_2026 | F52 | segmentation | F52_n6.tif | 8 | 1519.053 | FALSE | 1519.053 | 1366.473 | 1425.66 | 1.111659 | 0.8001141 | 0.964404 | 26.17478 | tiff_tag | 3000x4000 | 1 | TRUE | TRUE | 58.03497 | 52.20572
52 | batch13_2026 | F52 | segmentation | F52_n6.tif | 9 | 2203.539 | FALSE | 2203.539 | 1702.825 | 1931.784 | 1.294048 | 0.8461007 | 0.9747095 | 26.17478 | tiff_tag | 3000x4000 | 1 | TRUE | TRUE | 84.18555 | 65.05595
52 | batch13_2026 | F52 | segmentation | F52_n6.tif | 10 | 2040.63 | FALSE | 2040.63 | 1548.322 | 1764.458 | 1.317962 | 0.8124436 | 0.9614763 | 26.17478 | tiff_tag | 3000x4000 | 1 | TRUE | TRUE | 77.96166 | 59.15318
52 | batch13_2026 | F52 | segmentation | F52_n6.tif | 11 | 2022.856 | FALSE | 2022.856 | 1436.161 | 1666.051 | 1.408516 | 0.7283766 | 0.9353322 | 26.17478 | tiff_tag | 3000x4000 | 1 | TRUE | TRUE | 77.28264 | 54.86813
52 | batch13_2026 | F52 | segmentation | F52_n6.tif | 12 | 2484.72 | FALSE | 2484.72 | 1547.87 | 1938.77 | 1.605252 | 0.735789 | 0.9495372 | 26.17478 | tiff_tag | 3000x4000 | 1 | TRUE | TRUE | 94.92803 | 59.13592
52 | batch13_2026 | F52 | segmentation | F52_n6.tif | 13 | 2515.802 | FALSE | 2515.802 | 1372.466 | 1834.269 | 1.833053 | 0.6757134 | 0.9309679 | 26.17478 | tiff_tag | 3000x4000 | 1 | TRUE | TRUE | 96.11549 | 52.43465
52 | batch13_2026 | F52 | segmentation | F52_n6.tif | 14 | 1557.922 | FALSE | 1557.922 | 680.0751 | 1011.55 | 2.290809 | 0.6824128 | 0.957551 | 26.17478 | tiff_tag | 3000x4000 | 1 | TRUE | TRUE | 59.51995 | 25.98207
52 | batch13_2026 | F52 | segmentation | F52_n6.tif | 15 | 1616.239 | FALSE | 1616.239 | 888.2601 | 1179.925 | 1.819556 | 0.740541 | 0.9661017 | 26.17478 | tiff_tag | 3000x4000 | 1 | TRUE | TRUE | 61.74795 | 33.93572
52 | batch13_2026 | F52 | segmentation | F52_n6.tif | 16 | 2261.903 | FALSE | 2261.903 | 1561.101 | 1853.9 | 1.448915 | 0.7602536 | 0.9574727 | 26.17478 | tiff_tag | 3000x4000 | 1 | TRUE | TRUE | 86.41534 | 59.64142
52 | batch13_2026 | F52 | segmentation | F52_n6.tif | 17 | 1478.12 | FALSE | 1478.12 | 1403.247 | 1436.935 | 1.053357 | 0.8668618 | 0.9716749 | 26.17478 | tiff_tag | 3000x4000 | 1 | TRUE | TRUE | 56.47114 | 53.61065
52 | batch13_2026 | F52 | segmentation | F52_n6.tif | 18 | 1792.139 | FALSE | 1792.139 | 1677.293 | 1722.683 | 1.068471 | 0.8113922 | 0.9548134 | 26.17478 | tiff_tag | 3000x4000 | 1 | TRUE | TRUE | 68.46816 | 64.08048
52 | batch13_2026 | F52 | segmentation | F52_n6.tif | 19 | 3495.327 | FALSE | 3495.327 | 1681.026 | 2284.343 | 2.079281 | 0.5274699 | 0.8169899 | 26.17478 | tiff_tag | 3000x4000 | 1 | TRUE | TRUE | 133.5379 | 64.22313
52 | batch13_2026 | F52 | segmentation | F52_n6.tif | 20 | 1475.738 | FALSE | 1475.738 | 1388.788 | 1412.753 | 1.062608 | 0.79714 | 0.9411765 | 26.17478 | tiff_tag | 3000x4000 | 1 | TRUE | TRUE | 56.38014 | 53.05826
52 | batch13_2026 | F52 | segmentation | F52_n6.tif | 21 | 2559.107 | FALSE | 2559.107 | 1557.855 | 1953.339 | 1.642712 | 0.6935286 | 0.9171734 | 26.17478 | tiff_tag | 3000x4000 | 1 | TRUE | TRUE | 97.76994 | 59.51739
52 | batch13_2026 | F52 | segmentation | F52_n6.tif | 22 | 2215.831 | FALSE | 2215.831 | 1413.656 | 1733.032 | 1.567448 | 0.7000178 | 0.9265339 | 26.17478 | tiff_tag | 3000x4000 | 1 | TRUE | TRUE | 84.65519 | 54.00831
52 | batch13_2026 | F52 | segmentation | F52_n6.tif | 23 | 1545.424 | FALSE | 1545.424 | 1282.096 | 1375.84 | 1.205388 | 0.7057348 | 0.9060543 | 26.17478 | tiff_tag | 3000x4000 | 1 | TRUE | TRUE | 59.04247 | 48.98211
52 | batch13_2026 | F52 | segmentation | F52_n6.tif | 24 | 1931.44 | FALSE | 1931.44 | 1483.358 | 1677.01 | 1.302073 | 0.8094831 | 0.958953 | 26.17478 | tiff_tag | 3000x4000 | 1 | TRUE | TRUE | 73.79012 | 56.67128
52 | batch13_2026 | F52 | segmentation | F52_n6.tif | 25 | 2367.977 | FALSE | 2367.977 | 1767.469 | 2039.418 | 1.339756 | 0.8176937 | 0.9704865 | 26.17478 | tiff_tag | 3000x4000 | 1 | TRUE | TRUE | 90.46789 | 67.52564
52 | batch13_2026 | F52 | segmentation | F52_n6.tif | 26 | 1743.922 | FALSE | 1743.922 | 1557.011 | 1626.844 | 1.120045 | 0.7826701 | 0.9505013 | 26.17478 | tiff_tag | 3000x4000 | 1 | TRUE | TRUE | 66.62605 | 59.48515
52 | batch13_2026 | F52 | segmentation | F52_n6.tif | 27 | 1870.789 | FALSE | 1870.789 | 1578.011 | 1704.868 | 1.185537 | 0.8430991 | 0.9734151 | 26.17478 | tiff_tag | 3000x4000 | 1 | TRUE | TRUE | 71.47297 | 60.28744
52 | batch13_2026 | F52 | segmentation | F52_n6.tif | 28 | 2059.465 | FALSE | 2059.465 | 1884.929 | 1956.016 | 1.092596 | 0.7969675 | 0.9399914 | 26.17478 | tiff_tag | 3000x4000 | 1 | TRUE | TRUE | 78.68126 | 72.01315
52 | batch13_2026 | F52 | segmentation | F52_n6.tif | 29 | 1837.258 | FALSE | 1837.258 | 1619.346 | 1704.612 | 1.134567 | 0.8194834 | 0.9577343 | 26.17478 | tiff_tag | 3000x4000 | 1 | TRUE | TRUE | 70.1919 | 61.86666
52 | batch13_2026 | F52 | segmentation | F52_n6.tif | 30 | 1680.03 | FALSE | 1680.03 | 1556.297 | 1609.323 | 1.079505 | 0.8497475 | 0.9677314 | 26.17478 | tiff_tag | 3000x4000 | 1 | TRUE | TRUE | 64.18506 | 59.45789
52 | batch13_2026 | F52 | segmentation | F52_n6.tif | 31 | 2112.98 | FALSE | 2112.98 | 1756.182 | 1890.937 | 1.203166 | 0.686063 | 0.8818847 | 26.17478 | tiff_tag | 3000x4000 | 1 | TRUE | TRUE | 80.72577 | 67.09444
52 | batch13_2026 | F52 | segmentation | F52_n6.tif | 32 | 2193.347 | FALSE | 2193.347 | 1454.159 | 1754.543 | 1.508327 | 0.7302337 | 0.945859 | 26.17478 | tiff_tag | 3000x4000 | 1 | TRUE | TRUE | 83.79619 | 55.55571
52 | batch13_2026 | F52 | segmentation | F52_n6.tif | 33 | 2621.517 | FALSE | 2621.517 | 1760.156 | 2114.802 | 1.489366 | 0.7353072 | 0.9288043 | 26.17478 | tiff_tag | 3000x4000 | 1 | TRUE | TRUE | 100.1543 | 67.24624
52 | batch13_2026 | F52 | segmentation | F52_n6.tif | 34 | 2270.086 | FALSE | 2270.086 | 1980.5 | 2069.986 | 1.146219 | 0.7061083 | 0.8861627 | 26.17478 | tiff_tag | 3000x4000 | 1 | TRUE | TRUE | 86.72798 | 75.66444
52 | batch13_2026 | F52 | segmentation | F52_n6.tif | 35 | 3160.147 | FALSE | 3160.147 | 1633.043 | 2230.436 | 1.935127 | 0.6499028 | 0.9237123 | 26.17478 | tiff_tag | 3000x4000 | 1 | TRUE | TRUE | 120.7325 | 62.38995
52 | batch13_2026 | F52 | segmentation | F52_n6.tif | 36 | 3061.578 | FALSE | 3061.578 | 1959.547 | 2417.19 | 1.56239 | 0.6675398 | 0.9440451 | 26.17478 | tiff_tag | 3000x4000 | 1 | TRUE | TRUE | 116.9667 | 74.86394
52 | batch13_2026 | F52 | segmentation | F52_n6.tif | 37 | 1724.846 | FALSE | 1724.846 | 1425.217 | 1532.697 | 1.210233 | 0.7654715 | 0.9311895 | 26.17478 | tiff_tag | 3000x4000 | 1 | TRUE | TRUE | 65.89723 | 54.45001
52 | batch13_2026 | F52 | segmentation | F52_n6.tif | 38 | 2286.641 | FALSE | 2286.641 | 1853.337 | 2041.983 | 1.233797 | 0.7956398 | 0.9461599 | 26.17478 | tiff_tag | 3000x4000 | 1 | TRUE | TRUE | 87.36047 | 70.80621

## morphology
experiment_num | n_preparations | preparations | series | n_images | n_particles | shape_from_untrusted_only | pooled_aspect_ratio | pooled_circularity | pooled_solidity | n_images_sized | n_particles_sized | pooled_d50_um | pooled_d10_um | pooled_d90_um | d50_between_preparations_um
4 | 2 | 2,3 | remake_2026,repeat_2026 | 3 | 257 | FALSE | 1.1737 | 0.732 | 0.9408 | 3 | 257 | 1404.6645 | 1047.8488 | 1967.4302 | 6.8008
5 | 2 | 2,3 | remake_2026,repeat_2026 | 6 | 368 | FALSE | 1.1871 | 0.7595 | 0.9507 | 6 | 368 | 1826.0891 | 1388.1022 | 2392.0399 | 324.3198
9 | 1 | 1 | campaign | 1 | 36 | TRUE | 1.1059 | 0.8888 | 0.9717 | 0 | 0
11 | 1 | 1 | campaign | 1 | 22 | FALSE | 1.4631 | 0.8007 | 0.9466 | 1 | 22 | 1882.0526 | 1486.1358 | 2909.0922
15 | 1 | 1 | campaign | 3 | 76 | FALSE | 1.0931 | 0.8186 | 0.9626 | 3 | 76 | 1222.0427 | 830.2645 | 1539.856
16 | 1 | 1 | campaign | 3 | 67 | FALSE | 1.0745 | 0.8891 | 0.9833 | 3 | 67 | 1346.5466 | 1146.1987 | 1624.2697
17 | 1 | 1 | campaign | 4 | 83 | FALSE | 1.1823 | 0.8413 | 0.9669 | 4 | 83 | 1487.7744 | 917.5669 | 2146.2384
21 | 1 | 1 | campaign | 3 | 86 | FALSE | 1.3419 | 0.8107 | 0.9567 | 3 | 86 | 1563.2458 | 1093.7609 | 2681.9012
23 | 1 | 1 | campaign | 2 | 68 | FALSE | 1.3503 | 0.8148 | 0.9598 | 2 | 68 | 1431.7116 | 956.8368 | 2395.9618
24 | 1 | 1 | campaign | 3 | 71 | FALSE | 1.5228 | 0.7518 | 0.9627 | 3 | 71 | 1737.8002 | 1037.0182 | 2742.6833
26 | 1 | 1 | campaign | 3 | 81 | FALSE | 1.2233 | 0.8284 | 0.9667 | 3 | 81 | 1520.1495 | 1200.7703 | 2528.6714
27 | 1 | 1 | campaign | 3 | 73 | FALSE | 1.1549 | 0.8355 | 0.9688 | 3 | 73 | 1306.5062 | 976.7386 | 2273.4024
30 | 1 | 1 | campaign | 3 | 69 | FALSE | 1.0982 | 0.8928 | 0.9752 | 3 | 69 | 1674.2561 | 1455.3061 | 1933.9885
31 | 1 | 1 | campaign | 3 | 54 | FALSE | 1.1425 | 0.866 | 0.9625 | 3 | 54 | 1486.4963 | 888.0114 | 1916.9283
33 | 1 | 1 | campaign | 3 | 101 | FALSE | 1.1987 | 0.8778 | 0.9637 | 3 | 101 | 1272.4472 | 922.3699 | 1849.8876
35 | 1 | 1 | campaign | 5 | 132 | FALSE | 1.4506 | 0.7821 | 0.9525 | 5 | 132 | 1666.0129 | 1186.6029 | 2447.4751
36 | 1 | 1 | campaign | 3 | 119 | FALSE | 1.0736 | 0.873 | 0.9737 | 3 | 119 | 1145.3842 | 783.7598 | 1489.2106
38 | 1 | 1 | campaign | 2 | 50 | FALSE | 1.4717 | 0.7655 | 0.9481 | 2 | 50 | 1731.3064 | 1196.84 | 2482.9277
39 | 1 | 1 | campaign | 3 | 74 | FALSE | 1.2987 | 0.826 | 0.9666 | 3 | 74 | 1343.3421 | 994.5205 | 2219.2516
43 | 2 | 1,2 | campaign,repeat_2026 | 6 | 210 | FALSE | 1.4634 | 0.7582 | 0.9456 | 6 | 210 | 1697.193 | 1063.7004 | 2761.1848 | 197.0078
44 | 2 | 1,2 | campaign,repeat_2026 | 5 | 166 | FALSE | 1.4504 | 0.7067 | 0.924 | 5 | 166 | 1747.4824 | 960.1801 | 2710.4334 | 213.4582
45 | 1 | 1 | batch12_2026 | 6 | 284 | FALSE | 1.5649 | 0.6751 | 0.906 | 6 | 284 | 1790.2305 | 1028.055 | 2721.4077
46 | 1 | 1 | batch12_2026 | 6 | 338 | FALSE | 1.3905 | 0.7556 | 0.938 | 6 | 338 | 1622.9705 | 1073.046 | 2546.1972
47 | 1 | 1 | batch12_2026 | 6 | 303 | FALSE | 1.3805 | 0.7846 | 0.948 | 6 | 303 | 1679.1794 | 1211.2082 | 2343.5922
48 | 1 | 1 | batch12_2026 | 6 | 372 | FALSE | 1.2609 | 0.8045 | 0.9619 | 6 | 372 | 1608.0214 | 1287.5699 | 2310.5129
49 | 1 | 1 | batch13_2026 | 6 | 336 | FALSE | 1.4312 | 0.7191 | 0.9283 | 6 | 336 | 1677.3171 | 1111.119 | 2492.425
50 | 1 | 1 | batch13_2026 | 6 | 319 | FALSE | 1.426 | 0.7273 | 0.9264 | 6 | 319 | 1533.5519 | 1100.9189 | 2308.7648
51 | 1 | 1 | batch13_2026 | 6 | 300 | FALSE | 1.5877 | 0.7178 | 0.924 | 6 | 300 | 1954.2799 | 1215.896 | 2904.8944
52 | 1 | 1 | batch13_2026 | 6 | 300 | FALSE | 1.3952 | 0.7347 | 0.9399 | 6 | 300 | 1879.5837 | 1452.3739 | 3010.1975

## morphology_by_series
experiment_num | series | source | sample | preparation | n_particles | provisional | n_sized | mean_um | d10_um | d50_um | d90_um | span | iqr_width | cv | median_aspect_ratio | n_images_trusted | d50_um_trusted | median_circularity | median_solidity | span_in_image | calibration_source | resolution_class | n_images | min_image_confidence | clump_frac | image_median_cv_pct | baseline_d50_um | workbook_size_um | particle_shape_score | pellet_quality | batch | release_deviation | morphology_class | manual_d50_um | manual_d90_um | size_error_pct | baseline_error_pct | d90_error_pct | in_calibration_set
4 | remake_2026 | manual_imagej | F4 | 2 | 429 | FALSE | 429 | 1337.7413 | 984.6 | 1297 | 1726 | 0.5716 | 0.2691 | 0.2353 | [18 empty] | unknown | 1297 | 1726 | 0 |  | 0 | FALSE
4 | remake_2026 | segmentation | F4 | 2 | 248 | FALSE | 248 | 1302.7359 | 821.4098 | 1246.9683 | 1839.0254 | 0.8161 | 0.4077 | 0.3425 | 1.3572 | 1 | 1403.9691 | 0.5984 | 0.8926 | 0.732 | tiff_tag | 3000x4000 | 3 | 0.187 | 0.0225 | 16.0669 | 1276.4441 | [5 empty] | unknown | 1297 | 1726 | -3.8575 | -1.5849 | 6.5484 | FALSE
4 | repeat_2026 | manual_imagej | F4 |  | 186 | FALSE | 186 | 1403.2688 | 1148.5 | 1401.5 | 1689 | 0.3857 | 0.2142 | 0.1504 | [18 empty] | unknown | 1401.5 | 1689 | 0 |  | 0 | FALSE
4 | repeat_2026 | segmentation | F4 | 3 | 144 | FALSE | 144 | 1335.7549 | 862.6737 | 1334.7089 | 1737.4183 | 0.6554 | 0.2611 | 0.2845 | 1.1291 | 2 | 1410.7699 | 0.7871 | 0.9504 | 0.5918 | imagej_session | 4000x3000 | 3 | 0.2523 | 0.0109 | 21.3398 | 1342.456 | [5 empty] | unknown | 1401.5 | 1689 | -4.7657 | -4.2129 | 2.8667 | FALSE
5 | remake_2026 | manual_imagej | F5 | 2 | 224 | FALSE | 224 | 2060.1899 | 1657.7 | 2048 | 2488.0277 | 0.4054 | 0.2028 | 0.1627 | [18 empty] | unknown | 2048 | 2488.0277 | 0 |  | 0 | FALSE
5 | remake_2026 | segmentation | F5 | 2 | 195 | FALSE | 195 | 2022.5786 | 1507.0671 | 2019.5427 | 2547.31 | 0.5151 | 0.2267 | 0.2445 | 1.218 | 3 | 2019.5427 | 0.7226 | 0.9405 | 0.3801 | tiff_tag | 3000x4000 | 3 | 0.5077 | 0.0106 | 7.9171 | 2013.9671 | [5 empty] | unknown | 2048 | 2488.0277 | -1.3895 | -1.6618 | 2.3827 | FALSE
5 | repeat_2026 | manual_imagej | F5 |  | 147 | FALSE | 147 | 1717.5238 | 1420 | 1688 | 2057.2 | 0.3775 | 0.1955 | 0.1567 | [18 empty] | unknown | 1688 | 2057.2 | 0 |  | 0 | FALSE
5 | repeat_2026 | segmentation | F5 | 3 | 173 | FALSE | 173 | 1709.2558 | 1340.1537 | 1695.2229 | 2157.2282 | 0.482 | 0.1884 | 0.2025 | 1.1664 | 3 | 1695.2229 | 0.7831 | 0.9588 | 0.4376 | imagej_session | 3000x4000 | 3 | 0.9245 | 0.0058 | 1.9261 | 1698.1678 | [5 empty] | unknown | 1688 | 2057.2 | 0.4279 | 0.6024 | 4.8623 | FALSE
9 | campaign | manual_imagej |  | 1 | 8 | TRUE | 8 | 1220 | 721 | 1325 | 1555 | 0.6294 | 0.3792 | 0.3063 | [13 empty] | 1220 | 5 | 3 | 3 | 1.4382 | spherical | 1325 | 1555 | 0 |  | 0 | FALSE
9 | campaign | segmentation |  | 1 | 36 | TRUE | 36 | 1435.1604 | 958.1131 | 1375.38 | 1803.1762 | 0.6144 | 0.297 | 0.3313 | 1.1059 | 0 |  | 0.8888 | 0.9717 | 0.6144 | operator_line_scale | 3028x2018 | 1 | 0.099 | 0.0278 |  | 1375.38 | 1220 | 5 | 3 | 3 | 1.4382 | spherical | 1325 | 1555 | 3.8023 | 3.8023 | 15.9599 | FALSE
11 | campaign | manual_imagej |  | 1 | 5 | TRUE | 5 | 1934 | 1650 | 1960 | 2200 | 0.2806 | 0.0816 | 0.1513 | [13 empty] | 830 | 3 | 2 | 3 | 1.6444 | dumbbell | 1960 | 2200 | 0 |  | 0 | FALSE
11 | campaign | segmentation |  | 1 | 22 | TRUE | 22 | 2069.4254 | 1486.1358 | 1882.0526 | 2909.0922 | 0.7561 | 0.4109 | 0.3314 | 1.4631 | 1 | 1882.0526 | 0.8007 | 0.9466 | 0.7561 | operator_line_scale | 3028x2018 | 1 | 0.3073 | 0.0909 |  | 1648.518 | 830 | 3 | 2 | 3 | 1.6444 | dumbbell | 1960 | 2200 | -3.9769 | -15.8919 | 32.2315 | FALSE
15 | campaign | segmentation |  | 1 | 76 | FALSE | 76 | 1228.7251 | 830.2645 | 1222.0427 | 1539.856 | 0.5807 | 0.2678 | 0.2739 | 1.0931 | 3 | 1222.0427 | 0.8186 | 0.9626 | 0.4636 | inferred_same_experiment | 3028x2018 | 3 | 0.8192 | 0.0348 | 8.2977 | 1236.3795 | 1120 | 5 | 3 | 4 | 1.5122 | spherical | [5 empty] | FALSE
16 | campaign | manual_imagej |  | 1 | 15 | FALSE | 15 | 1207.3333 | 1028 | 1220 | 1416 | 0.318 | 0.168 | 0.1223 | [13 empty] | 1300 | 5 | 3 | 4 | 1.5526 | spherical | 1220 | 1416 | 0 |  | 0 | FALSE
16 | campaign | segmentation |  | 1 | 67 | FALSE | 67 | 1384.2058 | 1146.1987 | 1346.5466 | 1624.2697 | 0.355 | 0.212 | 0.1619 | 1.0745 | 3 | 1346.5466 | 0.8891 | 0.9833 | 0.3336 | inferred_same_experiment | 3028x2018 | 3 | 0.94 | 0 | 3.9662 | 1346.518 | 1300 | 5 | 3 | 4 | 1.5526 | spherical | 1220 | 1416 | 10.3727 | 10.3703 | 14.7083 | FALSE
17 | campaign | manual_imagej |  | 1 | 43 | FALSE | 43 | 1366.5116 | 1004 | 1380 | 1644 | 0.4638 | 0.2246 | 0.1859 | [13 empty] | 1360 | 5 | 3 | 5 | 1.5425 | spherical | 1380 | 1644 | 0 |  | 0 | FALSE
17 | campaign | segmentation |  | 1 | 128 | FALSE | 128 | 1675.6176 | 1052.401 | 1549.7423 | 2584.2629 | 0.9885 | 0.3044 | 0.3668 | 1.1744 | 4 | 1487.7744 | 0.8387 | 0.9668 | 0.8656 | inferred_same_experiment | 3028x2018 | 6 | 0.1701 | 0.0834 | 11.2882 | 1622.3186 | 1360 | 5 | 3 | 5 | 1.5425 | spherical | 1380 | 1644 | 12.3002 | 17.5593 | 57.1936 | TRUE
21 | campaign | manual_imagej |  | 1 | 51 | FALSE | 51 | 1638.4314 | 1130 | 1520 | 2280 | 0.7566 | 0.4605 | 0.2753 | [13 empty] | 1640 | 3 | 2 | 6 | 1.5879 | dumbbell | 1520 | 2280 | 0 |  | 0 | FALSE
21 | campaign | segmentation |  | 1 | 86 | FALSE | 86 | 1775.9788 | 1093.7609 | 1563.2458 | 2681.9012 | 1.0159 | 0.5695 | 0.3575 | 1.3419 | 3 | 1563.2458 | 0.8107 | 0.9567 | 0.9761 | inferred_same_experiment | 3028x2018 | 3 | 0.8119 | 0.0825 | 8.1657 | 1441.0991 | 1640 | 3 | 2 | 6 | 1.5879 | dumbbell | 1520 | 2280 | 2.8451 | -5.1909 | 17.6272 | TRUE
23 | campaign | manual_imagej |  | 1 | 47 | FALSE | 47 | 1469.5745 | 958 | 1430 | 2108 | 0.8042 | 0.3811 | 0.2967 | [13 empty] | 1470 | 3 | 2 | 6 | 1.6759 | dumbbell | 1430 | 2108 | 0 |  | 0 | FALSE
23 | campaign | segmentation |  | 1 | 68 | FALSE | 68 | 1526.0298 | 956.8368 | 1431.7116 | 2395.9618 | 1.0052 | 0.5233 | 0.4262 | 1.3503 | 2 | 1431.7116 | 0.8148 | 0.9598 | 1.0008 | inferred_same_experiment | 3028x2018 | 2 | 0.5226 | 0.0858 | 17.3554 | 1428.8846 | 1470 | 3 | 2 | 6 | 1.6759 | dumbbell | 1430 | 2108 | 0.1197 | -0.078 | 13.6604 | TRUE
24 | campaign | manual_imagej |  | 1 | 61 | FALSE | 61 | 1870.8197 | 1250 | 1820 | 2600 | 0.7418 | 0.4066 | 0.283 | [13 empty] | 1870 | 2 | 1 | 6 | 1.6976 | dumbbell | 1820 | 2600 | 0 |  | 0 | FALSE
24 | campaign | segmentation |  | 1 | 71 | FALSE | 71 | 1853.7299 | 1037.0182 | 1737.8002 | 2742.6833 | 0.9815 | 0.5572 | 0.3623 | 1.5228 | 3 | 1737.8002 | 0.7518 | 0.9627 | 0.9131 | inferred_same_experiment | 3028x2018 | 3 | 0.8025 | 0.0378 | 4.3707 | 1413.9196 | 1870 | 2 | 1 | 6 | 1.6976 | dumbbell | 1820 | 2600 | -4.5165 | -22.3121 | 5.4878 | TRUE
26 | campaign | manual_imagej |  | 1 | 59 | FALSE | 59 | 1458.6441 | 1150 | 1390 | 1816 | 0.4791 | 0.259 | 0.2118 | [13 empty] | 1460 | 5 | 3 | 7 | 1.4651 | spherical | 1390 | 1816 | 0 |  | 0 | FALSE
26 | campaign | segmentation |  | 1 | 81 | FALSE | 81 | 1688.4387 | 1200.7703 | 1520.1495 | 2528.6714 | 0.8735 | 0.3579 | 0.3323 | 1.2233 | 3 | 1520.1495 | 0.8284 | 0.9667 | 0.8183 | inferred_same_experiment | 3028x2018 | 3 | 0.8974 | 0.0492 | 3.9741 | 1483.747 | 1460 | 5 | 3 | 7 | 1.4651 | spherical | 1390 | 1816 | 9.3633 | 6.7444 | 39.244 | TRUE
27 | campaign | manual_imagej |  | 1 | 64 | FALSE | 64 | 1180.625 | 1010 | 1160 | 1377 | 0.3164 | 0.1853 | 0.1346 | [13 empty] | 1180 | 5 | 3 | 7 | 1.4529 | spherical | 1160 | 1377 | 0 |  | 0 | FALSE
27 | campaign | segmentation |  | 1 | 73 | FALSE | 73 | 1495.2576 | 976.7386 | 1306.5062 | 2273.4024 | 0.9925 | 0.3513 | 0.3981 | 1.1549 | 3 | 1306.5062 | 0.8355 | 0.9688 | 0.8746 | inferred_same_experiment | 3028x2018 | 3 | 0.8546 | 0.0769 | 4.9567 | 1306.5062 | 1180 | 5 | 3 | 7 | 1.4529 | spherical | 1160 | 1377 | 12.6298 | 12.6298 | 65.0982 | TRUE
30 | campaign | manual_imagej |  | 1 | 58 | FALSE | 58 | 1608.7931 | 1341 | 1640 | 1793 | 0.2756 | 0.1082 | 0.1088 | [13 empty] | 1610 | 5 | 3 | 8 | 1.4567 | spherical | 1640 | 1793 | 0 |  | 0 | FALSE
30 | campaign | segmentation |  | 1 | 69 | FALSE | 69 | 1692.5403 | 1455.3061 | 1674.2561 | 1933.9885 | 0.2859 | 0.1338 | 0.168 | 1.0982 | 3 | 1674.2561 | 0.8928 | 0.9752 | 0.2731 | inferred_same_experiment | 1440x960 | 3 | 0.8967 | 0.0278 | 1.065 | 1675.9979 | 1610 | 5 | 3 | 8 | 1.4567 | spherical | 1640 | 1793 | 2.0888 | 2.195 | 7.8633 | TRUE
31 | campaign | segmentation |  | 1 | 54 | FALSE | 54 | 1496.0871 | 888.0114 | 1486.4963 | 1916.9283 | 0.6922 | 0.2475 | 0.2769 | 1.1425 | 3 | 1486.4963 | 0.866 | 0.9625 | 0.6103 | inferred_same_session | 1440x960 | 3 | 0.9003 | 0 | 8.4586 | 1493.7683 | 1280 | 5 | 3 | 8 | 1.5543 | spherical | [5 empty] | FALSE
33 | campaign | manual_imagej |  | 1 | 68 | FALSE | 68 | 1275.5882 | 975 | 1280 | 1533 | 0.4359 | 0.248 | 0.1899 | [13 empty] | 1280 | 4 | 3 | 9 | 1.6088 | spherical | 1280 | 1533 | 0 |  | 0 | FALSE
33 | campaign | segmentation |  | 1 | 101 | FALSE | 101 | 1332.5755 | 922.3699 | 1272.4472 | 1849.8876 | 0.7289 | 0.4195 | 0.2914 | 1.1987 | 3 | 1272.4472 | 0.8778 | 0.9637 | 0.7258 | inferred_same_experiment | 1440x960 | 3 | 0.8811 | 0.0088 | 8.0274 | 1307.6369 | 1280 | 4 | 3 | 9 | 1.6088 | spherical | 1280 | 1533 | -0.5901 | 2.1591 | 20.6711 | TRUE
35 | campaign | manual_imagej |  | 1 | 129 | FALSE | 129 | 1573.7984 | 1198 | 1560 | 2018 | 0.5256 | 0.2692 | 0.2073 | [13 empty] | 1570 | 3 | 2 | 9 | 1.1385 | dumbbell | 1560 | 2018 | 0 |  | 0 | FALSE
35 | campaign | segmentation |  | 1 | 132 | FALSE | 132 | 1753.1497 | 1186.6029 | 1666.0129 | 2447.4751 | 0.7568 | 0.3648 | 0.2915 | 1.4506 | 5 | 1666.0129 | 0.7821 | 0.9525 | 0.6788 | inferred_same_experiment | 3028x2018 | 5 | 0.8983 | 0.0261 | 8.0392 | 1405.9607 | 1570 | 3 | 2 | 9 | 1.1385 | dumbbell | 1560 | 2018 | 6.7957 | -9.8743 | 21.2822 | TRUE
36 | campaign | manual_imagej |  | 1 | 86 | FALSE | 86 | 1109.4186 | 880 | 1125 | 1295 | 0.3689 | 0.1844 | 0.1555 | [13 empty] | 1110 | 5 | 3 | 9 | 1.4376 | spherical | 1125 | 1295 | 0 |  | 0 | FALSE
36 | campaign | segmentation |  | 1 | 119 | FALSE | 119 | 1198.3342 | 783.7598 | 1145.3842 | 1489.2106 | 0.6159 | 0.2934 | 0.3687 | 1.0736 | 3 | 1145.3842 | 0.873 | 0.9737 | 0.6029 | inferred_same_experiment | 3028x2018 | 3 | 0.6559 | 0.0703 | 8.2908 | 1175.1276 | 1110 | 5 | 3 | 9 | 1.4376 | spherical | 1125 | 1295 | 1.8119 | 4.4558 | 14.997 | TRUE
38 | campaign | manual_imagej |  | 1 | 72 | FALSE | 72 | 1607.6389 | 1234 | 1600 | 1976 | 0.4638 | 0.2562 | 0.208 | [13 empty] | 1610 | 3 | 2 | 10 | 0.8044 | dumbbell | 1600 | 1976 | 0 |  | 0 | FALSE
38 | campaign | segmentation |  | 1 | 50 | FALSE | 50 | 1764.9052 | 1196.84 | 1731.3064 | 2482.9277 | 0.7428 | 0.3869 | 0.284 | 1.4717 | 2 | 1731.3064 | 0.7655 | 0.9481 | 0.6639 | inferred_same_experiment | 3028x2018 | 2 | 0.9373 | 0 | 6.855 | 1282.2836 | 1610 | 3 | 2 | 10 | 0.8044 | dumbbell | 1600 | 1976 | 8.2066 | -19.8573 | 25.6542 | TRUE
39 | campaign | segmentation |  | 1 | 74 | FALSE | 74 | 1519.3629 | 994.5205 | 1343.3421 | 2219.2516 | 0.9117 | 0.4528 | 0.3605 | 1.2987 | 3 | 1343.3421 | 0.826 | 0.9666 | 0.9003 | inferred_same_session | 3028x2018 | 3 | 0.6055 | 0.087 | 8.4434 | 1268.1784 | 1420 | 3 | 2 | 10 | 0.7193 | dumbbell | [5 empty] | FALSE
43 | campaign | manual_imagej |  | 1 | 45 | FALSE | 45 | 1722 | 1312 | 1670 | 2178 | 0.5186 | 0.2934 | 0.2012 | [13 empty] | 1720 | 3 | 2 | 11 | 0.3462 | dumbbell | 1670 | 2178 | 0 |  | 0 | FALSE
43 | campaign | segmentation |  | 1 | 52 | FALSE | 52 | 1836.3935 | 1259.3304 | 1852.1547 | 2362.8392 | 0.5958 | 0.3449 | 0.2686 | 1.5542 | 3 | 1852.1547 | 0.7654 | 0.9351 | 0.6161 | tiff_tag | 1440x960 | 3 | 0.8737 | 0.0175 | 5.9515 | 1351.2126 | 1720 | 3 | 2 | 11 | 0.3462 | dumbbell | 1670 | 2178 | 10.9075 | -19.0891 | 8.4866 | TRUE
43 | repeat_2026 | manual_imagej | F43 |  | 174 | FALSE | 174 | 1699.7471 | 985.5 | 1549.5 | 2594 | 1.0381 | 0.5923 | 0.3621 | [18 empty] | unknown | 1549.5 | 2594 | 0 |  | 0 | FALSE
43 | repeat_2026 | segmentation | F43 | 2 | 205 | FALSE | 158 | 1845.0336 | 1033.6331 | 1655.1468 | 2893.1072 | 1.1234 | 0.691 | 0.4106 | 1.423 | 3 | 1655.1468 | 0.7333 | 0.9425 | 1.0742 | imagej_session | 3000x4000 | 4 | 0.0644 | 0.06 | 10.0506 | 1507.1545 | [5 empty] | unknown | 1549.5 | 2594 | 6.8181 | -2.7328 | 11.5307 | FALSE
44 | campaign | segmentation |  | 1 | 43 | FALSE | 43 | 1941.1072 | 1119.8438 | 1909.1492 | 2691.6728 | 0.8233 | 0.3994 | 0.302 | 1.4936 | 3 | 1909.1492 | 0.6952 | 0.9268 | 0.7694 | inferred_same_session | 3028x2018 | 3 | 0.9034 | 0 | 8.1475 | 1368.7098 | 1820 | 3 | 2 | 11 | 0.7117 | dumbbell | [5 empty] | FALSE
44 | repeat_2026 | manual_imagej | F44 |  | 204 | FALSE | 204 | 1578.848 | 899.3 | 1518.5 | 2335.7 | 0.9459 | 0.5822 | 0.3771 | [18 empty] | unknown | 1518.5 | 2335.7 | 0 |  | 0 | FALSE
44 | repeat_2026 | segmentation | F44 | 2 | 277 | FALSE | 202 | 1783.2595 | 911.0596 | 1743.4172 | 2722.3651 | 1.0389 | 0.6532 | 0.4058 | 1.4702 | 2 | 1695.691 | 0.6593 | 0.9074 | 1.0854 | imagej_session | 3000x4000 | 4 | 0.0709 | 0.0561 | 6.5149 | 1318.563 | [5 empty] | unknown | 1518.5 | 2335.7 | 14.8118 | -13.1667 | 16.5546 | FALSE
45 | batch12_2026 | manual_imagej | F45 | 1 | 119 | FALSE | 119 | 1876.4538 | 1157 | 1797 | 2560.8 | 0.7812 | 0.4585 | 0.3484 | [18 empty] | unknown | 1797 | 2560.8 | 0 |  | 0 | FALSE
45 | batch12_2026 | segmentation | F45 | 1 | 284 | FALSE | 284 | 1815.2155 | 1028.055 | 1790.2305 | 2721.4077 | 0.9459 | 0.5481 | 0.3812 | 1.5649 | 6 | 1790.2305 | 0.6751 | 0.906 | 0.924 | tiff_tag | 3000x4000 | 6 | 0.3046 | 0.0332 | 8.6983 | 1215.9072 | [5 empty] | unknown | 1797 | 2560.8 | -0.3767 | -32.3368 | 6.2718 | FALSE
46 | batch12_2026 | manual_imagej | F46 | 1 | 180 | FALSE | 180 | 1574.3778 | 1064.8 | 1507 | 2141.2 | 0.7143 | 0.3724 | 0.3307 | [18 empty] | unknown | 1507 | 2141.2 | 0 |  | 0 | FALSE
46 | batch12_2026 | segmentation | F46 | 1 | 338 | FALSE | 338 | 1699.1622 | 1073.046 | 1622.9705 | 2546.1972 | 0.9077 | 0.4645 | 0.3605 | 1.3905 | 6 | 1622.9705 | 0.7556 | 0.938 | 0.9403 | tiff_tag | 3000x4000 | 6 | 0.5251 | 0.0529 | 6.887 | 1378.9456 | [5 empty] | unknown | 1507 | 2141.2 | 7.6955 | -8.4973 | 18.9145 | FALSE
47 | batch12_2026 | manual_imagej | F47 | 1 | 135 | FALSE | 135 | 1724.6593 | 1292.4 | 1673 | 2232 | 0.5616 | 0.3231 | 0.2241 | [18 empty] | unknown | 1673 | 2232 | 0 |  | 0 | FALSE
47 | batch12_2026 | segmentation | F47 | 1 | 303 | FALSE | 303 | 1743.3959 | 1211.2082 | 1679.1794 | 2343.5922 | 0.6744 | 0.4026 | 0.2859 | 1.3805 | 6 | 1679.1794 | 0.7846 | 0.948 | 0.705 | tiff_tag | 3000x4000 | 6 | 0.8903 | 0.0231 | 6.259 | 1373.5859 | [5 empty] | unknown | 1673 | 2232 | 0.3694 | -17.8968 | 4.9997 | FALSE
48 | batch12_2026 | manual_imagej | F48 | 1 | 162 | FALSE | 162 | 1686.9877 | 1278.4 | 1614.5 | 2160.6 | 0.5464 | 0.2964 | 0.2572 | [18 empty] | unknown | 1614.5 | 2160.6 | 0 |  | 0 | FALSE
48 | batch12_2026 | segmentation | F48 | 1 | 372 | FALSE | 372 | 1709.1891 | 1287.5699 | 1608.0214 | 2310.5129 | 0.6362 | 0.3479 | 0.2662 | 1.2609 | 6 | 1608.0214 | 0.8045 | 0.9619 | 0.6051 | tiff_tag | 3000x4000 | 6 | 0.8176 | 0.0157 | 4.1758 | 1518.8743 | [5 empty] | unknown | 1614.5 | 2160.6 | -0.4013 | -5.9229 | 6.9385 | FALSE
49 | batch13_2026 | segmentation | F49 | 1 | 336 | FALSE | 336 | 1769.3739 | 1111.119 | 1677.3171 | 2492.425 | 0.8235 | 0.4211 | 0.3535 | 1.4312 | 6 | 1677.3171 | 0.7191 | 0.9283 | 0.7485 | tiff_tag | 3000x4000 | 6 | 0.4185 | 0.0325 | 11.8985 | 1471.2866 | [5 empty] | unknown | [5 empty] | FALSE
50 | batch13_2026 | segmentation | F50 | 1 | 319 | FALSE | 319 | 1625.7678 | 1100.9189 | 1533.5519 | 2308.7648 | 0.7876 | 0.3925 | 0.3086 | 1.426 | 6 | 1533.5519 | 0.7273 | 0.9264 | 0.7162 | tiff_tag | 3000x4000 | 6 | 0.4886 | 0.0204 | 7.5308 | 1380.0933 | [5 empty] | unknown | [5 empty] | FALSE
51 | batch13_2026 | segmentation | F51 | 1 | 300 | FALSE | 300 | 2017.6336 | 1215.896 | 1954.2799 | 2904.8944 | 0.8643 | 0.4734 | 0.3353 | 1.5877 | 6 | 1954.2799 | 0.7178 | 0.924 | 0.7971 | tiff_tag | 3000x4000 | 6 | 0.7519 | 0.0216 | 8.7377 | 1344.2695 | [5 empty] | unknown | [5 empty] | FALSE
52 | batch13_2026 | segmentation | F52 | 1 | 300 | FALSE | 300 | 2046.7438 | 1452.3739 | 1879.5837 | 3010.1975 | 0.8288 | 0.4186 | 0.3067 | 1.3952 | 6 | 1879.5837 | 0.7347 | 0.9399 | 0.7833 | tiff_tag | 3000x4000 | 6 | 0.4113 | 0.014 | 8.0975 | 1685.6666 | [5 empty] | unknown | [5 empty] | FALSE

## photographs
file | series | sample | preparation | format | experiment_num | stem_key | file_digest | file_date | width_px | resolution_class | imagej_unit | px_per_cm | fov_cm | path | session_date | duplicate_group | is_representative | calibration_source | um_per_px | report_size | comparable_size | recorded_experiment_num
17 (6).tif | campaign |  | 1 | tif | 17 | 17(6) | dd23569eff59b6e5fe8aac4a2e285381 | 2024-03-07 | 3028 | 3028x2018 | cm | 590.676253 | 5.126328 | data/raw/imaging/17 (6).tif | 2024-03-06 | 17(6) | FALSE | tiff_tag | 16.92975 | TRUE | TRUE | 17
17(4).tif | campaign |  | 1 | tif | 17 | 17(4) | 2ee19d2c286835eb74f5357decc28975 | 2024-03-07 | 3028 | 3028x2018 | cm | 582.054628 | 5.202261 | data/raw/imaging/17(4).tif | 2024-03-06 | 17(4) | FALSE | tiff_tag | 17.18052 | TRUE | TRUE | 17
17(5).tif | campaign |  | 1 | tif | 17 | 17(5) | c4b25680ea275448ca35455261ac356a | 2024-03-07 | 3028 | 3028x2018 | cm | 584.342567 | 5.181892 | data/raw/imaging/17(5).tif | 2024-03-06 | 17(5) | FALSE | tiff_tag | 17.11325 | TRUE | TRUE | 17
21 (2).tif | campaign |  | 1 | tif | 21 | 21(2) | 6c5f6f84398f6072f666b2f9f8935ee8 | 2024-03-07 | 3028 | 3028x2018 | cm | 603.89114 | 5.014149 | data/raw/imaging/21 (2).tif | 2024-03-06 | 21(2) | FALSE | tiff_tag | 16.55928 | TRUE | TRUE | 21
21(1).tif | campaign |  | 1 | tif | 21 | 21(1) | 8440ec83fc2494b655c3405fcde7c855 | 2024-03-07 | 3028 | 3028x2018 | cm | 592.452797 | 5.110956 | data/raw/imaging/21(1).tif | 2024-03-06 | 21(1) | FALSE | tiff_tag | 16.87898 | TRUE | TRUE | 21
21(3).tif | campaign |  | 1 | tif | 21 | 21(3) | e821c0ab1c98e5a8ffd0b9a6aa30ade1 | 2024-03-07 | 3028 | 3028x2018 | cm | 594.352802 | 5.094617 | data/raw/imaging/21(3).tif | 2024-03-06 | 21(3) | FALSE | tiff_tag | 16.82502 | TRUE | TRUE | 21
23 (1).tif | campaign |  | 1 | tif | 23 | 23(1) | 72d0786497661378bdeef379325f19cc | 2024-03-07 | 3028 | 3028x2018 | unit | 596.283604 | 5.078121 | data/raw/imaging/23 (1).tif | 2024-03-06 | 23(1) | FALSE | tiff_tag | 16.77054 | TRUE | TRUE | 23
23(2).tif | campaign |  | 1 | tif | 23 | 23(2) | 6ddf726a7d5c0c926ee1b75df7e92b77 | 2024-03-07 | 3028 | 3028x2018 | cm | 581.841097 | 5.20417 | data/raw/imaging/23(2).tif | 2024-03-06 | 23(2) | FALSE | tiff_tag | 17.18682 | TRUE | TRUE | 23
24(1) .tif | campaign |  | 1 | tif | 24 | 24(1) | 131015704cbfa2ef58119402c6cc439f | 2024-03-12 | 3028 | 3028x2018 | cm | 655.812322 | 4.617175 | data/raw/imaging/24(1) .tif | 2024-03-07 | 24(1) | FALSE | tiff_tag | 15.24826 | TRUE | TRUE | 24
24(2) .tif | campaign |  | 1 | tif | 24 | 24(2) | 8715319f2b31deceecc97e704824b87e | 2024-03-12 | 3028 | 3028x2018 | cm | 665.617454 | 4.54916 | data/raw/imaging/24(2) .tif | 2024-03-07 | 24(2) | FALSE | tiff_tag | 15.02364 | TRUE | TRUE | 24
24(3) .tif | campaign |  | 1 | tif | 24 | 24(3) | ed8d51f1338741e0abb79d0055f2ffdf | 2024-03-12 | 3028 | 3028x2018 | cm | 630.831086 | 4.800017 | data/raw/imaging/24(3) .tif | 2024-03-07 | 24(3) | FALSE | tiff_tag | 15.8521 | TRUE | TRUE | 24
26(1).tif | campaign |  | 1 | tif | 26 | 26(1) | 194c4ab9115a186b33837123d9603041 | 2024-03-12 | 3028 | 3028x2018 | unit | 679.904132 | 4.453569 | data/raw/imaging/26(1).tif | 2024-03-12 | 26(1) | FALSE | tiff_tag | 14.70796 | TRUE | TRUE | 26
26(2).tif | campaign |  | 1 | tif | 26 | 26(2) | 42d4d9003071431a21cc43b16beafe67 | 2024-03-12 | 3028 | 3028x2018 | unit | 679.425872 | 4.456704 | data/raw/imaging/26(2).tif | 2024-03-12 | 26(2) | FALSE | tiff_tag | 14.71831 | TRUE | TRUE | 26
26(3).tif | campaign |  | 1 | tif | 26 | 26(3) | 02ce861b32bf2f0255aa3a3c87c19546 | 2024-03-12 | 3028 | 3028x2018 | unit | 667.756397 | 4.534588 | data/raw/imaging/26(3).tif | 2024-03-12 | 26(3) | FALSE | tiff_tag | 14.97552 | TRUE | TRUE | 26
27(1).tif | campaign |  | 1 | tif | 27 | 27(1) | de0d7c29869e5762d271756593d4adae | 2024-03-14 | 3028 | 3028x2018 | unit | 660.127305 | 4.586994 | data/raw/imaging/27(1).tif | 2024-03-12 | 27(1) | FALSE | tiff_tag | 15.14859 | TRUE | TRUE | 27
27(2).tif | campaign |  | 1 | tif | 27 | 27(2) | 48ef08b3dd6b21f3d05a2a21e089b915 | 2024-03-14 | 3028 | 3028x2018 | unit | 660.475003 | 4.584579 | data/raw/imaging/27(2).tif | 2024-03-12 | 27(2) | FALSE | tiff_tag | 15.14062 | TRUE | TRUE | 27
27(3).tif | campaign |  | 1 | tif | 27 | 27(3) | ec1ded64cdbaa55b8485e79b6f647216 | 2024-03-14 | 3028 | 3028x2018 | unit | 650.207927 | 4.656972 | data/raw/imaging/27(3).tif | 2024-03-12 | 27(3) | FALSE | tiff_tag | 15.3797 | TRUE | TRUE | 27
30 (2) .tif | campaign |  | 1 | tif | 30 | 30(2) | 70b03309fad1581856173a9ab37b1d51 | 2024-03-15 | 1440 | 1440x960 | cm | 303.471483 | 4.745092 | data/raw/imaging/30 (2) .tif | 2024-03-15 | 30(2) | FALSE | tiff_tag | 32.95203 | TRUE | TRUE | 30
30(1) .tif | campaign |  | 1 | tif | 30 | 30(1) | e8f5ac50a47e658af499bed56fa2d53b | 2024-03-15 | 1440 | 1440x960 | cm | 307.640793 | 4.680784 | data/raw/imaging/30(1) .tif | 2024-03-15 | 30(1) | FALSE | tiff_tag | 32.50544 | TRUE | TRUE | 30
30(3).tif | campaign |  | 1 | tif | 30 | 30(3) | 8e06b22bdb0f6d01f53ff980c7142fb2 | 2024-03-15 | 1440 | 1440x960 | unit | 308.025869 | 4.674932 | data/raw/imaging/30(3).tif | 2024-03-15 | 30(3) | FALSE | tiff_tag | 32.46481 | TRUE | TRUE | 30
33(1).tif | campaign |  | 1 | tif | 33 | 33(1) | d3ea1783296d8839e27991a0c7b939c6 | 2024-03-22 | 1440 | 1440x960 | cm | 334.95465 | 4.299089 | data/raw/imaging/33(1).tif | 2024-03-21 | 33(1) | FALSE | tiff_tag | 29.85479 | TRUE | TRUE | 33
33(2) .tif | campaign |  | 1 | tif | 33 | 33(2) | 445972450595524fccf3d51427d22c53 | 2024-03-22 | 1440 | 1440x960 | unit | 323.359314 | 4.45325 | data/raw/imaging/33(2) .tif | 2024-03-21 | 33(2) | FALSE | tiff_tag | 30.92535 | TRUE | TRUE | 33
33(3) .tif | campaign |  | 1 | tif | 33 | 33(3) | ff32f15b0a117030f139746b31aafb71 | 2024-03-22 | 1440 | 1440x960 | cm | 316.166819 | 4.554558 | data/raw/imaging/33(3) .tif | 2024-03-21 | 33(3) | FALSE | tiff_tag | 31.62887 | TRUE | TRUE | 33
35(1) .tif | campaign |  | 1 | tif | 35 | 35(1) | d74b7340287ef6bcb2ce751eaa8536f0 | 2024-03-22 | 3028 | 3028x2018 | unit | 678.199141 | 4.464765 | data/raw/imaging/35(1) .tif | 2024-03-21 | 35(1) | FALSE | tiff_tag | 14.74493 | TRUE | TRUE | 35
35(2) .tif | campaign |  | 1 | tif | 35 | 35(2) | 0c03f9dca7685556365f525f5cc1ef23 | 2024-03-22 | 3028 | 3028x2018 | cm | 688.761893 | 4.396294 | data/raw/imaging/35(2) .tif | 2024-03-21 | 35(2) | FALSE | tiff_tag | 14.51881 | TRUE | TRUE | 35
35(3) .tif | campaign |  | 1 | tif | 35 | 35(3) | 2a169538bb1d7951653c2e2e16b819b4 | 2024-03-22 | 3028 | 3028x2018 | cm | 706.131286 | 4.288154 | data/raw/imaging/35(3) .tif | 2024-03-21 | 35(3) | FALSE | tiff_tag | 14.16167 | TRUE | TRUE | 35
36(1) .tif | campaign |  | 1 | tif | 36 | 36(1) | d96984937f14b14e30ee0b03daac4b6e | 2024-03-25 | 3028 | 3028x2018 | cm | 689.342501 | 4.392591 | data/raw/imaging/36(1) .tif | 2024-03-21 | 36(1) | FALSE | tiff_tag | 14.50658 | TRUE | TRUE | 36
36(2) .tif | campaign |  | 1 | tif | 36 | 36(2) | 6c78d0cd5dd8e2746f2982fde27472e5 | 2024-03-25 | 3028 | 3028x2018 | cm | 683.209306 | 4.432024 | data/raw/imaging/36(2) .tif | 2024-03-21 | 36(2) | FALSE | tiff_tag | 14.6368 | TRUE | TRUE | 36
36(3) .tif | campaign |  | 1 | tif | 36 | 36(3) | ba49839271283b6b0b7622e827ea149d | 2024-03-25 | 3028 | 3028x2018 | unit | 694.353012 | 4.360894 | data/raw/imaging/36(3) .tif | 2024-03-21 | 36(3) | FALSE | tiff_tag | 14.4019 | TRUE | TRUE | 36
37(1) .tif | campaign |  | 1 | tif | 35 | 37(1) | 1d00ce11a44f3faf480f8dabcc86c8a3 | 2024-03-28 | 3028 | 3028x2018 | cm | 707.547352 | 4.279572 | data/raw/imaging/37(1) .tif | 2024-03-27 | 37(1) | FALSE | tiff_tag | 14.13333 | TRUE | TRUE | 37
37(2) .tif | campaign |  | 1 | tif | 35 | 37(2) | 5ca152ce3e561240a93d60a3432172df | 2024-03-28 | 3028 | 3028x2018 | unit | 725.123013 | 4.175843 | data/raw/imaging/37(2) .tif | 2024-03-27 | 37(2) | FALSE | tiff_tag | 13.79076 | TRUE | TRUE | 37
37(3) .tif | campaign |  | 1 | tif | 35 | 37(3) | 665cbe0f73dd1cd2478630780fef05f1 | 2024-03-28 | 3028 | 3028x2018 | cm | 713.849334 | 4.241791 | data/raw/imaging/37(3) .tif | 2024-03-27 | 37(1) | FALSE | tiff_tag | 14.00856 | TRUE | TRUE | 37
38(2) .tif | campaign |  | 1 | tif | 38 | 38(2) | b72ffe110c56d0712c5858d0574d2520 | 2024-03-28 | 3028 | 3028x2018 | unit | 725.864538 | 4.171577 | data/raw/imaging/38(2) .tif | 2024-03-27 | 38(2) | FALSE | tiff_tag | 13.77668 | TRUE | TRUE | 38
38(3) .tif | campaign |  | 1 | tif | 38 | 38(3) | cb70a36d7b75527c1c8c0206a6e6c7ea | 2024-03-28 | 3028 | 3028x2018 | unit | 711.425137 | 4.256245 | data/raw/imaging/38(3) .tif | 2024-03-27 | 38(3) | FALSE | tiff_tag | 14.05629 | TRUE | TRUE | 38
Batch 15 (2) .tif | campaign |  | 1 | tif | 15 | batch15(2) | 33013ce4104da750bb230ed5ac3821b0 | 2024-03-04 | 3028 | 3028x2018 | cm | 622.065809 | 4.867652 | data/raw/imaging/Batch 15 (2) .tif | 2024-03-04 | batch15(2) | FALSE | tiff_tag | 16.07547 | TRUE | TRUE | 15
Batch 15(1) .tif | campaign |  | 1 | tif | 15 | batch15(1) | 55982a5da034a239ba702f0d92aee780 | 2024-03-04 | 3028 | 3028x2018 | unit | 614.670099 | 4.92622 | data/raw/imaging/Batch 15(1) .tif | 2024-03-04 | batch15(1) | FALSE | tiff_tag | 16.26889 | TRUE | TRUE | 15
Batch 15(3) .tif | campaign |  | 1 | tif | 15 | batch15(3) | bb0a3e2f3a82ad5d32b485fc1b964a75 | 2024-03-04 | 3028 | 3028x2018 | cm | 610.874497 | 4.956828 | data/raw/imaging/Batch 15(3) .tif | 2024-03-04 | batch15(3) | FALSE | tiff_tag | 16.36997 | TRUE | TRUE | 15
Batch 16 (3).tif | campaign |  | 1 | tif | 16 | batch16(3) | 4f533636adfc48522d7c71c97fb98ebb | 2024-03-04 | 3028 | 3028x2018 | cm | 587.833795 | 5.151116 | data/raw/imaging/Batch 16 (3).tif | 2024-03-04 | batch16(3) | FALSE | tiff_tag | 17.01161 | TRUE | TRUE | 16
Batch 16(1) .tif | campaign |  | 1 | tif | 16 | batch16(1) | 4dab0890f0fc0f6640853ac76d40aa47 | 2024-03-04 | 3028 | 3028x2018 | cm | 659.145721 | 4.593825 | data/raw/imaging/Batch 16(1) .tif | 2024-03-04 | batch16(1) | FALSE | tiff_tag | 15.17115 | TRUE | TRUE | 16
Batch 16(2).tif | campaign |  | 1 | tif | 16 | batch16(2) | 9ddcd073e3d8d5ab85e35ae548e871b3 | 2024-03-04 | 3028 | 3028x2018 | cm | 643.838214 | 4.703045 | data/raw/imaging/Batch 16(2).tif | 2024-03-04 | batch16(2) | FALSE | tiff_tag | 15.53185 | TRUE | TRUE | 16
Batch 43(3) .tif | campaign |  | 1 | tif | 43 | batch43(3) | 00e724bafa8e15b6db9582f8f399b50b | 2026-08-20 | 1440 | 1440x960 | unit | 318.2423 | 4.524854 | data/raw/imaging/Batch 43(3) .tif | 2024-04-11 | batch43(3) | FALSE | tiff_tag | 31.42259 | TRUE | TRUE | 43
batch 43(2) .tif | campaign |  | 1 | tif | 43 | batch43(2) | 1a8d420af4de747c8df7dd0d8a22e187 | 2026-08-20 | 1440 | 1440x960 | cm | 314.5281 | 4.578287 | data/raw/imaging/batch 43(2) .tif | 2024-04-11 | batch43(2) | FALSE | tiff_tag | 31.79366 | TRUE | TRUE | 43
bath 43 (1).tif | campaign |  | 1 | tif | 43 | bath43(1) | 79a13bae0a4cc2b4d58d15b534a1bf7a | 2026-08-20 | 1440 | 1440x960 | cm | 320.0512 | 4.49928 | data/raw/imaging/bath 43 (1).tif | 2024-04-11 | bath43(1) | TRUE | tiff_tag | 31.245 | TRUE | TRUE | 43
bath 43.tif | campaign |  | 1 | tif | 43 | bath43 | 79a13bae0a4cc2b4d58d15b534a1bf7a | 2026-08-20 | 1440 | 1440x960 | cm | 320.0512 | 4.49928 | data/raw/imaging/bath 43.tif | 2024-04-11 | bath43(1) | FALSE | tiff_tag | 31.245 | TRUE | TRUE | 43
17 (1).jpg | campaign |  | 1 | jpg | 17 | 17(1) | 6ce44adec8d932d89e8827b972b959b8 | 2024-03-06 | 3028 | 3028x2018 |  |  |  | data/raw/imaging/Particle Size Analysis Pictures /17 (1).jpg | 2024-03-06 | 17(1) | TRUE | inferred_same_experiment | 17.07451 | TRUE | TRUE | 17
17 (2).jpg | campaign |  | 1 | jpg | 17 | 17(2) | 915beef84c9a1d0bf5c2344c7703c1e7 | 2024-03-06 | 3028 | 3028x2018 |  |  |  | data/raw/imaging/Particle Size Analysis Pictures /17 (2).jpg | 2024-03-06 | 17(2) | TRUE | inferred_same_experiment | 17.07451 | TRUE | TRUE | 17
17 (3).jpg | campaign |  | 1 | jpg | 17 | 17(3) | 977f4e03cf70c1a3ab29d3ffa8bf7efd | 2024-03-06 | 3028 | 3028x2018 |  |  |  | data/raw/imaging/Particle Size Analysis Pictures /17 (3).jpg | 2024-03-06 | 17(3) | TRUE | inferred_same_experiment | 17.07451 | TRUE | TRUE | 17
17 (6).jpg | campaign |  | 1 | jpg | 17 | 17(6) | 5027268e7f4698f74096d46121fa4522 | 2024-03-06 | 3028 | 3028x2018 |  |  |  | data/raw/imaging/Particle Size Analysis Pictures /17 (6).jpg | 2024-03-06 | 17(6) | TRUE | inferred_same_experiment | 17.07451 | TRUE | TRUE | 17
17(4).jpg | campaign |  | 1 | jpg | 17 | 17(4) | b0e21bbcf6446ee5288b186cdd416385 | 2024-03-06 | 3028 | 3028x2018 |  |  |  | data/raw/imaging/Particle Size Analysis Pictures /17(4).jpg | 2024-03-06 | 17(4) | TRUE | inferred_same_experiment | 17.07451 | TRUE | TRUE | 17
17(5).jpg | campaign |  | 1 | jpg | 17 | 17(5) | da7a22ee7630878401eb0f4cd934fb66 | 2024-03-06 | 3028 | 3028x2018 |  |  |  | data/raw/imaging/Particle Size Analysis Pictures /17(5).jpg | 2024-03-06 | 17(5) | TRUE | inferred_same_experiment | 17.07451 | TRUE | TRUE | 17
21 (2).jpg | campaign |  | 1 | jpg | 21 | 21(2) | 1c904d346504ba2829c3f19d58874d60 | 2024-03-06 | 3028 | 3028x2018 |  |  |  | data/raw/imaging/Particle Size Analysis Pictures /21 (2).jpg | 2024-03-06 | 21(2) | TRUE | inferred_same_experiment | 16.75443 | TRUE | TRUE | 21
21(1).jpg | campaign |  | 1 | jpg | 21 | 21(1) | c4842605e31160f1f246ce0b858c45c2 | 2024-03-06 | 3028 | 3028x2018 |  |  |  | data/raw/imaging/Particle Size Analysis Pictures /21(1).jpg | 2024-03-06 | 21(1) | TRUE | inferred_same_experiment | 16.75443 | TRUE | TRUE | 21
21(3).jpg | campaign |  | 1 | jpg | 21 | 21(3) | 4d8a91598a98c65a1964dddf88d5369c | 2024-03-06 | 3028 | 3028x2018 |  |  |  | data/raw/imaging/Particle Size Analysis Pictures /21(3).jpg | 2024-03-06 | 21(3) | TRUE | inferred_same_experiment | 16.75443 | TRUE | TRUE | 21
23 (1).jpg | campaign |  | 1 | jpg | 23 | 23(1) | 695130b805d28319ce7f835c2939a8a8 | 2024-03-06 | 3028 | 3028x2018 |  |  |  | data/raw/imaging/Particle Size Analysis Pictures /23 (1).jpg | 2024-03-06 | 23(1) | TRUE | inferred_same_experiment | 16.97868 | TRUE | TRUE | 23
23(2).jpg | campaign |  | 1 | jpg | 23 | 23(2) | c0cc5c61120e52d56817abd21611e00f | 2024-03-06 | 3028 | 3028x2018 |  |  |  | data/raw/imaging/Particle Size Analysis Pictures /23(2).jpg | 2024-03-06 | 23(2) | TRUE | inferred_same_experiment | 16.97868 | TRUE | TRUE | 23
23(3).jpg | campaign |  | 1 | jpg | 23 | 23(3) | c0cc5c61120e52d56817abd21611e00f | 2024-03-06 | 3028 | 3028x2018 |  |  |  | data/raw/imaging/Particle Size Analysis Pictures /23(3).jpg | 2024-03-06 | 23(2) | FALSE | inferred_same_experiment | 16.97868 | TRUE | TRUE | 23
24(1) .jpg | campaign |  | 1 | jpg | 24 | 24(1) | 999ab38a72fc95862b8f3ea0c94c692f | 2024-03-07 | 3028 | 3028x2018 |  |  |  | data/raw/imaging/Particle Size Analysis Pictures /24(1) .jpg | 2024-03-07 | 24(1) | TRUE | inferred_same_experiment | 15.37467 | TRUE | TRUE | 24
24(2) .jpg | campaign |  | 1 | jpg | 24 | 24(2) | 7ea59c21cfc35707f15115706ba30cf0 | 2024-03-07 | 3028 | 3028x2018 |  |  |  | data/raw/imaging/Particle Size Analysis Pictures /24(2) .jpg | 2024-03-07 | 24(2) | TRUE | inferred_same_experiment | 15.37467 | TRUE | TRUE | 24
24(3) .jpg | campaign |  | 1 | jpg | 24 | 24(3) | 5c9834531e1990207a99f29aab4bc2fb | 2024-03-07 | 3028 | 3028x2018 |  |  |  | data/raw/imaging/Particle Size Analysis Pictures /24(3) .jpg | 2024-03-07 | 24(3) | TRUE | inferred_same_experiment | 15.37467 | TRUE | TRUE | 24
26(1).jpg | campaign |  | 1 | jpg | 26 | 26(1) | a43afe75565527b7ccad54848a806c91 | 2024-03-12 | 3028 | 3028x2018 |  |  |  | data/raw/imaging/Particle Size Analysis Pictures /26(1).jpg | 2024-03-12 | 26(1) | TRUE | inferred_same_experiment | 14.8006 | TRUE | TRUE | 26
26(2).jpg | campaign |  | 1 | jpg | 26 | 26(2) | 7157b85e570dd907d6069f382df27665 | 2024-03-12 | 3028 | 3028x2018 |  |  |  | data/raw/imaging/Particle Size Analysis Pictures /26(2).jpg | 2024-03-12 | 26(2) | TRUE | inferred_same_experiment | 14.8006 | TRUE | TRUE | 26
26(3).jpg | campaign |  | 1 | jpg | 26 | 26(3) | 55bb713c5690163028c2a10e48d6d0dd | 2024-03-12 | 3028 | 3028x2018 |  |  |  | data/raw/imaging/Particle Size Analysis Pictures /26(3).jpg | 2024-03-12 | 26(3) | TRUE | inferred_same_experiment | 14.8006 | TRUE | TRUE | 26
27(1).jpg | campaign |  | 1 | jpg | 27 | 27(1) | 18bc1d50ef9c766ac25becf83a98d990 | 2024-03-12 | 3028 | 3028x2018 |  |  |  | data/raw/imaging/Particle Size Analysis Pictures /27(1).jpg | 2024-03-12 | 27(1) | TRUE | inferred_same_experiment | 15.22297 | TRUE | TRUE | 27
27(2).jpg | campaign |  | 1 | jpg | 27 | 27(2) | 6c6b30203295cedf6dee3799671688df | 2024-03-12 | 3028 | 3028x2018 |  |  |  | data/raw/imaging/Particle Size Analysis Pictures /27(2).jpg | 2024-03-12 | 27(2) | TRUE | inferred_same_experiment | 15.22297 | TRUE | TRUE | 27
27(3).jpg | campaign |  | 1 | jpg | 27 | 27(3) | b2d3f58921f0f255a4dc94d4d0c6d5f5 | 2024-03-12 | 3028 | 3028x2018 |  |  |  | data/raw/imaging/Particle Size Analysis Pictures /27(3).jpg | 2024-03-12 | 27(3) | TRUE | inferred_same_experiment | 15.22297 | TRUE | TRUE | 27
30 (2) .jpg | campaign |  | 1 | jpg | 30 | 30(2) | 0233a350dd130b181c9b49d5a4817391 | 2024-03-15 | 1440 | 1440x960 |  |  |  | data/raw/imaging/Particle Size Analysis Pictures /30 (2) .jpg | 2024-03-15 | 30(2) | TRUE | inferred_same_experiment | 32.64076 | TRUE | TRUE | 30
30(1) .jpg | campaign |  | 1 | jpg | 30 | 30(1) | 7f6f6b200117a431b987bb9dd6d31527 | 2024-03-15 | 1440 | 1440x960 |  |  |  | data/raw/imaging/Particle Size Analysis Pictures /30(1) .jpg | 2024-03-15 | 30(1) | TRUE | inferred_same_experiment | 32.64076 | TRUE | TRUE | 30
30(3).jpg | campaign |  | 1 | jpg | 30 | 30(3) | e96f80f81443580f88d66b0a57fca697 | 2024-03-15 | 1440 | 1440x960 |  |  |  | data/raw/imaging/Particle Size Analysis Pictures /30(3).jpg | 2024-03-15 | 30(3) | TRUE | inferred_same_experiment | 32.64076 | TRUE | TRUE | 30
31(1) .jpg | campaign |  | 1 | jpg | 31 | 31(1) | e4a160a79e736dc888233c532b651a13 | 2024-03-15 | 1440 | 1440x960 |  |  |  | data/raw/imaging/Particle Size Analysis Pictures /31(1) .jpg | 2024-03-15 | 31(1) | TRUE | inferred_same_session | 32.64076 | TRUE | TRUE | 31
31(2) .jpg | campaign |  | 1 | jpg | 31 | 31(2) | 2251b33381e09f51e6f5312ff8d45904 | 2024-03-15 | 1440 | 1440x960 |  |  |  | data/raw/imaging/Particle Size Analysis Pictures /31(2) .jpg | 2024-03-15 | 31(2) | TRUE | inferred_same_session | 32.64076 | TRUE | TRUE | 31
31(3) .jpg | campaign |  | 1 | jpg | 31 | 31(3) | a302724e65ab34e41a2f76100613012c | 2024-03-15 | 1440 | 1440x960 |  |  |  | data/raw/imaging/Particle Size Analysis Pictures /31(3) .jpg | 2024-03-15 | 31(3) | TRUE | inferred_same_session | 32.64076 | TRUE | TRUE | 31
33(1).jpg | campaign |  | 1 | jpg | 33 | 33(1) | 322851aed735d34da1912d4d4cf5b6cf | 2024-03-21 | 1440 | 1440x960 |  |  |  | data/raw/imaging/Particle Size Analysis Pictures /33(1).jpg | 2024-03-21 | 33(1) | TRUE | inferred_same_experiment | 30.803 | TRUE | TRUE | 33
33(2) .jpg | campaign |  | 1 | jpg | 33 | 33(2) | b397d5e705a45b60f62b78b8717084e7 | 2024-03-21 | 1440 | 1440x960 |  |  |  | data/raw/imaging/Particle Size Analysis Pictures /33(2) .jpg | 2024-03-21 | 33(2) | TRUE | inferred_same_experiment | 30.803 | TRUE | TRUE | 33
33(3) .jpg | campaign |  | 1 | jpg | 33 | 33(3) | caec88f2334f426132a41ad03e0c0a03 | 2024-03-21 | 1440 | 1440x960 |  |  |  | data/raw/imaging/Particle Size Analysis Pictures /33(3) .jpg | 2024-03-21 | 33(3) | TRUE | inferred_same_experiment | 30.803 | TRUE | TRUE | 33
35(1) .jpg | campaign |  | 1 | jpg | 35 | 35(1) | bee7ae6284757392f420e68a424f9bc0 | 2024-03-21 | 3028 | 3028x2018 |  |  |  | data/raw/imaging/Particle Size Analysis Pictures /35(1) .jpg | 2024-03-21 | 35(1) | TRUE | inferred_same_experiment | 14.47514 | TRUE | TRUE | 35
35(2) .jpg | campaign |  | 1 | jpg | 35 | 35(2) | acdedf02f289a0d31857af8c7c995dc0 | 2024-03-21 | 3028 | 3028x2018 |  |  |  | data/raw/imaging/Particle Size Analysis Pictures /35(2) .jpg | 2024-03-21 | 35(2) | TRUE | inferred_same_experiment | 14.47514 | TRUE | TRUE | 35
35(3) .jpg | campaign |  | 1 | jpg | 35 | 35(3) | 7a6823513b90ba62e74d045e11a2d92a | 2024-03-21 | 3028 | 3028x2018 |  |  |  | data/raw/imaging/Particle Size Analysis Pictures /35(3) .jpg | 2024-03-21 | 35(3) | TRUE | inferred_same_experiment | 14.47514 | TRUE | TRUE | 35
36(1) .jpg | campaign |  | 1 | jpg | 36 | 36(1) | cfcae3da038bcbd94dd476f4403a98f3 | 2024-03-21 | 3028 | 3028x2018 |  |  |  | data/raw/imaging/Particle Size Analysis Pictures /36(1) .jpg | 2024-03-21 | 36(1) | TRUE | inferred_same_experiment | 14.51509 | TRUE | TRUE | 36
36(2) .jpg | campaign |  | 1 | jpg | 36 | 36(2) | f4342bf0ff798158ded0b10c09292c68 | 2024-03-21 | 3028 | 3028x2018 |  |  |  | data/raw/imaging/Particle Size Analysis Pictures /36(2) .jpg | 2024-03-21 | 36(2) | TRUE | inferred_same_experiment | 14.51509 | TRUE | TRUE | 36
36(3) .jpg | campaign |  | 1 | jpg | 36 | 36(3) | b75df13bb464f156f5aaeb6e38028fa9 | 2024-03-21 | 3028 | 3028x2018 |  |  |  | data/raw/imaging/Particle Size Analysis Pictures /36(3) .jpg | 2024-03-21 | 36(3) | TRUE | inferred_same_experiment | 14.51509 | TRUE | TRUE | 36
37(1) .jpg | campaign |  | 1 | jpg | 35 | 37(1) | 9d8f41e1beb68eb727264c700d6caca7 | 2024-03-27 | 3028 | 3028x2018 |  |  |  | data/raw/imaging/Particle Size Analysis Pictures /37(1) .jpg | 2024-03-27 | 37(1) | TRUE | inferred_same_experiment | 13.97755 | TRUE | TRUE | 37
37(2) .jpg | campaign |  | 1 | jpg | 35 | 37(2) | d8c47dbdd9fc5a569ada64ebb34db057 | 2024-03-27 | 3028 | 3028x2018 |  |  |  | data/raw/imaging/Particle Size Analysis Pictures /37(2) .jpg | 2024-03-27 | 37(2) | TRUE | inferred_same_experiment | 13.97755 | TRUE | TRUE | 37
37(3) .jpg | campaign |  | 1 | jpg | 35 | 37(3) | 9d8f41e1beb68eb727264c700d6caca7 | 2024-03-27 | 3028 | 3028x2018 |  |  |  | data/raw/imaging/Particle Size Analysis Pictures /37(3) .jpg | 2024-03-27 | 37(1) | FALSE | inferred_same_experiment | 13.97755 | TRUE | TRUE | 37
38(2) .jpg | campaign |  | 1 | jpg | 38 | 38(2) | a481bae833885692dcf727f03d094ee7 | 2024-03-27 | 3028 | 3028x2018 |  |  |  | data/raw/imaging/Particle Size Analysis Pictures /38(2) .jpg | 2024-03-27 | 38(2) | TRUE | inferred_same_experiment | 13.91648 | TRUE | TRUE | 38
38(3) .jpg | campaign |  | 1 | jpg | 38 | 38(3) | 60ca8b63bea470712b5737858fb4759a | 2024-03-27 | 3028 | 3028x2018 |  |  |  | data/raw/imaging/Particle Size Analysis Pictures /38(3) .jpg | 2024-03-27 | 38(3) | TRUE | inferred_same_experiment | 13.91648 | TRUE | TRUE | 38
39(1) .jpg | campaign |  | 1 | jpg | 39 | 39(1) | 9fca40ffec84867a3ab2662b728da574 | 2024-03-27 | 3028 | 3028x2018 |  |  |  | data/raw/imaging/Particle Size Analysis Pictures /39(1) .jpg | 2024-03-27 | 39(1) | TRUE | inferred_same_session | 13.94702 | TRUE | TRUE | 39
39(2) .jpg | campaign |  | 1 | jpg | 39 | 39(2) | 11bc3d1ca79d6954d7f11263a9956c37 | 2024-03-27 | 3028 | 3028x2018 |  |  |  | data/raw/imaging/Particle Size Analysis Pictures /39(2) .jpg | 2024-03-27 | 39(2) | TRUE | inferred_same_session | 13.94702 | TRUE | TRUE | 39
39(3) .jpg | campaign |  | 1 | jpg | 39 | 39(3) | 6632385020ac5ddd59a42a2ce432cd95 | 2024-03-27 | 3028 | 3028x2018 |  |  |  | data/raw/imaging/Particle Size Analysis Pictures /39(3) .jpg | 2024-03-27 | 39(3) | TRUE | inferred_same_session | 13.94702 | TRUE | TRUE | 39
Batch 11.jpg | campaign |  | 1 | jpg | 11 | batch11 | b1872e3e559909212be384186466157c | 2024-02-29 | 3028 | 3028x2018 |  |  |  | data/raw/imaging/Particle Size Analysis Pictures /Batch 11.jpg | 2024-02-29 | batch11 | TRUE | operator_line_scale | 22.69536 | TRUE | TRUE | 11
Batch 15 (2) .jpg | campaign |  | 1 | jpg | 15 | batch15(2) | 6def08cb4ddd8825ddfe1b3be9729c6d | 2024-03-04 | 3028 | 3028x2018 |  |  |  | data/raw/imaging/Particle Size Analysis Pictures /Batch 15 (2) .jpg | 2024-03-04 | batch15(2) | TRUE | inferred_same_experiment | 16.23811 | TRUE | TRUE | 15
Batch 15(1) .jpg | campaign |  | 1 | jpg | 15 | batch15(1) | d4760faa097c59aef156033f884956b8 | 2024-03-04 | 3028 | 3028x2018 |  |  |  | data/raw/imaging/Particle Size Analysis Pictures /Batch 15(1) .jpg | 2024-03-04 | batch15(1) | TRUE | inferred_same_experiment | 16.23811 | TRUE | TRUE | 15
Batch 15(3) .jpg | campaign |  | 1 | jpg | 15 | batch15(3) | d7b1eb33e2643bb8270d0705eadf62ff | 2024-03-04 | 3028 | 3028x2018 |  |  |  | data/raw/imaging/Particle Size Analysis Pictures /Batch 15(3) .jpg | 2024-03-04 | batch15(3) | TRUE | inferred_same_experiment | 16.23811 | TRUE | TRUE | 15
Batch 16 (3).jpg | campaign |  | 1 | jpg | 16 | batch16(3) | 52747ab19491330ee15df8e838e37ab3 | 2024-03-04 | 3028 | 3028x2018 |  |  |  | data/raw/imaging/Particle Size Analysis Pictures /Batch 16 (3).jpg | 2024-03-04 | batch16(3) | TRUE | inferred_same_experiment | 15.90487 | TRUE | TRUE | 16
Batch 16(1) .jpg | campaign |  | 1 | jpg | 16 | batch16(1) | 95bbd4df09e1794f10ae4e5dd4b15f7c | 2024-03-04 | 3028 | 3028x2018 |  |  |  | data/raw/imaging/Particle Size Analysis Pictures /Batch 16(1) .jpg | 2024-03-04 | batch16(1) | TRUE | inferred_same_experiment | 15.90487 | TRUE | TRUE | 16
Batch 16(2).jpg | campaign |  | 1 | jpg | 16 | batch16(2) | bc0391915b7ce45a37d8ff33b0da2fff | 2024-03-04 | 3028 | 3028x2018 |  |  |  | data/raw/imaging/Particle Size Analysis Pictures /Batch 16(2).jpg | 2024-03-04 | batch16(2) | TRUE | inferred_same_experiment | 15.90487 | TRUE | TRUE | 16
Batch 43(3) .jpg | campaign |  | 1 | jpg | 43 | batch43(3) | ca4597633a1a191d7e7225d4a43f3456 | 2024-04-11 | 1440 | 1440x960 |  |  |  | data/raw/imaging/Particle Size Analysis Pictures /Batch 43(3) .jpg | 2024-04-11 | batch43(3) | TRUE | inferred_same_experiment | 31.42656 | TRUE | TRUE | 43
Batch 44(1) .jpg | campaign |  | 1 | jpg | 44 | batch44(1) | 0a364d48deb5f1b652566fedaa5db878 | 2024-04-11 | 3028 | 3028x2018 |  |  |  | data/raw/imaging/Particle Size Analysis Pictures /Batch 44(1) .jpg | 2024-04-11 | batch44(1) | TRUE | inferred_same_session | 14.94526 | TRUE | TRUE | 44
Batch 44(2) .jpg | campaign |  | 1 | jpg | 44 | batch44(2) | e87d65f6fa1af5fbfab4a7bd814f0b2d | 2024-04-11 | 3028 | 3028x2018 |  |  |  | data/raw/imaging/Particle Size Analysis Pictures /Batch 44(2) .jpg | 2024-04-11 | batch44(2) | TRUE | inferred_same_session | 14.94526 | TRUE | TRUE | 44
Batch 44(3) .jpg | campaign |  | 1 | jpg | 44 | batch44(3) | 5fed841def44cd71c92b01212497f375 | 2024-04-11 | 3028 | 3028x2018 |  |  |  | data/raw/imaging/Particle Size Analysis Pictures /Batch 44(3) .jpg | 2024-04-11 | batch44(3) | TRUE | inferred_same_session | 14.94526 | TRUE | TRUE | 44
Batch 9 .jpg | campaign |  | 1 | jpg | 9 | batch9 | b3b9f931650c999406c76973fbd7303d | 2024-02-29 | 3028 | 3028x2018 |  |  |  | data/raw/imaging/Particle Size Analysis Pictures /Batch 9 .jpg | 2024-02-29 | batch9 | TRUE | operator_line_scale | 23.75103 | TRUE | TRUE | 9
batch 43(2) .jpg | campaign |  | 1 | jpg | 43 | batch43(2) | 529cada6400a1176374a27277eeb85d2 | 2024-04-11 | 1440 | 1440x960 |  |  |  | data/raw/imaging/Particle Size Analysis Pictures /batch 43(2) .jpg | 2024-04-11 | batch43(2) | TRUE | inferred_same_experiment | 31.42656 | TRUE | TRUE | 43
F4_n1.tif | remake_2026 | F4 | 2 | tif | 4 | f4_n1 | 9f70fac96ea940a0125b976864eb2e36 | 2026-08-24 | 3000 | 3000x4000 | mm | 637.25662 | 4.70768 | data/raw/New_images_August2026/F4 Particle Size analysis/F4_n1.tif | 2026-08-24 | f4_n1 | TRUE | tiff_tag | 15.69227 | TRUE | TRUE | 4
F4_n2.tif | remake_2026 | F4 | 2 | tif | 4 | f4_n2 | c2b8139090c04f5a02bd36330533f15c | 2026-08-24 | 3000 | 3000x4000 | mm | 637.25662 | 4.70768 | data/raw/New_images_August2026/F4 Particle Size analysis/F4_n2.tif | 2026-08-24 | f4_n2 | TRUE | tiff_tag | 15.69227 | TRUE | TRUE | 4
F4_n3.tif | remake_2026 | F4 | 2 | tif | 4 | f4_n3 | 13bdef141515539c27003b4e3e21b57b | 2026-08-24 | 3000 | 3000x4000 | mm | 637.25662 | 4.70768 | data/raw/New_images_August2026/F4 Particle Size analysis/F4_n3.tif | 2026-08-24 | f4_n3 | TRUE | tiff_tag | 15.69227 | TRUE | TRUE | 4
F5_n1.tif | remake_2026 | F5 | 2 | tif | 5 | f5_n1 | 33299546a38b081127b47b3ed9372720 | 2026-08-24 | 3000 | 3000x4000 | mm | 412.31056 | 7.276069 | data/raw/New_images_August2026/F5 Particle Size Analysis /F5_n1.tif | 2026-08-24 | f5_n1 | TRUE | tiff_tag | 24.25356 | TRUE | TRUE | 5
F5_n2.tif | remake_2026 | F5 | 2 | tif | 5 | f5_n2 | cf820bff8f352101b535d8470aa2d486 | 2026-08-24 | 3000 | 3000x4000 | mm | 412.31056 | 7.276069 | data/raw/New_images_August2026/F5 Particle Size Analysis /F5_n2.tif | 2026-08-24 | f5_n2 | TRUE | tiff_tag | 24.25356 | TRUE | TRUE | 5
F5_n3.tif | remake_2026 | F5 | 2 | tif | 5 | f5_n3 | 382fbce8ff50e31cbbd3011f393d52de | 2026-08-24 | 3000 | 3000x4000 | mm | 412.31056 | 7.276069 | data/raw/New_images_August2026/F5 Particle Size Analysis /F5_n3.tif | 2026-08-24 | f5_n3 | TRUE | tiff_tag | 24.25356 | TRUE | TRUE | 5
20260903_171201 (1).jpg | repeat_2026 | F43 | 2 | jpg | 43 | 20260903_171201(1) | 13df04e6181c87fadd589e57c2cad50c | 2026-09-04 | 3000 | 3000x4000 |  |  |  | data/raw/New_images_August2026/F43_repeat/20260903_171201 (1).jpg | 2026-09-03 | 20260903_171201(1) | TRUE | imagej_session | 24.03596 | TRUE | TRUE | 43
20260903_171337 (1).jpg | repeat_2026 | F43 | 2 | jpg | 43 | 20260903_171337(1) | 08a9b27a5177ba059c19d0aa315d8a8e | 2026-09-04 | 3000 | 3000x4000 |  |  |  | data/raw/New_images_August2026/F43_repeat/20260903_171337 (1).jpg | 2026-09-03 | 20260903_171337(1) | TRUE | imagej_session | 27.17231 | TRUE | TRUE | 43
20260903_171417 (1).jpg | repeat_2026 | F43 | 2 | jpg | 43 | 20260903_171417(1) | 0b87e5b378324cd996ea001f8ca6170c | 2026-09-04 | 3000 | 3000x4000 |  |  |  | data/raw/New_images_August2026/F43_repeat/20260903_171417 (1).jpg | 2026-09-03 | 20260903_171417(1) | TRUE | imagej_session | 26.8774 | TRUE | TRUE | 43
20260903_171523 (1).jpg | repeat_2026 | F43 | 2 | jpg | 43 | 20260903_171523(1) | 0ee2bb28ec46278f4fe123e8c196cbcb | 2026-09-04 | 3000 | 3000x4000 |  |  |  | data/raw/New_images_August2026/F43_repeat/20260903_171523 (1).jpg | 2026-09-03 | 20260903_171523(1) | TRUE | none | 20 | FALSE | FALSE | 43
20260903_190700 (1).jpg | repeat_2026 | F44 | 2 | jpg | 44 | 20260903_190700(1) | 8a096c5fd6168a1a658215bfeab5c087 | 2026-09-04 | 3000 | 3000x4000 |  |  |  | data/raw/New_images_August2026/F44_repeat/20260903_190700 (1).jpg | 2026-09-03 | 20260903_190700(1) | TRUE | imagej_session | 27.77778 | TRUE | TRUE | 44
20260903_190747 (1).jpg | repeat_2026 | F44 | 2 | jpg | 44 | 20260903_190747(1) | dc518743aeefd0c54578475b0061cf76 | 2026-09-04 | 3000 | 3000x4000 |  |  |  | data/raw/New_images_August2026/F44_repeat/20260903_190747 (1).jpg | 2026-09-03 | 20260903_190747(1) | TRUE | imagej_session | 26.08692 | TRUE | TRUE | 44
20260903_190814 (1).jpg | repeat_2026 | F44 | 2 | jpg | 44 | 20260903_190814(1) | 1c4ce4d657dc0483f1d7fb0ec1551219 | 2026-09-04 | 3000 | 3000x4000 |  |  |  | data/raw/New_images_August2026/F44_repeat/20260903_190814 (1).jpg | 2026-09-03 | 20260903_190814(1) | TRUE | imagej_session | 24.35065 | TRUE | TRUE | 44
20260903_190945 (1).jpg | repeat_2026 | F44 | 2 | jpg | 44 | 20260903_190945(1) | 9929b99296d1309453e11196923ae28a | 2026-09-04 | 3000 | 3000x4000 |  |  |  | data/raw/New_images_August2026/F44_repeat/20260903_190945 (1).jpg | 2026-09-03 | 20260903_190945(1) | TRUE | none | 20 | FALSE | FALSE | 44
20260901_100711.jpg | repeat_2026 | F4 | 3 | jpg | 4 | 20260901_100711 | 7fd54dcc0866b84451bc4c203dfd42b5 | 2026-09-04 | 4000 | 4000x3000 |  |  |  | data/raw/New_images_August2026/F4_second_repeat/20260901_100711.jpg | 2026-09-01 | 20260901_100711 | TRUE | imagej_session | 26.4078 | TRUE | TRUE | 4
20260901_101013.jpg | repeat_2026 | F4 | 3 | jpg | 4 | 20260901_101013 | 545133cf36461ca1ba2db69c1f4044bd | 2026-09-04 | 4000 | 4000x3000 |  |  |  | data/raw/New_images_August2026/F4_second_repeat/20260901_101013.jpg | 2026-09-01 | 20260901_101013 | TRUE | imagej_session | 22.72686 | TRUE | TRUE | 4
20260901_101227.jpg | repeat_2026 | F4 | 3 | jpg | 4 | 20260901_101227 | b781ca5732beb50796daea6b2f25b626 | 2026-09-04 | 3000 | 3000x4000 |  |  |  | data/raw/New_images_August2026/F4_second_repeat/20260901_101227.jpg | 2026-09-01 | 20260901_101227 | TRUE | imagej_session | 21.53892 | TRUE | TRUE | 4
20260901_101419.jpg | repeat_2026 | F5 | 3 | jpg | 5 | 20260901_101419 | a1ea7dbb6c29acae82849e27424531e6 | 2026-09-04 | 3000 | 3000x4000 |  |  |  | data/raw/New_images_August2026/F5_second_repeat/20260901_101419.jpg | 2026-09-01 | 20260901_101419 | TRUE | imagej_session | 23.34818 | TRUE | TRUE | 5
20260901_101525.jpg | repeat_2026 | F5 | 3 | jpg | 5 | 20260901_101525 | e8a1178918f2dc134a1e2b55cd1f44cb | 2026-09-04 | 3000 | 3000x4000 |  |  |  | data/raw/New_images_August2026/F5_second_repeat/20260901_101525.jpg | 2026-09-01 | 20260901_101525 | TRUE | imagej_session | 21.82657 | TRUE | TRUE | 5
20260901_101833.jpg | repeat_2026 | F5 | 3 | jpg | 5 | 20260901_101833 | ba7e0601994fc671e8c5a82de69e792a | 2026-09-04 | 3000 | 3000x4000 |  |  |  | data/raw/New_images_August2026/F5_second_repeat/20260901_101833.jpg | 2026-09-01 | 20260901_101833 | TRUE | imagej_session | 21.8644 | TRUE | TRUE | 5
F45_n1.tif | batch12_2026 | F45 | 1 | tif | 45 | f45_n1 | 5506a30e526615a7d9f552f5f9177772 | 2026-09-13 | 3000 | 3000x4000 | mm | 378.66901 | 7.922486 | data/raw/batches/12/imaging/ILX006_F45_13092026/F45_n1.tif | 2026-09-13 | f45_n1 | TRUE | tiff_tag | 26.40829 | TRUE | TRUE | 45
F45_n2.tif | batch12_2026 | F45 | 1 | tif | 45 | f45_n2 | 11e30cc06eb45b0069458f9e3f23f75f | 2026-09-13 | 3000 | 3000x4000 | mm | 406.80653 | 7.374513 | data/raw/batches/12/imaging/ILX006_F45_13092026/F45_n2.tif | 2026-09-13 | f45_n2 | TRUE | tiff_tag | 24.58171 | TRUE | TRUE | 45
F45_n3.tif | batch12_2026 | F45 | 1 | tif | 45 | f45_n3 | 81c71631564aa2073e410807aa0a306f | 2026-09-13 | 3000 | 3000x4000 | mm | 446.01793 | 6.726187 | data/raw/batches/12/imaging/ILX006_F45_13092026/F45_n3.tif | 2026-09-13 | f45_n3 | TRUE | tiff_tag | 22.42062 | TRUE | TRUE | 45
14092026_F45_n4.tif | batch12_2026 | F45 | 1 | tif | 45 | 14092026_f45_n4 | 24f20438232ccb87819259c630654322 | 2026-09-14 | 4000 | 4000x3000 | mm | 464.12258 | 8.618413 | data/raw/batches/12/imaging/ILX006_F45_14092026_N2/14092026_F45_n4.tif | 2026-09-14 | 14092026_f45_n4 | TRUE | tiff_tag | 21.54603 | TRUE | TRUE | 45
14092026_F45_n5.tif | batch12_2026 | F45 | 1 | tif | 45 | 14092026_f45_n5 | 8754c61ed5885611ae2bec91b114e388 | 2026-09-14 | 3000 | 3000x4000 | mm | 458.71511 | 6.540007 | data/raw/batches/12/imaging/ILX006_F45_14092026_N2/14092026_F45_n5.tif | 2026-09-14 | 14092026_f45_n5 | TRUE | tiff_tag | 21.80002 | TRUE | TRUE | 45
14092026_F45_n6.tif | batch12_2026 | F45 | 1 | tif | 45 | 14092026_f45_n6 | aab28fa46ea4ee434c548978e5cf0c5f | 2026-09-14 | 4000 | 4000x3000 | mm | 401.65214 | 9.958866 | data/raw/batches/12/imaging/ILX006_F45_14092026_N2/14092026_F45_n6.tif | 2026-09-14 | 14092026_f45_n6 | TRUE | tiff_tag | 24.89717 | TRUE | TRUE | 45
F46_n1.tif | batch12_2026 | F46 | 1 | tif | 46 | f46_n1 | 55dee695dd41a0edd8792df22ec359e6 | 2026-09-13 | 3000 | 3000x4000 | mm | 459.07394 | 6.534895 | data/raw/batches/12/imaging/ILX006_F46_13092026/F46_n1.tif | 2026-09-13 | f46_n1 | TRUE | tiff_tag | 21.78298 | TRUE | TRUE | 46
F46_n2.tif | batch12_2026 | F46 | 1 | tif | 46 | f46_n2 | 2f49bf15708fadc3b937516a3f1a111a | 2026-09-13 | 3000 | 3000x4000 | mm | 386.76378 | 7.756673 | data/raw/batches/12/imaging/ILX006_F46_13092026/F46_n2.tif | 2026-09-13 | f46_n2 | TRUE | tiff_tag | 25.85558 | TRUE | TRUE | 46
F46_n3.tif | batch12_2026 | F46 | 1 | tif | 46 | f46_n3 | 67830e28f4d440dc4e5b6b2dc8f75e60 | 2026-09-13 | 3000 | 3000x4000 | mm | 382.71196 | 7.838793 | data/raw/batches/12/imaging/ILX006_F46_13092026/F46_n3.tif | 2026-09-13 | f46_n3 | TRUE | tiff_tag | 26.12931 | TRUE | TRUE | 46
F46_n4_14092026.tif | batch12_2026 | F46 | 1 | tif | 46 | f46_n4_14092026 | d1a4e929f558ba8323d565117d11e16b | 2026-09-14 | 3000 | 3000x4000 | mm | 506.01581 | 5.928669 | data/raw/batches/12/imaging/ILX006_F46_14092026_N2/F46_n4_14092026.tif | 2026-09-14 | f46_n4_14092026 | TRUE | tiff_tag | 19.76223 | TRUE | TRUE | 46
F46_n5_14092026.tif | batch12_2026 | F46 | 1 | tif | 46 | f46_n5_14092026 | 6f16be4900aa57fb318a1c3487bac8b2 | 2026-09-14 | 3000 | 3000x4000 | mm | 522.1877 | 5.745061 | data/raw/batches/12/imaging/ILX006_F46_14092026_N2/F46_n5_14092026.tif | 2026-09-14 | f46_n5_14092026 | TRUE | tiff_tag | 19.1502 | TRUE | TRUE | 46
F46_n6_14092026.tif | batch12_2026 | F46 | 1 | tif | 46 | f46_n6_14092026 | 2886579cb1522e5099cf45978ef25bb1 | 2026-09-14 | 3000 | 3000x4000 | mm | 437.53653 | 6.85657 | data/raw/batches/12/imaging/ILX006_F46_14092026_N2/F46_n6_14092026.tif | 2026-09-14 | f46_n6_14092026 | TRUE | tiff_tag | 22.85523 | TRUE | TRUE | 46
F47_n1.tif | batch12_2026 | F47 | 1 | tif | 47 | f47_n1 | be57c033290ba1e93e4a90330e814b80 | 2026-09-13 | 3000 | 3000x4000 | mm | 298.66964 | 10.04454 | data/raw/batches/12/imaging/ILX006_F47_13092026/F47_n1.tif | 2026-09-13 | f47_n1 | TRUE | tiff_tag | 33.48181 | TRUE | TRUE | 47
F47_n2.tif | batch12_2026 | F47 | 1 | tif | 47 | f47_n2 | e8f8e45ea4ee73582e1437319e9928bc | 2026-09-13 | 3000 | 3000x4000 | mm | 424.30177 | 7.07044 | data/raw/batches/12/imaging/ILX006_F47_13092026/F47_n2.tif | 2026-09-13 | f47_n2 | TRUE | tiff_tag | 23.56813 | TRUE | TRUE | 47
F47_n3.tif | batch12_2026 | F47 | 1 | tif | 47 | f47_n3 | ffa7daea103d257591bb6eb607561c31 | 2026-09-13 | 3000 | 3000x4000 | mm | 401.64384 | 7.469304 | data/raw/batches/12/imaging/ILX006_F47_13092026/F47_n3.tif | 2026-09-13 | f47_n3 | TRUE | tiff_tag | 24.89768 | TRUE | TRUE | 47
14092026_ILX006_F47_n4.tif | batch12_2026 | F47 | 1 | tif | 47 | 14092026_ilx006_f47_n4 | 78b73e7deb4488b21e206fe826913fa2 | 2026-09-14 | 3000 | 3000x4000 | mm | 450.01777 | 6.666403 | data/raw/batches/12/imaging/ILX006_F47_14092026_N2/14092026_ILX006_F47_n4.tif | 2026-09-14 | 14092026_ilx006_f47_n4 | TRUE | tiff_tag | 22.22134 | TRUE | TRUE | 47
14092026_ILX006_F47_n5.tif | batch12_2026 | F47 | 1 | tif | 47 | 14092026_ilx006_f47_n5 | 7ad26f95a5016dc23f4aa0a48a0278d7 | 2026-09-14 | 3000 | 3000x4000 | mm | 442.95572 | 6.772686 | data/raw/batches/12/imaging/ILX006_F47_14092026_N2/14092026_ILX006_F47_n5.tif | 2026-09-14 | 14092026_ilx006_f47_n5 | TRUE | tiff_tag | 22.57562 | TRUE | TRUE | 47
14092026_ILX006_F47_n6.tif | batch12_2026 | F47 | 1 | tif | 47 | 14092026_ilx006_f47_n6 | debdc15941fd9d315293d678dc20b442 | 2026-09-14 | 3000 | 3000x4000 | mm | 460.06955 | 6.520753 | data/raw/batches/12/imaging/ILX006_F47_14092026_N2/14092026_ILX006_F47_n6.tif | 2026-09-14 | 14092026_ilx006_f47_n6 | TRUE | tiff_tag | 21.73584 | TRUE | TRUE | 47
F48_n1.tif | batch12_2026 | F48 | 1 | tif | 48 | f48_n1 | 1d3ba8e3a9ce80076ed829d40d5ca3af | 2026-09-13 | 4000 | 4000x3000 | mm | 446.01793 | 8.968249 | data/raw/batches/12/imaging/ILX006_F48_13092026/F48_n1.tif | 2026-09-13 | f48_n1 | TRUE | tiff_tag | 22.42062 | TRUE | TRUE | 48
F48_n2.tif | batch12_2026 | F48 | 1 | tif | 48 | f48_n2 | 253278e13c9edf4d57b615d28e705ece | 2026-09-13 | 4000 | 4000x3000 | mm | 434.04147 | 9.215709 | data/raw/batches/12/imaging/ILX006_F48_13092026/F48_n2.tif | 2026-09-13 | f48_n2 | TRUE | tiff_tag | 23.03927 | TRUE | TRUE | 48
F48_n3.tif | batch12_2026 | F48 | 1 | tif | 48 | f48_n3 | a465c82b0b66e62563b28cdef457c7a2 | 2026-09-14 | 3000 | 3000x4000 | mm | 436.69923 | 6.869717 | data/raw/batches/12/imaging/ILX006_F48_13092026/F48_n3.tif | 2026-09-13 | f48_n3 | TRUE | tiff_tag | 22.89906 | TRUE | TRUE | 48
14092026_F48_n4.tif | batch12_2026 | F48 | 1 | tif | 48 | 14092026_f48_n4 | 45e7f9ea9fbfc7b1252ff44aebdab544 | 2026-09-14 | 3000 | 3000x4000 | mm | 530.72696 | 5.652624 | data/raw/batches/12/imaging/ILX006_F48_14092026_N2/14092026_F48_n4.tif | 2026-09-14 | 14092026_f48_n4 | TRUE | tiff_tag | 18.84208 | TRUE | TRUE | 48
14092026_F48_n5.tif | batch12_2026 | F48 | 1 | tif | 48 | 14092026_f48_n5 | ce2db28b9e58d36857cc8d50f003a010 | 2026-09-14 | 3000 | 3000x4000 | mm | 672 | 4.464286 | data/raw/batches/12/imaging/ILX006_F48_14092026_N2/14092026_F48_n5.tif | 2026-09-14 | 14092026_f48_n5 | TRUE | tiff_tag | 14.88095 | TRUE | TRUE | 48
14092026_F48_n6.tif | batch12_2026 | F48 | 1 | tif | 48 | 14092026_f48_n6 | 271c87541a858fcde87ebf4a389c1f53 | 2026-09-14 | 3000 | 3000x4000 | mm | 465.33333 | 6.446991 | data/raw/batches/12/imaging/ILX006_F48_14092026_N2/14092026_F48_n6.tif | 2026-09-14 | 14092026_f48_n6 | TRUE | tiff_tag | 21.48997 | TRUE | TRUE | 48
F49_n1.tif | batch13_2026 | F49 | 1 | tif | 49 | f49_n1 | 18dc6427dec73b1dbbfd61a37037602c | 2026-09-17 | 4000 | 4000x3000 | mm | 400.71935 | 9.982049 | data/raw/batches/13/imaging/ILX006_F49_17092026/F49_n1.tif | 2026-09-17 | f49_n1 | TRUE | tiff_tag | 24.95512 | TRUE | TRUE | 49
F49_n2.tif | batch13_2026 | F49 | 1 | tif | 49 | f49_n2 | 8e1fb84f3bdd071be02843cde086e8bb | 2026-09-17 | 3000 | 3000x4000 | mm | 422.87691 | 7.094263 | data/raw/batches/13/imaging/ILX006_F49_17092026/F49_n2.tif | 2026-09-17 | f49_n2 | TRUE | tiff_tag | 23.64754 | TRUE | TRUE | 49
F49_n3.tif | batch13_2026 | F49 | 1 | tif | 49 | f49_n3 | e108045b4f1e03b673f2987a65574167 | 2026-09-17 | 3000 | 3000x4000 | mm | 427.58494 | 7.01615 | data/raw/batches/13/imaging/ILX006_F49_17092026/F49_n3.tif | 2026-09-17 | f49_n3 | TRUE | tiff_tag | 23.38717 | TRUE | TRUE | 49
F49_n4.tif | batch13_2026 | F49 | 1 | tif | 49 | f49_n4 | cc2192d3784082e6806bca5b1d4b855c | 2026-09-18 | 3000 | 3000x4000 | mm | 468 | 6.410256 | data/raw/batches/13/imaging/ILX006_F49_18092026/F49_n4.tif | 2026-09-18 | f49_n4 | TRUE | tiff_tag | 21.36752 | TRUE | TRUE | 49
F49_n5.tif | batch13_2026 | F49 | 1 | tif | 49 | f49_n5 | a643bf945dd91f78dd14bb2097f60b47 | 2026-09-18 | 3000 | 3000x4000 | mm | 400.31987 | 7.494007 | data/raw/batches/13/imaging/ILX006_F49_18092026/F49_n5.tif | 2026-09-18 | f49_n5 | TRUE | tiff_tag | 24.98002 | TRUE | TRUE | 49
F49_n6.tif | batch13_2026 | F49 | 1 | tif | 49 | f49_n6 | f758254794b0cd583ee35061eb33dfb6 | 2026-09-18 | 3000 | 3000x4000 | mm | 360.04999 | 8.332176 | data/raw/batches/13/imaging/ILX006_F49_18092026/F49_n6.tif | 2026-09-18 | f49_n6 | TRUE | tiff_tag | 27.77392 | TRUE | TRUE | 49
F50_n1.tif | batch13_2026 | F50 | 1 | tif | 50 | f50_n1 | c4bc71ed515458e208a801ce692d64e3 | 2026-09-17 | 3000 | 3000x4000 | mm | 414.07728 | 7.245024 | data/raw/batches/13/imaging/ILX006_F50_17092026/F50_n1.tif | 2026-09-17 | f50_n1 | TRUE | tiff_tag | 24.15008 | TRUE | TRUE | 50
F50_n2.tif | batch13_2026 | F50 | 1 | tif | 50 | f50_n2 | 57a559a659b98bc6fb205a94e106d1fe | 2026-09-17 | 4000 | 4000x3000 | mm | 437.40649 | 9.144812 | data/raw/batches/13/imaging/ILX006_F50_17092026/F50_n2.tif | 2026-09-17 | f50_n2 | TRUE | tiff_tag | 22.86203 | TRUE | TRUE | 50
F50_n3.tif | batch13_2026 | F50 | 1 | tif | 50 | f50_n3 | 66e622747205aaa776765d3bf7d9914e | 2026-09-17 | 3000 | 3000x4000 | mm | 462 | 6.493506 | data/raw/batches/13/imaging/ILX006_F50_17092026/F50_n3.tif | 2026-09-17 | f50_n3 | TRUE | tiff_tag | 21.64502 | TRUE | TRUE | 50
F50_n4.tif | batch13_2026 | F50 | 1 | tif | 50 | f50_n4 | 7a4e0c988d21c3bf28dd67fca49e84f4 | 2026-09-18 | 3000 | 3000x4000 | mm | 420.07618 | 7.141562 | data/raw/batches/13/imaging/ILX006_F50_18092026/F50_n4.tif | 2026-09-18 | f50_n4 | TRUE | tiff_tag | 23.80521 | TRUE | TRUE | 50
F50_n5.tif | batch13_2026 | F50 | 1 | tif | 50 | f50_n5 | 105681dfb132dc0ec771eb0375876595 | 2026-09-18 | 4000 | 4000x3000 | mm | 440.03232 | 9.090241 | data/raw/batches/13/imaging/ILX006_F50_18092026/F50_n5.tif | 2026-09-18 | f50_n5 | TRUE | tiff_tag | 22.7256 | TRUE | TRUE | 50
F50_n6.tif | batch13_2026 | F50 | 1 | tif | 50 | f50_n6 | 3591d219d3b0b1f9659729eecf82d455 | 2026-09-18 | 3000 | 3000x4000 | mm | 325.50814 | 9.216359 | data/raw/batches/13/imaging/ILX006_F50_18092026/F50_n6.tif | 2026-09-18 | f50_n6 | TRUE | tiff_tag | 30.7212 | TRUE | TRUE | 50
F51_n1.tif | batch13_2026 | F51 | 1 | tif | 51 | f51_n1 | 82ef51f69e86dda58b365a517def07de | 2026-09-17 | 3000 | 3000x4000 | mm | 422.67507 | 7.097651 | data/raw/batches/13/imaging/ILX006_F51_17092026/F51_n1.tif | 2026-09-17 | f51_n1 | TRUE | tiff_tag | 23.65884 | TRUE | TRUE | 51
F51_n2.tif | batch13_2026 | F51 | 1 | tif | 51 | f51_n2 | f64ad797553a8aa6b369b397ac5d8aa6 | 2026-09-17 | 3000 | 3000x4000 | mm | 405.55257 | 7.397315 | data/raw/batches/13/imaging/ILX006_F51_17092026/F51_n2.tif | 2026-09-17 | f51_n2 | TRUE | tiff_tag | 24.65772 | TRUE | TRUE | 51
F51_n3.tif | batch13_2026 | F51 | 1 | tif | 51 | f51_n3 | 8568e5bd8fc5a3e3445ffc604529f5d4 | 2026-09-17 | 3000 | 3000x4000 | mm | 360.02222 | 8.332819 | data/raw/batches/13/imaging/ILX006_F51_17092026/F51_n3.tif | 2026-09-17 | f51_n3 | TRUE | tiff_tag | 27.77606 | TRUE | TRUE | 51
F51_n4.tif | batch13_2026 | F51 | 1 | tif | 51 | f51_n4 | 54be33f13899054a5f8d97346b2b671f | 2026-09-18 | 3000 | 3000x4000 | mm | 428.07475 | 7.008122 | data/raw/batches/13/imaging/ILX006_F51_18092026/F51_n4.tif | 2026-09-18 | f51_n4 | TRUE | tiff_tag | 23.36041 | TRUE | TRUE | 51
F51_n5.tif | batch13_2026 | F51 | 1 | tif | 51 | f51_n5 | 29b3a8248a26769b55f94e0f64ec322e | 2026-09-18 | 3000 | 3000x4000 | mm | 460.06955 | 6.520753 | data/raw/batches/13/imaging/ILX006_F51_18092026/F51_n5.tif | 2026-09-18 | f51_n5 | TRUE | tiff_tag | 21.73584 | TRUE | TRUE | 51
F51_n6.tif | batch13_2026 | F51 | 1 | tif | 51 | f51_n6 | 8263c38cae4d5dd4ec12859b655ce669 | 2026-09-18 | 3000 | 3000x4000 | mm | 476.06722 | 6.301631 | data/raw/batches/13/imaging/ILX006_F51_18092026/F51_n6.tif | 2026-09-18 | f51_n6 | TRUE | tiff_tag | 21.00544 | TRUE | TRUE | 51
F52_n1.tif | batch13_2026 | F52 | 1 | tif | 52 | f52_n1 | 4c13c9f580cfb000484c6f94f9f53b6f | 2026-09-17 | 3000 | 3000x4000 | mm | 348.89667 | 8.598534 | data/raw/batches/13/imaging/ILX006_F52_17092026/F52_n1.tif | 2026-09-17 | f52_n1 | TRUE | tiff_tag | 28.66178 | TRUE | TRUE | 52
F52_n2.tif | batch13_2026 | F52 | 1 | tif | 52 | f52_n2 | e6bfc7950ea24550a3434f8886fea38c | 2026-09-17 | 3000 | 3000x4000 | mm | 454.67448 | 6.598127 | data/raw/batches/13/imaging/ILX006_F52_17092026/F52_n2.tif | 2026-09-17 | f52_n2 | TRUE | tiff_tag | 21.99376 | TRUE | TRUE | 52
F52_n3.tif | batch13_2026 | F52 | 1 | tif | 52 | f52_n3 | 2aae6383c89748e5d9aada4720ca6c1b | 2026-09-17 | 3000 | 3000x4000 | mm | 444.01801 | 6.756483 | data/raw/batches/13/imaging/ILX006_F52_17092026/F52_n3.tif | 2026-09-17 | f52_n3 | TRUE | tiff_tag | 22.52161 | TRUE | TRUE | 52
F52_n4.tif | batch13_2026 | F52 | 1 | tif | 52 | f52_n4 | 04d4665a5def30f36afd26835c0d079a | 2026-09-18 | 3000 | 3000x4000 | mm | 448.07142 | 6.695361 | data/raw/batches/13/imaging/ILX006_F52_18092026/F52_n4.tif | 2026-09-18 | f52_n4 | TRUE | tiff_tag | 22.31787 | TRUE | TRUE | 52
F52_n5.tif | batch13_2026 | F52 | 1 | tif | 52 | f52_n5 | 57175210f0fd69323c4995b44030e495 | 2026-09-18 | 3000 | 3000x4000 | mm | 378.66901 | 7.922486 | data/raw/batches/13/imaging/ILX006_F52_18092026/F52_n5.tif | 2026-09-18 | f52_n5 | TRUE | tiff_tag | 26.40829 | TRUE | TRUE | 52
F52_n6.tif | batch13_2026 | F52 | 1 | tif | 52 | f52_n6 | 23c1c6de9ec34aa7411620ada9145eb2 | 2026-09-18 | 3000 | 3000x4000 | mm | 382.04711 | 7.852435 | data/raw/batches/13/imaging/ILX006_F52_18092026/F52_n6.tif | 2026-09-18 | f52_n6 | TRUE | tiff_tag | 26.17478 | TRUE | TRUE | 52

## image_quality
bright_frac | artefact_frac_of_bright | rejected_border | rejected_undersize | rejected_oversize | rejected_sliver | rejected_low_solidity | rejected_degenerate | n_accepted | area_accounted_frac | median_solidity | experiment_num | series | sample | preparation | source_file | resolution_class | calibration_source | median_major_um | clump_frac | span_in_image | confidence | trusted
0.0251 | 0.0036 | 0 | 0 | 0 | 0 | 0 | 0 | 28 | 1 | 0.9847 | 16 | campaign |  | 1 | Batch 16(1) .jpg | 3028x2018 | inferred_same_experiment | 1319.8263 | 0 | 0.3762 | 0.9847 | TRUE
0.4136 | 0.9698 | 0 | 0 | 0 | 0 | 0 | 0 | 15 | 1 | 0.9842 | 16 | campaign |  | 1 | Batch 16 (3).jpg | 3028x2018 | inferred_same_experiment | 1329.9288 | 0 | 0.316 | 0.9842 | TRUE
0.1298 | 0.7723 | 0 | 0 | 0 | 0 | 0 | 0 | 22 | 1 | 0.9744 | 30 | campaign |  | 1 | 30(3).jpg | 1440x960 | inferred_same_experiment | 1682.8825 | 0 | 0.2731 | 0.9744 | TRUE
0.1466 | 0.691 | 0 | 0 | 0 | 0 | 0 | 0 | 35 | 1 | 0.9716 | 30 | campaign |  | 1 | 30(1) .jpg | 1440x960 | inferred_same_experiment | 1661.7335 | 0 | 0.2544 | 0.9716 | TRUE
0.0218 | 0.0099 | 0 | 0 | 0 | 1 | 0 | 0 | 63 | 0.9995 | 0.9678 | 48 | batch12_2026 | F48 | 1 | 14092026_F48_n6.tif | 3000x4000 | tiff_tag | 1680.127 | 0 | 0.5359 | 0.9673 | TRUE
0.1197 | 0.8493 | 0 | 0 | 0 | 0 | 0 | 0 | 17 | 1 | 0.9666 | 31 | campaign |  | 1 | 31(2) .jpg | 1440x960 | inferred_same_session | 1479.2244 | 0 | 0.3833 | 0.9666 | TRUE
0.0144 | 0.0494 | 0 | 0 | 0 | 0 | 0 | 0 | 44 | 1 | 0.9644 | 5 | repeat_2026 | F5 | 3 | 20260901_101419.jpg | 3000x4000 | imagej_session | 1739.3387 | 0 | 0.4292 | 0.9644 | TRUE
0.0234 | 0.0115 | 0 | 0 | 0 | 0 | 0 | 0 | 57 | 1 | 0.9618 | 48 | batch12_2026 | F48 | 1 | 14092026_F48_n4.tif | 3000x4000 | tiff_tag | 1555.4361 | 0 | 0.7098 | 0.9618 | TRUE
0.4008 | 0.9635 | 3 | 1 | 0 | 0 | 1 | 0 | 16 | 0.9823 | 0.9789 | 15 | campaign |  | 1 | Batch 15(1) .jpg | 3028x2018 | inferred_same_experiment | 1299.6605 | 0 | 0.3132 | 0.9616 | TRUE
0.1325 | 0.7527 | 0 | 0 | 0 | 1 | 0 | 0 | 26 | 0.999 | 0.9605 | 38 | campaign |  | 1 | 38(3) .jpg | 3028x2018 | inferred_same_experiment | 1595.8094 | 0 | 0.5959 | 0.9595 | TRUE
0.1271 | 0.852 | 0 | 0 | 0 | 0 | 0 | 0 | 15 | 1 | 0.9571 | 31 | campaign |  | 1 | 31(3) .jpg | 1440x960 | inferred_same_session | 1667.547 | 0 | 0.6103 | 0.9571 | TRUE
0.028 | 0.0577 | 1 | 0 | 0 | 1 | 0 | 0 | 72 | 0.9991 | 0.957 | 5 | repeat_2026 | F5 | 3 | 20260901_101833.jpg | 3000x4000 | imagej_session | 1669.4103 | 0 | 0.4376 | 0.9561 | TRUE
0.0116 | 0.0113 | 0 | 0 | 0 | 1 | 0 | 0 | 45 | 0.9981 | 0.9576 | 47 | batch12_2026 | F47 | 1 | 14092026_ILX006_F47_n5.tif | 3000x4000 | tiff_tag | 1619.9077 | 0 | 0.4781 | 0.9558 | TRUE
0.0452 | 0.0057 | 1 | 0 | 0 | 0 | 0 | 0 | 63 | 1 | 0.9699 | 48 | batch12_2026 | F48 | 1 | 14092026_F48_n5.tif | 3000x4000 | tiff_tag | 1684.038 | 0.0159 | 0.541 | 0.9545 | TRUE
0.1106 | 0.8134 | 4 | 0 | 0 | 0 | 0 | 0 | 16 | 1 | 0.9531 | 24 | campaign |  | 1 | 24(3) .jpg | 3028x2018 | inferred_same_experiment | 1884.9698 | 0 | 1.0547 | 0.9531 | TRUE
0.1172 | 0.7137 | 0 | 0 | 0 | 0 | 0 | 0 | 25 | 1 | 0.9527 | 35 | campaign |  | 1 | 35(1) .jpg | 3028x2018 | inferred_same_experiment | 1724.9906 | 0 | 0.563 | 0.9527 | TRUE
0.1181 | 0.686 | 0 | 0 | 0 | 0 | 0 | 0 | 41 | 1 | 0.975 | 36 | campaign |  | 1 | 36(3) .jpg | 3028x2018 | inferred_same_experiment | 1234.8871 | 0.0244 | 0.2825 | 0.9512 | TRUE
0.1138 | 0.7844 | 0 | 0 | 0 | 1 | 0 | 0 | 22 | 0.9905 | 0.9602 | 33 | campaign |  | 1 | 33(1).jpg | 1440x960 | inferred_same_experiment | 1425.0472 | 0 | 0.5939 | 0.9511 | TRUE
0.1147 | 0.7406 | 0 | 0 | 0 | 0 | 0 | 0 | 33 | 1 | 0.9776 | 27 | campaign |  | 1 | 27(3).jpg | 3028x2018 | inferred_same_experiment | 1261.7844 | 0.0303 | 0.7154 | 0.9479 | TRUE
0.0145 | 0.1177 | 1 | 0 | 0 | 0 | 0 | 0 | 64 | 1 | 0.9473 | 4 | repeat_2026 | F4 | 3 | 20260901_101013.jpg | 4000x3000 | imagej_session | 1352.7465 | 0 | 0.4472 | 0.9473 | TRUE
0.1093 | 0.8601 | 0 | 0 | 0 | 0 | 0 | 0 | 11 | 1 | 0.9471 | 44 | campaign |  | 1 | Batch 44(2) .jpg | 3028x2018 | inferred_same_session | 1778.2003 | 0 | 0.8044 | 0.9471 | TRUE
0.0136 | 0.0068 | 0 | 0 | 0 | 0 | 0 | 0 | 51 | 1 | 0.9646 | 47 | batch12_2026 | F47 | 1 | 14092026_ILX006_F47_n4.tif | 3000x4000 | tiff_tag | 1574.0919 | 0.0196 | 0.5752 | 0.9457 | TRUE
0.1071 | 0.7633 | 0 | 0 | 0 | 0 | 0 | 0 | 17 | 1 | 0.9443 | 35 | campaign |  | 1 | 35(2) .jpg | 3028x2018 | inferred_same_experiment | 1976.3827 | 0 | 0.8094 | 0.9443 | TRUE
0.1188 | 0.7959 | 1 | 0 | 0 | 0 | 0 | 0 | 19 | 1 | 0.944 | 43 | campaign |  | 1 | Batch 43(3) .jpg | 1440x960 | inferred_same_experiment | 1820.0194 | 0 | 0.6161 | 0.944 | TRUE
0.0587 | 0.3706 | 2 | 0 | 0 | 1 | 0 | 0 | 82 | 0.9987 | 0.9564 | 5 | remake_2026 | F5 | 2 | F5_n2.tif | 3000x4000 | tiff_tag | 1934.184 | 0.0122 | 0.3801 | 0.9435 | TRUE
0.0161 | 0.027 | 2 | 0 | 0 | 1 | 0 | 0 | 57 | 0.9984 | 0.945 | 50 | batch13_2026 | F50 | 1 | F50_n1.tif | 3000x4000 | tiff_tag | 1572.0112 | 0 | 0.4939 | 0.9435 | TRUE
0.115 | 0.8398 | 1 | 0 | 0 | 0 | 0 | 0 | 14 | 1 | 0.9419 | 43 | campaign |  | 1 | batch 43(2) .jpg | 1440x960 | inferred_same_experiment | 1911.1107 | 0 | 0.4135 | 0.9419 | TRUE
0.1382 | 0.7394 | 0 | 0 | 0 | 1 | 0 | 0 | 29 | 0.9992 | 0.9747 | 26 | campaign |  | 1 | 26(2).jpg | 3028x2018 | inferred_same_experiment | 1572.2587 | 0.0345 | 0.8183 | 0.9403 | TRUE
0.4251 | 0.9332 | 5 | 0 | 0 | 1 | 4 | 0 | 24 | 0.9597 | 0.9795 | 16 | campaign |  | 1 | Batch 16(2).jpg | 3028x2018 | inferred_same_experiment | 1439.2201 | 0 | 0.3336 | 0.94 | TRUE
0.115 | 0.7483 | 0 | 0 | 0 | 0 | 0 | 0 | 38 | 1 | 0.9628 | 33 | campaign |  | 1 | 33(2) .jpg | 1440x960 | inferred_same_experiment | 1181.7883 | 0.0263 | 0.7388 | 0.9375 | TRUE
0.1324 | 0.7299 | 0 | 0 | 0 | 0 | 0 | 0 | 24 | 1 | 0.9373 | 38 | campaign |  | 1 | 38(2) .jpg | 3028x2018 | inferred_same_experiment | 1830.6952 | 0 | 0.732 | 0.9373 | TRUE
0.0121 | 0.001 | 3 | 0 | 0 | 0 | 0 | 0 | 51 | 1 | 0.956 | 47 | batch12_2026 | F47 | 1 | F47_n3.tif | 3000x4000 | tiff_tag | 1587.5755 | 0.0196 | 0.7024 | 0.9373 | TRUE
0.0206 | 0.0293 | 1 | 0 | 0 | 1 | 0 | 0 | 57 | 0.9993 | 0.9503 | 52 | batch13_2026 | F52 | 1 | F52_n3.tif | 3000x4000 | tiff_tag | 1830.8429 | 0.0175 | 0.6457 | 0.933 | TRUE
0.1129 | 0.712 | 0 | 0 | 0 | 1 | 0 | 0 | 30 | 0.9993 | 0.9655 | 24 | campaign |  | 1 | 24(1) .jpg | 3028x2018 | inferred_same_experiment | 1698.051 | 0.0333 | 0.8789 | 0.9326 | TRUE
0.0208 | 0.0123 | 0 | 0 | 0 | 0 | 0 | 0 | 70 | 1 | 0.9589 | 48 | batch12_2026 | F48 | 1 | F48_n2.tif | 4000x3000 | tiff_tag | 1666.4729 | 0.0286 | 0.6138 | 0.9315 | TRUE
0.0161 | 0.0214 | 0 | 0 | 0 | 0 | 0 | 0 | 42 | 1 | 0.9285 | 51 | batch13_2026 | F51 | 1 | F51_n6.tif | 3000x4000 | tiff_tag | 2133.2327 | 0 | 0.6295 | 0.9285 | TRUE
0.0176 | 0.0179 | 0 | 0 | 0 | 2 | 0 | 0 | 61 | 0.9977 | 0.93 | 51 | batch13_2026 | F51 | 1 | F51_n1.tif | 3000x4000 | tiff_tag | 1952.824 | 0 | 0.7976 | 0.9279 | TRUE
0.1178 | 0.6933 | 0 | 0 | 0 | 0 | 0 | 0 | 30 | 1 | 0.9582 | 35 | campaign |  | 1 | 35(3) .jpg | 3028x2018 | inferred_same_experiment | 1594.9536 | 0.0333 | 0.8594 | 0.9263 | TRUE
0.1127 | 0.738 | 0 | 0 | 0 | 0 | 0 | 0 | 42 | 1 | 0.9714 | 36 | campaign |  | 1 | 36(1) .jpg | 3028x2018 | inferred_same_experiment | 1128.5271 | 0.0476 | 0.6029 | 0.9252 | TRUE
0.1161 | 0.8149 | 0 | 0 | 0 | 0 | 0 | 0 | 15 | 1 | 0.925 | 44 | campaign |  | 1 | Batch 44(3) .jpg | 3028x2018 | inferred_same_session | 2156.5483 | 0 | 0.6336 | 0.925 | TRUE
0.02 | 0.0647 | 0 | 0 | 0 | 0 | 1 | 0 | 57 | 0.9858 | 0.9546 | 5 | repeat_2026 | F5 | 3 | 20260901_101525.jpg | 3000x4000 | imagej_session | 1670.9229 | 0.0175 | 0.507 | 0.9245 | TRUE
0.0154 | 0.035 | 0 | 0 | 0 | 2 | 0 | 0 | 38 | 0.9959 | 0.9517 | 46 | batch12_2026 | F46 | 1 | F46_n5_14092026.tif | 3000x4000 | tiff_tag | 1710.4558 | 0.0263 | 0.6815 | 0.9229 | TRUE
0.1247 | 0.6963 | 0 | 0 | 0 | 0 | 0 | 0 | 24 | 1 | 0.9624 | 26 | campaign |  | 1 | 26(3).jpg | 3028x2018 | inferred_same_experiment | 1597.3566 | 0.0417 | 0.7294 | 0.9223 | TRUE
0.4202 | 0.9439 | 1 | 2 | 0 | 1 | 1 | 0 | 33 | 0.9886 | 0.9617 | 15 | campaign |  | 1 | Batch 15(3) .jpg | 3028x2018 | inferred_same_experiment | 1252.1023 | 0.0303 | 0.4636 | 0.9219 | TRUE
0.0327 | 0.0118 | 2 | 0 | 0 | 3 | 0 | 0 | 80 | 0.9975 | 0.9468 | 46 | batch12_2026 | F46 | 1 | F46_n3.tif | 3000x4000 | tiff_tag | 1571.3692 | 0.025 | 0.7593 | 0.9208 | TRUE
0.1219 | 0.0134 | 1 | 0 | 0 | 0 | 0 | 0 | 52 | 1 | 0.9198 | 45 | batch12_2026 | F45 | 1 | 14092026_F45_n6.tif | 4000x3000 | tiff_tag | 1815.1774 | 0 | 0.8505 | 0.9198 | TRUE
0.1398 | 0.7288 | 0 | 0 | 0 | 0 | 0 | 0 | 38 | 1 | 0.9675 | 39 | campaign |  | 1 | 39(3) .jpg | 3028x2018 | inferred_same_session | 1269.2666 | 0.0526 | 0.9003 | 0.9166 | TRUE
0.0069 | 0.0005 | 0 | 0 | 0 | 0 | 0 | 0 | 59 | 1 | 0.9322 | 47 | batch12_2026 | F47 | 1 | F47_n1.tif | 3000x4000 | tiff_tag | 1712.9098 | 0.0169 | 0.7075 | 0.9164 | TRUE
0.0112 | 0.0206 | 0 | 0 | 0 | 0 | 0 | 0 | 39 | 1 | 0.94 | 50 | batch13_2026 | F50 | 1 | F50_n5.tif | 4000x3000 | tiff_tag | 1702.7924 | 0.0256 | 0.7249 | 0.9159 | TRUE
0.0129 | 0.0001 | 1 | 0 | 0 | 1 | 0 | 0 | 51 | 0.9984 | 0.947 | 47 | batch12_2026 | F47 | 1 | F47_n2.tif | 3000x4000 | tiff_tag | 1662.247 | 0.0392 | 0.8059 | 0.9084 | TRUE
0.1405 | 0.7407 | 0 | 0 | 0 | 0 | 0 | 0 | 25 | 1 | 0.9437 | 35 | campaign |  | 1 | 37(1) .jpg | 3028x2018 | inferred_same_experiment | 1755.4325 | 0.04 | 0.5274 | 0.906 | TRUE
0.1107 | 0.8169 | 0 | 0 | 0 | 0 | 0 | 0 | 17 | 1 | 0.9034 | 44 | campaign |  | 1 | Batch 44(1) .jpg | 3028x2018 | inferred_same_session | 1893.8954 | 0 | 0.7694 | 0.9034 | TRUE
0.0167 | 0.0111 | 0 | 0 | 1 | 1 | 0 | 0 | 56 | 0.9525 | 0.9641 | 48 | batch12_2026 | F48 | 1 | F48_n1.tif | 4000x3000 | tiff_tag | 1578.7525 | 0.0179 | 0.5963 | 0.9019 | TRUE
0.1207 | 0.8604 | 0 | 0 | 0 | 0 | 1 | 0 | 22 | 0.9371 | 0.9608 | 31 | campaign |  | 1 | 31(1) .jpg | 1440x960 | inferred_same_session | 1358.8535 | 0 | 0.6565 | 0.9003 | TRUE
0.1293 | 0.6702 | 0 | 0 | 0 | 1 | 0 | 0 | 35 | 0.9991 | 0.9537 | 35 | campaign |  | 1 | 37(2) .jpg | 3028x2018 | inferred_same_experiment | 1599.1551 | 0.0571 | 0.6788 | 0.8983 | TRUE
0.1354 | 0.7536 | 0 | 0 | 0 | 0 | 0 | 0 | 28 | 1 | 0.9664 | 26 | campaign |  | 1 | 26(1).jpg | 3028x2018 | inferred_same_experiment | 1456.6335 | 0.0714 | 0.9856 | 0.8974 | TRUE
0.1193 | 0.849 | 0 | 0 | 0 | 0 | 0 | 0 | 12 | 1 | 0.9782 | 30 | campaign |  | 1 | 30 (2) .jpg | 1440x960 | inferred_same_experiment | 1705.6397 | 0.0833 | 0.4151 | 0.8967 | TRUE
0.0091 | 0.014 | 0 | 0 | 0 | 0 | 0 | 0 | 39 | 1 | 0.9426 | 50 | batch13_2026 | F50 | 1 | F50_n4.tif | 3000x4000 | tiff_tag | 1617.1634 | 0.0513 | 0.7858 | 0.8943 | TRUE
0.132 | 0.7479 | 0 | 2 | 0 | 0 | 0 | 0 | 33 | 0.9973 | 0.9514 | 21 | campaign |  | 1 | 21 (2).jpg | 3028x2018 | inferred_same_experiment | 1758.8113 | 0.0606 | 0.9761 | 0.8914 | TRUE
0.0154 | 0.0141 | 0 | 0 | 0 | 0 | 0 | 0 | 46 | 1 | 0.9308 | 47 | batch12_2026 | F47 | 1 | 14092026_ILX006_F47_n6.tif | 3000x4000 | tiff_tag | 1883.2581 | 0.0435 | 0.743 | 0.8903 | TRUE
0.0191 | 0.0091 | 0 | 0 | 1 | 0 | 0 | 0 | 64 | 0.9588 | 0.9421 | 46 | batch12_2026 | F46 | 1 | F46_n1.tif | 3000x4000 | tiff_tag | 1793.9323 | 0.0156 | 0.8997 | 0.8892 | TRUE
0.0305 | 0.2457 | 3 | 0 | 0 | 2 | 4 | 0 | 61 | 0.9595 | 0.9574 | 4 | repeat_2026 | F4 | 3 | 20260901_100711.jpg | 4000x3000 | imagej_session | 1446.3244 | 0.0328 | 0.6022 | 0.8885 | TRUE
0.0178 | 0.1563 | 1 | 0 | 0 | 2 | 1 | 0 | 62 | 0.9894 | 0.8963 | 50 | batch13_2026 | F50 | 1 | F50_n3.tif | 3000x4000 | tiff_tag | 1491.7114 | 0 | 0.7074 | 0.8868 | TRUE
0.1563 | 0.8954 | 0 | 0 | 0 | 2 | 2 | 0 | 21 | 0.9603 | 0.9676 | 17 | campaign |  | 1 | 17(4).jpg | 3028x2018 | inferred_same_experiment | 1359.5846 | 0.0476 | 0.7887 | 0.8849 | TRUE
0.1223 | 0.7011 | 0 | 0 | 0 | 0 | 1 | 0 | 41 | 0.913 | 0.965 | 33 | campaign |  | 1 | 33(3) .jpg | 1440x960 | inferred_same_experiment | 1244.9311 | 0 | 0.7258 | 0.8811 | TRUE
0.0349 | 0.7034 | 3 | 0 | 0 | 5 | 3 | 0 | 66 | 0.9744 | 0.9445 | 50 | batch13_2026 | F50 | 1 | F50_n6.tif | 3000x4000 | tiff_tag | 1617.2407 | 0.0455 | 0.8778 | 0.8786 | TRUE
0.0319 | 0.097 | 1 | 0 | 5 | 0 | 3 | 0 | 62 | 0.9454 | 0.9255 | 5 | remake_2026 | F5 | 2 | F5_n1.tif | 3000x4000 | tiff_tag | 2199.4547 | 0 | 0.347 | 0.875 | TRUE
0.0177 | 0.0509 | 2 | 0 | 0 | 0 | 0 | 0 | 30 | 1 | 0.905 | 45 | batch12_2026 | F45 | 1 | 14092026_F45_n5.tif | 3000x4000 | tiff_tag | 1885.1008 | 0.0333 | 0.6337 | 0.8748 | TRUE
0.1234 | 0.8232 | 0 | 0 | 0 | 0 | 0 | 0 | 23 | 1 | 0.9578 | 21 | campaign |  | 1 | 21(3).jpg | 3028x2018 | inferred_same_experiment | 1481.2392 | 0.087 | 0.8863 | 0.8745 | TRUE
0.1198 | 0.8083 | 1 | 0 | 0 | 0 | 0 | 0 | 19 | 1 | 0.9222 | 43 | campaign |  | 1 | bath 43 (1).tif | 1440x960 | tiff_tag | 1653.1514 | 0.0526 | 0.7888 | 0.8737 | TRUE
0.1136 | 0.7655 | 0 | 0 | 0 | 1 | 0 | 0 | 21 | 0.9941 | 0.9648 | 27 | campaign |  | 1 | 27(1).jpg | 3028x2018 | inferred_same_experiment | 1411.2647 | 0.0952 | 0.9674 | 0.8678 | TRUE
0.0458 | 0.4448 | 1 | 1 | 2 | 19 | 7 | 0 | 56 | 0.9155 | 0.9448 | 49 | batch13_2026 | F49 | 1 | F49_n6.tif | 3000x4000 | tiff_tag | 1952.1648 | 0 | 0.7562 | 0.865 | TRUE
0.032 | 0.6038 | 1 | 0 | 2 | 3 | 2 | 0 | 38 | 0.9085 | 0.9437 | 52 | batch13_2026 | F52 | 1 | F52_n6.tif | 3000x4000 | tiff_tag | 2060.6661 | 0 | 0.7689 | 0.8573 | TRUE
0.1105 | 0.8219 | 0 | 0 | 0 | 0 | 0 | 0 | 19 | 1 | 0.9551 | 27 | campaign |  | 1 | 27(2).jpg | 3028x2018 | inferred_same_experiment | 1396.4021 | 0.1053 | 0.8746 | 0.8546 | TRUE
0.0257 | 0.0253 | 3 | 0 | 0 | 5 | 5 | 0 | 77 | 0.9271 | 0.9255 | 49 | batch13_2026 | F49 | 1 | F49_n3.tif | 3000x4000 | tiff_tag | 1676.3799 | 0.013 | 0.7409 | 0.8469 | TRUE
0.0184 | 0.0845 | 0 | 0 | 0 | 0 | 1 | 0 | 46 | 0.9473 | 0.9425 | 49 | batch13_2026 | F49 | 1 | F49_n4.tif | 3000x4000 | tiff_tag | 1862.0536 | 0.0652 | 0.6647 | 0.8346 | TRUE
0.0124 | 0.0018 | 1 | 0 | 1 | 2 | 1 | 0 | 65 | 0.9174 | 0.9482 | 43 | repeat_2026 | F43 | 2 | 20260903_171337 (1).jpg | 3000x4000 | imagej_session | 1478.5821 | 0.0462 | 0.9649 | 0.8297 | TRUE
0.0128 | 0.0218 | 1 | 0 | 1 | 0 | 0 | 0 | 31 | 0.9259 | 0.9252 | 51 | batch13_2026 | F51 | 1 | F51_n5.tif | 3000x4000 | tiff_tag | 2015.7873 | 0.0323 | 1.0159 | 0.829 | TRUE
0.016 | 0.0672 | 0 | 0 | 1 | 1 | 0 | 0 | 47 | 0.9547 | 0.9034 | 45 | batch12_2026 | F45 | 1 | 14092026_F45_n4.tif | 4000x3000 | tiff_tag | 1908.7557 | 0.0426 | 0.9717 | 0.8257 | TRUE
0.4141 | 0.953 | 4 | 0 | 0 | 5 | 4 | 0 | 27 | 0.9264 | 0.955 | 15 | campaign |  | 1 | Batch 15 (2) .jpg | 3028x2018 | inferred_same_experiment | 1067.5547 | 0.0741 | 0.7883 | 0.8192 | TRUE
0.014 | 0.0092 | 0 | 0 | 1 | 2 | 1 | 0 | 68 | 0.9622 | 0.9182 | 44 | repeat_2026 | F44 | 2 | 20260903_190747 (1).jpg | 3000x4000 | imagej_session | 1741.1654 | 0.0735 | 1.0991 | 0.8185 | TRUE
0.0196 | 0.1225 | 0 | 0 | 0 | 1 | 5 | 0 | 63 | 0.9047 | 0.9334 | 48 | batch12_2026 | F48 | 1 | F48_n3.tif | 3000x4000 | tiff_tag | 1511.4461 | 0.0317 | 0.6904 | 0.8176 | TRUE
0.1667 | 0.8061 | 0 | 0 | 0 | 0 | 1 | 0 | 30 | 0.9356 | 0.9642 | 21 | campaign |  | 1 | 21(1).jpg | 3028x2018 | inferred_same_experiment | 1490.3462 | 0.1 | 1.0521 | 0.8119 | TRUE
0.0102 | 0.0241 | 0 | 0 | 1 | 0 | 0 | 0 | 37 | 0.9474 | 0.9307 | 46 | batch12_2026 | F46 | 1 | F46_n6_14092026.tif | 3000x4000 | tiff_tag | 1663.2916 | 0.0811 | 0.981 | 0.8103 | TRUE
0.0156 | 0.0306 | 0 | 0 | 0 | 1 | 1 | 0 | 47 | 0.9691 | 0.9532 | 46 | batch12_2026 | F46 | 1 | F46_n4_14092026.tif | 3000x4000 | tiff_tag | 1496.2421 | 0.1277 | 1.2163 | 0.8058 | TRUE
0.0253 | 0.0144 | 1 | 1 | 0 | 0 | 7 | 0 | 67 | 0.8996 | 0.9208 | 51 | batch13_2026 | F51 | 1 | F51_n2.tif | 3000x4000 | tiff_tag | 1763.8347 | 0.0299 | 0.7967 | 0.8036 | TRUE
0.1181 | 0.7312 | 0 | 0 | 1 | 1 | 0 | 0 | 25 | 0.9136 | 0.9547 | 24 | campaign |  | 1 | 24(2) .jpg | 3028x2018 | inferred_same_experiment | 1759.0528 | 0.08 | 0.9131 | 0.8025 | TRUE
0.014 | 0.0257 | 0 | 1 | 2 | 6 | 0 | 0 | 55 | 0.8764 | 0.9263 | 44 | repeat_2026 | F44 | 2 | 20260903_190814 (1).jpg | 3000x4000 | imagej_session | 1611.753 | 0.0182 | 1.0718 | 0.7971 | TRUE
0.0106 | 0.0593 | 0 | 0 | 1 | 0 | 2 | 0 | 41 | 0.8718 | 0.8994 | 45 | batch12_2026 | F45 | 1 | F45_n2.tif | 3000x4000 | tiff_tag | 1805.2864 | 0 | 0.8764 | 0.7841 | TRUE
0.1467 | 0.7242 | 0 | 0 | 1 | 0 | 0 | 0 | 39 | 0.9163 | 0.9529 | 23 | campaign |  | 1 | 23(2).jpg | 3028x2018 | inferred_same_experiment | 1521.892 | 0.1026 | 1.0777 | 0.7835 | TRUE
0.0196 | 0 | 0 | 0 | 2 | 2 | 2 | 0 | 74 | 0.8979 | 0.9351 | 51 | batch13_2026 | F51 | 1 | F51_n3.tif | 3000x4000 | tiff_tag | 1919.0362 | 0.0676 | 1.0491 | 0.7829 | TRUE
0.1359 | 0.7445 | 0 | 0 | 1 | 0 | 0 | 0 | 24 | 0.8319 | 0.9659 | 39 | campaign |  | 1 | 39(1) .jpg | 3028x2018 | inferred_same_session | 1368.4056 | 0.0417 | 0.7198 | 0.7701 | TRUE
0.0376 | 0.0873 | 1 | 0 | 1 | 0 | 1 | 0 | 47 | 0.9092 | 0.8944 | 45 | batch12_2026 | F45 | 1 | F45_n3.tif | 3000x4000 | tiff_tag | 1446.8687 | 0.0638 | 1.0065 | 0.7613 | TRUE
0.0089 | 0.0736 | 1 | 0 | 2 | 0 | 0 | 0 | 25 | 0.8359 | 0.8995 | 51 | batch13_2026 | F51 | 1 | F51_n4.tif | 3000x4000 | tiff_tag | 2325.7316 | 0 | 0.5611 | 0.7519 | TRUE
0.0358 | 0.0323 | 1 | 3 | 0 | 3 | 4 | 0 | 47 | 0.8087 | 0.9284 | 49 | batch13_2026 | F49 | 1 | F49_n2.tif | 3000x4000 | tiff_tag | 1553.6016 | 0 | 0.5578 | 0.7508 | TRUE
0.0837 | 0.1498 | 0 | 0 | 1 | 2 | 16 | 0 | 132 | 0.8308 | 0.9277 | 4 | remake_2026 | F4 | 2 | F4_n1.tif | 3000x4000 | tiff_tag | 1403.9691 | 0.0303 | 0.732 | 0.7474 | TRUE
0.0309 | 0.0131 | 5 | 0 | 1 | 0 | 0 | 0 | 53 | 0.7957 | 0.9238 | 52 | batch13_2026 | F52 | 1 | F52_n1.tif | 3000x4000 | tiff_tag | 2209.0594 | 0 | 0.76 | 0.7351 | TRUE
0.0151 | 0.0145 | 2 | 0 | 3 | 6 | 1 | 0 | 47 | 0.8351 | 0.9498 | 43 | repeat_2026 | F43 | 2 | 20260903_171417 (1).jpg | 3000x4000 | imagej_session | 1853.9048 | 0.0851 | 1.1834 | 0.7257 | TRUE
0.1703 | 0.812 | 1 | 0 | 1 | 0 | 0 | 0 | 24 | 0.7861 | 0.9645 | 17 | campaign |  | 1 | 17 (6).jpg | 3028x2018 | inferred_same_experiment | 1527.7022 | 0.0833 | 0.4721 | 0.695 | TRUE
0.0202 | 0.0058 | 0 | 0 | 4 | 0 | 0 | 0 | 46 | 0.7856 | 0.9468 | 43 | repeat_2026 | F43 | 2 | 20260903_171201 (1).jpg | 3000x4000 | imagej_session | 1837.5687 | 0.1087 | 1.2008 | 0.663 | TRUE
0.118 | 0.7102 | 0 | 0 | 1 | 0 | 0 | 0 | 36 | 0.7818 | 0.9743 | 36 | campaign |  | 1 | 36(2) .jpg | 3028x2018 | inferred_same_experiment | 1006.9058 | 0.1389 | 1.2447 | 0.6559 | TRUE
0.1556 | 0.8969 | 1 | 0 | 1 | 1 | 0 | 0 | 17 | 0.7045 | 0.9737 | 17 | campaign |  | 1 | 17(5).jpg | 3028x2018 | inferred_same_experiment | 1327.726 | 0.0588 | 0.9479 | 0.6456 | TRUE
0.0754 | 0.0146 | 3 | 0 | 1 | 1 | 1 | 0 | 57 | 0.659 | 0.9392 | 52 | batch13_2026 | F52 | 1 | F52_n2.tif | 3000x4000 | tiff_tag | 1825.217 | 0.0175 | 0.7977 | 0.6081 | TRUE
0.1202 | 0.8127 | 0 | 0 | 1 | 0 | 0 | 0 | 12 | 0.7533 | 0.9645 | 39 | campaign |  | 1 | 39(2) .jpg | 3028x2018 | inferred_same_session | 1553.9001 | 0.1667 | 1.0465 | 0.6055 | TRUE
0.0613 | 0.6147 | 7 | 2 | 11 | 44 | 29 | 5 | 34 | 0.5761 | 0.9324 | 52 | batch13_2026 | F52 | 1 | F52_n4.tif | 3000x4000 | tiff_tag | 1921.7306 | 0 | 0.8317 | 0.5372 | TRUE
0.1031 | 0.2243 | 2 | 0 | 2 | 20 | 12 | 2 | 72 | 0.6022 | 0.9099 | 46 | batch12_2026 | F46 | 1 | F46_n2.tif | 3000x4000 | tiff_tag | 1490.4239 | 0.0417 | 1.0464 | 0.5251 | TRUE
0.1426 | 0.8161 | 0 | 1 | 2 | 3 | 1 | 0 | 29 | 0.5813 | 0.9656 | 23 | campaign |  | 1 | 23 (1).jpg | 3028x2018 | inferred_same_experiment | 1071.7546 | 0.069 | 0.924 | 0.5226 | TRUE
0.0378 | 0.428 | 0 | 1 | 0 | 5 | 40 | 0 | 51 | 0.5974 | 0.8669 | 5 | remake_2026 | F5 | 2 | F5_n3.tif | 3000x4000 | tiff_tag | 1824.9595 | 0.0196 | 0.8159 | 0.5077 | TRUE
0.0225 | 0.291 | 1 | 0 | 0 | 4 | 38 | 0 | 56 | 0.5789 | 0.844 | 50 | batch13_2026 | F50 | 1 | F50_n2.tif | 4000x3000 | tiff_tag | 1334.752 | 0 | 0.6707 | 0.4886 | TRUE
0.0165 | 0.2512 | 0 | 0 | 0 | 0 | 37 | 0 | 50 | 0.5189 | 0.8682 | 49 | batch13_2026 | F49 | 1 | F49_n1.tif | 4000x3000 | tiff_tag | 1355.2414 | 0 | 0.8189 | 0.4505 | TRUE
0.061 | 0.3146 | 28 | 2 | 12 | 38 | 28 | 4 | 60 | 0.5114 | 0.9265 | 49 | batch13_2026 | F49 | 1 | F49_n5.tif | 3000x4000 | tiff_tag | 1827.2665 | 0.1167 | 1.2873 | 0.4185 | TRUE
0.0564 | 0.4129 | 8 | 2 | 14 | 68 | 52 | 1 | 61 | 0.4648 | 0.9306 | 52 | batch13_2026 | F52 | 1 | F52_n5.tif | 3000x4000 | tiff_tag | 1753.0564 | 0.0492 | 0.9748 | 0.4113 | TRUE
0.2722 | 0.0588 | 13 | 0 | 1 | 1 | 0 | 0 | 21 | 0.4093 | 0.9612 | 17 | campaign |  | 1 | 17 (3).jpg | 3028x2018 | inferred_same_experiment | 1672.0469 | 0.1429 | 1.0974 | 0.3372 | TRUE
0.3503 | 0.0012 | 10 | 0 | 2 | 2 | 5 | 0 | 22 | 0.3571 | 0.9466 | 11 | campaign |  | 1 | Batch 11.jpg | 3028x2018 | operator_line_scale | 1882.0526 | 0.0909 | 0.7561 | 0.3073 | TRUE
0.2677 | 0.0639 | 15 | 4 | 31 | 124 | 33 | 5 | 67 | 0.3568 | 0.908 | 45 | batch12_2026 | F45 | 1 | F45_n1.tif | 3000x4000 | tiff_tag | 1732.2054 | 0.0597 | 1.2879 | 0.3046 | TRUE
0.0794 | 0.4353 | 0 | 1 | 1 | 11 | 114 | 0 | 74 | 0.3478 | 0.8598 | 4 | remake_2026 | F4 | 2 | F4_n2.tif | 3000x4000 | tiff_tag | 1107.9037 | 0.0135 | 0.7189 | 0.295 | FALSE
0.0245 | 0.8097 | 0 | 4 | 0 | 25 | 31 | 0 | 19 | 0.2861 | 0.8817 | 4 | repeat_2026 | F4 | 3 | 20260901_101227.jpg | 3000x4000 | imagej_session | 854.2564 | 0 | 0.5918 | 0.2523 | FALSE
0.2555 | 0.0344 | 9 | 0 | 3 | 0 | 0 | 0 | 19 | 0.2154 | 0.9612 | 17 | campaign |  | 1 | 17 (1).jpg | 3028x2018 | inferred_same_experiment | 1815.5725 | 0.0526 | 0.9426 | 0.1961 | FALSE
0.1051 | 0.1203 | 3 | 0 | 4 | 3 | 2 | 0 | 79 | 0.2118 | 0.9231 | 44 | repeat_2026 | F44 | 2 | 20260903_190700 (1).jpg | 3000x4000 | imagej_session | 1890.4299 | 0.0127 | 0.9818 | 0.1931 | FALSE
0.0752 | 0.55 | 0 | 2 | 0 | 19 | 131 | 0 | 42 | 0.224 | 0.8549 | 4 | remake_2026 | F4 | 2 | F4_n3.tif | 3000x4000 | tiff_tag | 956.6958 | 0.0238 | 0.7497 | 0.187 | FALSE
0.2695 | 0.062 | 13 | 0 | 9 | 0 | 1 | 0 | 26 | 0.1982 | 0.9704 | 17 | campaign |  | 1 | 17 (2).jpg | 3028x2018 | inferred_same_experiment | 1677.977 | 0.1154 | 0.7805 | 0.1701 | FALSE
0.4642 | 0.0041 | 9 | 0 | 5 | 10 | 17 | 0 | 36 | 0.1048 | 0.9717 | 9 | campaign |  | 1 | Batch 9 .jpg | 3028x2018 | operator_line_scale | 1375.38 | 0.0278 | 0.6144 | 0.099 | FALSE
0.3278 | 0.0708 | 0 | 3 | 25 | 13 | 45 | 0 | 75 | 0.0942 | 0.8554 | 44 | repeat_2026 | F44 | 2 | 20260903_190945 (1).jpg | 3000x4000 | none |  | 0.12 | 1.3598 | 0.0709 | FALSE
0.5614 | 0.0159 | 3 | 0 | 46 | 0 | 1 | 0 | 47 | 0.0709 | 0.9081 | 43 | repeat_2026 | F43 | 2 | 20260903_171523 (1).jpg | 3000x4000 | none |  | 0 | 0.8863 | 0.0644 | FALSE

## calibration
experiment_num | session_date | role | fov_cm_measured | fov_cm_predicted | error_pct | px_per_cm_operator | operator_vs_tag_pct | within_experiment_cv_pct | rule | n_donor_sessions
15 | 2024-03-04 | calibrated | 4.9169 | 4.816 | -2.0522 |  |  | 0.7525 | inferred_same_session | 1
16 | 2024-03-04 | calibrated | 4.816 | 4.9169 | 2.0952 | 607.8861 | -3.3165 | 5.0067 | inferred_same_session | 1
17 | 2024-03-06 | calibrated | 5.1702 | 5.1072 | -1.2179 | 577.2701 | -1.434 | 0.6207 | inferred_same_session | 1
21 | 2024-03-06 | calibrated | 5.0732 | 5.1557 | 1.6244 | 588.8249 | -1.3458 | 0.834 | inferred_same_session | 1
23 | 2024-03-06 | calibrated | 5.1411 | 5.1217 | -0.3782 | 577.9335 | -1.8745 | 1.2259 | inferred_same_session | 1
24 | 2024-03-07 | calibrated | 4.6555 | 4.8369 | 3.897 | 651.8787 | 0.2242 | 2.2754 | interpolated_between_sessions | 2
26 | 2024-03-12 | calibrated | 4.4816 | 4.6095 | 2.8538 | 672.1216 | -0.522 | 0.8362 | inferred_same_session | 1
27 | 2024-03-12 | calibrated | 4.6095 | 4.4816 | -2.7746 | 650.1178 | -1.0328 | 0.7283 | inferred_same_session | 1
30 | 2024-03-15 | calibrated | 4.7003 | 4.4751 | -4.7906 | 300.7361 | -1.8375 | 0.6762 | interpolated_between_sessions | 2
33 | 2024-03-21 | calibrated | 4.4356 | 4.3891 | -1.0486 | 313.6799 | -3.3772 | 2.368 | inferred_same_session | 1
35 | 2024-03-21 | calibrated | 4.3831 | 4.4154 | 0.7376 | 682.7071 | -1.1772 | 1.6588 | inferred_same_session | 1
36 | 2024-03-21 | calibrated | 4.3952 | 4.4094 | 0.3227 | 681.9518 | -1.0141 | 0.662 | inferred_same_session | 1
37 | 2024-03-27 | calibrated | 4.2324 | 4.2139 | -0.4369 | 707.6425 | -1.0889 | 1.0128 | inferred_same_session | 1
38 | 2024-03-27 | calibrated | 4.2139 | 4.2324 | 0.4388 | 703.7696 | -2.06 | 1.0046 | inferred_same_session | 1
43 | 2024-04-11 | calibrated | 4.5254 | 4.2232 | -6.6793 | 313.2033 | -1.571 | 0.7128 | working_estimate | 1
9 | 2024-02-29 | uncalibrated |  | 7.1918 |  | 421.0344 |  |  | operator_line_scale | 0
11 | 2024-02-29 | uncalibrated |  | 6.8722 |  | 440.6186 |  |  | operator_line_scale | 0
31 | 2024-03-15 | uncalibrated |  | 4.7003 |  |  |  |  | inferred_same_session | 1
39 | 2024-03-27 | uncalibrated |  | 4.2232 |  |  |  |  | inferred_same_session | 1
44 | 2024-04-11 | uncalibrated |  | 4.5254 |  |  |  |  | inferred_same_session | 1

## repeated_failures
experiment_num | sample | preparation | folder | file | campaign_pellet_quality | n_accepted | bright_frac | area_accounted_frac | rejected_oversize | rejected_low_solidity | rejected_sliver
10 | F10 | 2 | F10_repeat | 20260825_191329.jpg | 0 | 36 | 0.583 | 0.058 | 41 | 56 | 27
12 | F12 | 2 | F12_repeat | 20260826_122706.jpg | 0 | 39 | 0.533 | 0.024 | 12 | 88 | 22
12 | F12 | 2 | F12_repeat | 20260826_122821.jpg | 0 | 22 | 0.09 | 0.161 | 6 | 59 | 21
13 | F13 | 2 | F13_repeat | 20260826_134312.jpg | 0 | 41 | 0.326 | 0.113 | 30 | 46 | 29
14 | F14 | 2 | F14_repeat | 20260826_150045.jpg | 0 | 10 | 0.427 | 0.008 | 21 | 3 | 1
22 | F22 | 2 | F22_repeat | 20260826_165503.jpg | 0 | 32 | 0.383 | 0.038 | 16 | 48 | 21
25 | F25 | 2 | F25_repeat | 20260826_180538.jpg | 0 | 16 | 0.39 | 0.012 | 15 | 30 | 14
41 | F41 | 2 | F41_repeat | 20260903_135040 (1).jpg | 0 | 19 | 0.039 | 0.279 | 10 | 0 | 0
41 | F41 | 2 | F41_repeat | 20260903_135129 (1).jpg | 0 | 59 | 0.433 | 0.038 | 21 | 102 | 12
42 | F42 | 2 | F42_repeat | 20260903_150747 (1).jpg | 0 | 21 | 0.245 | 0.077 | 26 | 82 | 22
6 | F6 | 2 | F6_repeat | 20260825_151148.jpg | 0 | 34 | 0.414 | 0.035 | 33 | 89 | 31
6 | F6 | 2 | F6_repeat | 20260825_165947.jpg | 0 | 7 | 0.191 | 0.088 | 11 | 29 | 27
7 | F7 | 2 | F7_repeat | 20260825_170406.jpg | 0 | 30 | 0.382 | 0.04 | 24 | 72 | 37
7 | F7 | 2 | F7_repeat | F7_ILX006.jpg | 0 | 22 | 0.048 | 0.291 | 20 | 1 | 1
8 | F8 | 2 | F8_repeat | 20260825_182845.jpg | 0 | 46 | 0.484 | 0.036 | 37 | 79 | 16
8 | F8 | 2 | F8_repeat | 20260825_183021.jpg | 0 | 37 | 0.09 | 0.168 | 34 | 3 | 3

## excipients
excipient | product | supplier | catalogue_lot | chemistry | functional_class | water_interaction | ionic_character | hlb | viscosity_cp | viscosity_basis | thermal_transition_c | thermal_basis | physical_form | particle_size_um | source | status
carbopol_71g | Carbopol 71G NF | Lubrizol |  | carbomer homopolymer, lightly crosslinked; granulated form of 971P NF | gel | swelling_insoluble | anionic |  | 4000-11000 | 0.5% neutralised pH 7.5, Brookfield 20 rpm |  |  | granular | 150-425 | Lubrizol Carbopol formulation and processing guide for oral solid dosage forms (https://www.pharmaexcipients.com/wp-content/uploads/2020/08/Lubrizol-Life-Science-Carbopol-Formulation-and-Processing-Guide-for-Oral-Solid-Dosage-Forms.pdf); Carbopol 71G NF specification (pharmaexcipients.com); particle size from https://unitedpharmaceuticals.com/productss/60 | verified
carbopol_971p | Carbopol 971P NF | Lubrizol |  | carbomer homopolymer, lightly crosslinked | gel | swelling_insoluble | anionic |  | 4000-11000 | 0.5% neutralised pH 7.5, Brookfield 20 rpm |  |  | fine_powder | 2-7 | Carbopol 971P NF specification (pharmaexcipients.com); Lubrizol formulation guide | verified
carbopol_974p | Carbopol 974P NF | Lubrizol |  | carbomer homopolymer, highly crosslinked | gel | swelling_insoluble | anionic |  | 29400-39400 | 0.5% neutralised pH 7.5, Brookfield 20 rpm |  |  | fine_powder | 2-7 | Lubrizol Carbopol 974P specification (https://media.lubrizol.com/-/media/project/lubrizol-corporation/lubrizol/master-site/health/documents/nutraceuticals/specifications/spec_carbopol_974p.pdf); Lubrizol formulation guide | verified
carbopol_940nf | Carbopol 940 NF | Lubrizol |  | carbomer homopolymer, highly crosslinked | gel | swelling_insoluble | anionic |  | 40000-60000 | 0.5% neutralised pH 7.5, Brookfield 20 rpm |  |  | fine_powder | 2-7 | Lubrizol formulation guide | source_needed
hpmc | Hydroxypropyl methylcellulose 2600-5600 cP (USP 2910 / E-type) | Sigma-Aldrich | H7509 / MKCJ2458 | hydroxypropyl methylcellulose; methoxyl 28-30%, hydroxypropoxyl 7-12% | gel | soluble_gel | nonionic |  | 2600-5600 | 2% aqueous 20 C |  |  | fine_powder |  | Sigma-Aldrich H7509 product information sheet (https://b2b.sigmaaldrich.com/US/en/deepweb/assets/sigmaaldrich/product/documents/402/729/h7509pis.pdf) | verified
cmc | Carboxymethylcellulose sodium salt | Sigma-Aldrich | C5013 / SLBT7528 | sodium carboxymethylcellulose, degree of substitution 0.65-0.90 | gel | soluble_gel | anionic |  | 1500-3000 | 1% aqueous 25 C |  |  | fine_powder |  | Sigma-Aldrich C5013 certificate of analysis (https://www.sigmaaldrich.com/certificates/COFA/C5/C5013/C5013-BULK________SLBX0277__.pdf) | verified
compritol_hd5 | Compritol HD5 ATO | Gattefosse |  | behenoyl polyoxyl-8 glycerides (CAS 68552-95-4) | barrier | insoluble_lipid | nonionic | 5 |  |  | 60-67 | melting range | fine_powder |  | Gattefosse Compritol HD5 ATO regulatory data sheet (https://www.gattefosse.com/files/951/RDS%20Pharma_COMPRITOL_HD5_ATO_v07_6o.pdf); Gattefosse 2015 lubricant poster (https://www.gattefosse.com/files/1084/poster_indian_congress_2015_evaluating_the_lubricant_capacity_of_compritol_hd5_ato_a_water_dispersible_pharmaceutical_lubricant.pdf) | verified
kolidon_sr | Kollidon SR | BASF |  | polyvinyl acetate 80.0%, povidone K30 19.0%, sodium lauryl sulfate 0.8%, silica 0.2% | barrier | insoluble_matrix | nonionic |  |  |  | 35 | glass transition of the PVAc component | fine_powder |  | BASF Kollidon SR technical data sheet | verified
eudragit_sr | Eudragit RS PO | Evonik | G221138527 | ammonio methacrylate copolymer type B | barrier | insoluble_matrix | cationic | [5 empty] | fine_powder |  | user-confirmed product and lot | verified
koliphor_p188 | Kolliphor P 188 | BASF | GNJ19521B | poloxamer 188 | soluble_wetting | soluble | nonionic | 29 |  |  | 52 | melting point | fine_powder |  | BASF Kolliphor P 188 technical data sheet (HLB p. 3); BASF safety data sheet (melting point) | verified
pvp_30k | Povidone K30 | Sigma-Aldrich | 81420 | povidone, K-value 29-32 (1% w/v aqueous), calculated Mw about 40,000 | soluble_wetting | soluble | nonionic | [5 empty] | fine_powder |  | Sigma-Aldrich 81420 product information | verified
pvp_40k | Polyvinylpyrrolidone average Mw 40000 | Sigma-Aldrich | PVP40 | povidone, K-value 29-32, average Mw about 40,000 | soluble_wetting | soluble | nonionic | [5 empty] | fine_powder |  | Sigma-Aldrich PVP40 product information | verified

## fluids
fluid_type | water_frac | ethanol_frac | binder | binder_w_w_pct | surface_tension_mN_m | viscosity_mPa_s | dielectric_constant | source | status | note
water | 1 | 0 | none | 0 | 72 | 0.89 | 78.4 | CRC Handbook, 25 C | verified
water_pvp | 1 | 0 | pvp_30k | 5 | 68 | 3 | 76 | 5% w/w PVP K30 as stated in the article (Section 4.1); viscosity within the supplier range for 5% at 25 C (2.5-4.0 mPa s, Ataman Chemicals PVP K30); surface tension a literature estimate | to_verify | surface tension not measured
water_ethanol | 0.5 | 0.5 | none | 0 | 29 | 2.4 | 50 | ratio 50:50 v/v as stated in the article (Section 4.1); properties are literature values for 50:50 v/v at 25 C | verified | only 3 runs used this fluid and all failed

## data_dictionary
variable | meaning | units | type | role | direction | notes
experiment_num | Sequential experiment identifier, matches the raw workbook | - | int | metadata |  | 1-44 from the 2024 campaign (37 merged into 35); 45-48 are batch 12; 49-52 are batch 13
batch | Adaptive optimization batch, 13 batches of 4 consecutive experiments | - | int | metadata |  | One batch per day; 2024 campaign ran 11 days. Batch 10 holds 3 rows because 37 is merged into 35. Batches 12 and 13 are experiments 45-52
status | Raw pelletization outcome as recorded | - | categorical | feasibility |  | complete or failed
feasible | Whether usable pellets were produced | - | bool | feasibility | maximize | 29 of the 51 rows here; 21 of 43 from the 2024 campaign after 35 and 37 were merged, plus all eight of batches 12 and 13
drug_ww_frac | Drug loading as weight fraction of the 500 mg batch | w/w | float | formulation
total_cntrl_polymer_ww_frac | Total controlled-release polymer weight fraction | w/w | float | formulation
cntrl_polymer_0_type | Identity of the first controlled-release polymer | - | categorical | formulation |  | Canonical material: carbopol_71g and carbopol_971p are recorded as carbopol_71, pvp_40k as pvp_30k (config.MATERIAL_ALIASES). 10 materials
cntrl_polymer_0_relative_ww_frac | Share of total polymer that is polymer 0 | w/w | float | formulation |  | 0.0 and 1.0 occur, making one polymer label meaningless in those rows. Set to 1.0 where both roles are the same material after the merge (experiments 2, 4, 10, 12, 14)
cntrl_polymer_1_type | Identity of the second controlled-release polymer | - | categorical | formulation |  | Canonical material, as for polymer 0
cntrl_polymer_0_grade | Polymer 0 grade exactly as recorded | - | categorical | metadata |  | Not a design variable. Keeps 71G (granular) and 971P (powder) distinguishable after the merge
cntrl_polymer_1_grade | Polymer 1 grade exactly as recorded | - | categorical | metadata |  | As for polymer 0
grade_blend | Made from two grades that the merge treats as one material | - | bool | metadata |  | True for experiments 2 (71G + 971P) and 4, 10, 12 (PVP K30 + PVP40). Now single-polymer formulations, but physically blends of two grades
mg_stearate_ww_frac | Magnesium stearate weight fraction | w/w | float | formulation
filler_ww_frac | Filler weight fraction, all microcrystalline cellulose | w/w | float | derived |  | Recorded as cellulose_relative_ww_frac but exactly 1 minus drug, polymer and stearate; not a free design variable. No lactose was used in any experiment (confirmed October 2026), so this is also the cellulose fraction
gran_time | Granulation time | min (assumed) | float | process |  | Unit not stated in the workbook
gran_rpm | Granulation speed | rpm | float | process
spheronization_time | Spheronization time | min (assumed) | float | process |  | Unit not stated; SOP quotes a fixed 5 min, the campaign varied it
spheronization_rpm | Spheronization speed | rpm | float | process
fluid_type | Granulating fluid | - | categorical | process |  | water 34, water_pvp 7, water_ethanol 3
fluid_vol | Granulating fluid volume | mL | float | process
drug_mass | Drug mass per 500 mg batch | mg | float | objective | maximize | Exactly drug_ww_frac x 500, so known before the experiment
cntrl_release_polymer_0_mass | Mass of polymer 0 | mg | float | formulation
cntrl_release_polymer_1_mass | Mass of polymer 1 | mg | float | formulation
cellulose_mass | Mass of microcrystalline cellulose | mg | float | formulation |  | filler_ww_frac x 500 in every experiment. The workbook's cellulose:lactose split was the planner's proposal; the operator weighed the whole filler as cellulose, so this is the recorded cellulose plus lactose
lactose_mass | Mass of lactose | mg | float | formulation |  | 0 in every experiment. Recorded values were never weighed (confirmed October 2026); kept as a column so the table matches the campaign sheet
mg_stearate_mass | Mass of magnesium stearate | mg | float | formulation
total_mass_mg | Sum of all component masses | mg | float | derived |  | 500 mg in every experiment
particle_shape_score | Visual morphology score, 1 cylinder to 5 sphere | - | ordinal | measurement | maximize | Measured but NOT an optimizer objective; observed values 2-5
pellet_quality | Acceptability scale: 0 failed, 1 unacceptable, 2 acceptable, 3 excellent | - | ordinal | measurement | maximize | Unifies feasibility and morphology. Derived from the 2024 visual score, so it is blank for experiments never scored by eye; those carry granule_aspect_ratio instead. Not an optimisation objective: its populated levels are non-overlapping intervals of that aspect ratio
granule_aspect_ratio | Median segmented granule aspect ratio, pooled over every preparation | - | float | objective | minimize | The continuous morphology objective from batch 12, replacing the four visual quality classes. 1.0 is a circle; the campaign runs 1.07 to 1.56. Present for every photographed experiment including those never scored by eye
size_recorded | Particle size exactly as recorded in the workbook | arbitrary | float | measurement |  | Mislabelled as microns; use size_um instead. Batch 12 is the trusted-particle mean divided by 10, matching that convention
size_um | Mean particle size, corrected | um | float | objective | unconfirmed | size_recorded x 10; ImageJ calibration unit is cm not mm
size_objective_recorded | Size as passed to the optimizer | arbitrary | float | objective | unconfirmed | Equals size_recorded except experiment 4, where it reads 150 against a measured 100
frac_release_0m | Assumed zero at time zero | fraction | float | measurement |  | Structural zero; the SOP's first sample is at 15 min
frac_release_15m | Fraction of drug released at 15 min | fraction | float | measurement |  | Mean over every capsule of the experiment, each divided by its own maximum over 15-240 min; pooled across 2024 and 2026 where a formulation was repeated
frac_release_30m | Fraction of drug released at 30 min | fraction | float | measurement
frac_release_45m | Fraction of drug released at 45 min | fraction | float | measurement
frac_release_60m | Fraction of drug released at 60 min | fraction | float | measurement
frac_release_120m | Fraction of drug released at 120 min | fraction | float | measurement
frac_release_180m | Fraction of drug released at 180 min | fraction | float | measurement
frac_release_240m | Fraction of drug released at 240 min | fraction | float | measurement
release_area_diff | Release objective as computed during the campaign | - | float | objective | minimize | Not reproducible from the eight recorded timepoints; definition external to the workbook. Experiment 35 carries the mean of the two values the campaign recorded for 35 and 37
release_deviation | Area between measured and target profile | fraction-hours | float | objective | minimize | Transparent restatement, recomputed from the pooled profile
n_release_capsules | Dissolution capsules averaged into the profile | - | int | metadata |  | 2 for most experiments, 4 for the merged 35, for the repeated 4 and 5, and for the 2026 re-assay of 27, 6 for 43, 44 and 50, 4 for 49, 51 and 52, 2 for batch 12
n_release_capsules_2026 | How many of those capsules were dissolved in 2026 | - | int | metadata |  | 2 for the four remade formulations and for batch 12, 4 for the 11 Sep 2026 re-assay of 27 and for 49/51/52, 6 for 43, 44 and 50, 0 otherwise
cntrl_polymer_0_name | Product name of polymer 0 | - | categorical | metadata |  | Readable name for cntrl_polymer_0_type
cntrl_polymer_1_name | Product name of polymer 1 | - | categorical | metadata |  | Readable name for cntrl_polymer_1_type